## Transmission
|  | Wavelength (nm) | Transmission (%)
|  | 1100 | 84.95877
|  | 1095 | 84.93662
|  | 1090 | 84.93074
|  | 1085 | 84.93516
Product Raw Data |  | 1080 | 84.89334
Reflective ND Filter, Optical Density: 0.1 |  | 1075 | 84.86454
|  | 1070 | 84.85861
Item # | ND501A, ND501B, ND01A, ND01B | 1065 | 84.82751
DISCLAIMER: The data presented here are typical. Slight variations in performance data will occur from lot to lot. Please contact Technical Support with any questions regarding the use or reliability of this data. |  | 1060 | 84.80657
|  | 1055 | 84.79392
|  | 1050 | 84.78455
|  | 1045 | 84.76945
|  | 1040 | 84.74905
|  | 1035 | 84.71865
This data may be used in publications. However, please cite Thorlabs as the source. |  | 1030 | 84.69825
|  | 1025 | 84.6981
|  | 1020 | 84.68682
Additional Information: |  | 1015 | 84.64864
|  | 1010 | 84.60996
|  | 1005 | 84.56897
|  | 1000 | 84.5691
|  | 995 | 84.57534
|  | 990 | 84.55771
|  | 985 | 84.53531
|  | 980 | 84.51018
|  | 975 | 84.48056
|  | 970 | 84.4522
|  | 965 | 84.43475
|  | 960 | 84.4111
|  | 955 | 84.40216
|  | 950 | 84.36091
|  | 945 | 84.34836
|  | 940 | 84.33424
|  | 935 | 84.3062
|  | 930 | 84.28223
|  | 925 | 84.26774
|  | 920 | 84.24397
|  | 915 | 84.23059
|  | 910 | 84.19592
|  | 905 | 84.16714
|  | 900 | 84.13628
|  | 895 | 84.11873
|  | 890 | 84.09984
|  | 885 | 84.08889
|  | 880 | 84.04546
|  | 875 | 84.0396
|  | 870 | 84.0416
|  | 865 | 84.01605
|  | 860 | 83.97392
|  | 855 | 84.00096
|  | 850 | 84.06938
|  | 845 | 83.98146
|  | 840 | 83.94838
|  | 835 | 83.94985
|  | 830 | 83.9117
|  | 825 | 83.91558
|  | 820 | 83.87394
|  | 815 | 83.87086
|  | 810 | 83.85574
|  | 805 | 83.85843
|  | 800 | 83.86859
|  | 795 | 83.80603
|  | 790 | 83.77117
|  | 785 | 83.76685
|  | 780 | 83.73964
|  | 775 | 83.71123
|  | 770 | 83.67695
|  | 765 | 83.66563
|  | 760 | 83.67824
|  | 755 | 83.61784
|  | 750 | 83.59737
|  | 745 | 83.57856
|  | 740 | 83.5768
|  | 735 | 83.54164
|  | 730 | 83.50643
|  | 725 | 83.5018
|  | 720 | 83.47089
|  | 715 | 83.44702
|  | 710 | 83.43175
|  | 705 | 83.41412
|  | 700 | 83.38684
|  | 695 | 83.36243
|  | 690 | 83.34956
|  | 685 | 83.32784
|  | 680 | 83.30903
|  | 675 | 83.27057
|  | 670 | 83.26406
|  | 665 | 83.22304
|  | 660 | 83.20587
|  | 655 | 83.18459
|  | 650 | 83.15662
|  | 645 | 83.11639
|  | 640 | 83.10282
|  | 635 | 83.07816
|  | 630 | 83.04927
|  | 625 | 83.03366
|  | 620 | 83.0213
|  | 615 | 82.99372
|  | 610 | 82.95685
|  | 605 | 82.93772
|  | 600 | 82.9126
|  | 595 | 82.88406
|  | 590 | 82.86528
|  | 585 | 82.84494
|  | 580 | 82.82974
|  | 575 | 82.79502
|  | 570 | 82.76484
|  | 565 | 82.74613
|  | 560 | 82.72793
|  | 555 | 82.69596
|  | 550 | 82.65785
|  | 545 | 82.63767
|  | 540 | 82.60622
|  | 535 | 82.5915
|  | 530 | 82.5616
|  | 525 | 82.51304
|  | 520 | 82.49014
|  | 515 | 82.47451
|  | 510 | 82.44392
|  | 505 | 82.39696
|  | 500 | 82.36706
|  | 495 | 82.34148
|  | 490 | 82.3087
|  | 485 | 82.29173
|  | 480 | 82.28163
|  | 475 | 82.26028
|  | 470 | 82.2289
|  | 465 | 82.17651
|  | 460 | 82.14663
|  | 455 | 82.11618
|  | 450 | 82.07481
|  | 445 | 82.05548
|  | 440 | 82.03169
|  | 435 | 82.00994
|  | 430 | 81.97474
|  | 425 | 81.94476
|  | 420 | 81.91247
|  | 415 | 81.8527
|  | 410 | 81.81183
|  | 405 | 81.77392
|  | 400 | 81.72286
|  | 395 | 81.64948
|  | 390 | 81.60266
|  | 385 | 81.53241
|  | 380 | 81.45732
|  | 375 | 81.39077
|  | 370 | 81.30267
|  | 365 | 81.14082
|  | 360 | 81.00546
|  | 355 | 80.83991
|  | 350 | 80.61641
|  | 345 | 80.33867
|  | 340 | 79.95242
|  | 335 | 79.41452
|  | 330 | 78.5982
|  | 325 | 77.36173
|  | 320 | 75.4478
|  | 315 | 72.55909
|  | 310 | 68.08626
|  | 305 | 61.35334
|  | 300 | 51.90254

## Reflectance
|  | Wavelength (nm) | Reflectance (%)
|  | 2300 | 8.26378
|  | 2295 | 7.8708
|  | 2290 | 7.83179
|  | 2285 | 7.7474
Product Raw Data |  | 2280 | 7.49618
Reflective ND Filter, Optical Density: 0.1 |  | 2275 | 7.63604
|  | 2270 | 7.56088
Item # | ND501A, ND501B, ND01A, ND01B | 2265 | 7.493
DISCLAIMER: The data presented here are typical. Slight variations in performance data will occur from lot to lot. Please contact Technical Support with any questions regarding the use or reliability of this data. |  | 2260 | 7.69014
|  | 2255 | 7.98771
|  | 2250 | 8.1128
|  | 2245 | 8.32844
|  | 2240 | 8.53102
|  | 2235 | 8.82252
This data may be used in publications. However, please cite Thorlabs as the source. |  | 2230 | 9.17967
|  | 2225 | 9.55937
|  | 2220 | 9.78212
Additional Information: |  | 2215 | 10.07634
|  | 2210 | 10.39435
|  | 2205 | 10.68047
|  | 2200 | 10.79404
|  | 2195 | 10.86533
|  | 2190 | 11.23123
|  | 2185 | 11.22233
|  | 2180 | 11.11171
|  | 2175 | 11.18533
|  | 2170 | 11.10565
|  | 2165 | 10.83521
|  | 2160 | 10.72782
|  | 2155 | 10.44873
|  | 2150 | 10.32458
|  | 2145 | 10.11009
|  | 2140 | 9.8149
|  | 2135 | 9.29354
|  | 2130 | 9.17669
|  | 2125 | 8.86955
|  | 2120 | 8.67789
|  | 2115 | 8.42436
|  | 2110 | 8.25243
|  | 2105 | 8.11311
|  | 2100 | 8.10159
|  | 2095 | 8.03918
|  | 2090 | 8.09024
|  | 2085 | 8.15759
|  | 2080 | 8.3131
|  | 2075 | 8.46963
|  | 2070 | 8.73558
|  | 2065 | 8.98087
|  | 2060 | 9.27803
|  | 2055 | 9.61207
|  | 2050 | 9.80618
|  | 2045 | 10.16928
|  | 2040 | 10.45739
|  | 2035 | 10.67179
|  | 2030 | 10.91713
|  | 2025 | 11.04526
|  | 2020 | 11.10409
|  | 2015 | 11.11713
|  | 2010 | 11.06815
|  | 2005 | 10.93547
|  | 2000 | 10.82268
|  | 1995 | 10.63055
|  | 1990 | 10.41202
|  | 1985 | 10.18962
|  | 1980 | 9.92584
|  | 1975 | 9.68892
|  | 1970 | 9.45414
|  | 1965 | 9.2384
|  | 1960 | 9.06166
|  | 1955 | 8.91813
|  | 1950 | 8.8136
|  | 1945 | 8.77203
|  | 1940 | 8.77904
|  | 1935 | 8.74705
|  | 1930 | 8.86765
|  | 1925 | 8.97997
|  | 1920 | 9.25163
|  | 1915 | 9.2868
|  | 1910 | 9.47754
|  | 1905 | 9.71028
|  | 1900 | 9.9535
|  | 1895 | 10.08768
|  | 1890 | 10.22754
|  | 1885 | 10.34291
|  | 1880 | 10.43817
|  | 1875 | 10.38669
|  | 1870 | 10.47331
|  | 1865 | 10.43557
|  | 1860 | 10.33304
|  | 1855 | 10.2998
|  | 1850 | 10.10436
|  | 1845 | 9.88727
|  | 1840 | 9.70082
|  | 1835 | 9.51711
|  | 1830 | 9.37846
|  | 1825 | 9.22302
|  | 1820 | 9.0908
|  | 1815 | 9.07337
|  | 1810 | 9.02536
|  | 1805 | 9.02911
|  | 1800 | 9.09839
|  | 1795 | 9.2006
|  | 1790 | 9.32923
|  | 1785 | 9.48679
|  | 1780 | 9.55153
|  | 1775 | 9.75272
|  | 1770 | 9.87617
|  | 1765 | 9.98828
|  | 1760 | 10.12513
|  | 1755 | 10.22008
|  | 1750 | 10.19395
|  | 1745 | 10.1631
|  | 1740 | 10.13981
|  | 1735 | 10.08754
|  | 1730 | 9.97771
|  | 1725 | 9.90066
|  | 1720 | 9.79216
|  | 1715 | 9.67399
|  | 1710 | 9.54665
|  | 1705 | 9.52291
|  | 1700 | 9.43051
|  | 1695 | 9.34451
|  | 1690 | 9.38021
|  | 1685 | 9.48124
|  | 1680 | 9.50952
|  | 1675 | 9.52464
|  | 1670 | 9.66479
|  | 1665 | 9.77777
|  | 1660 | 9.82358
|  | 1655 | 9.89486
|  | 1650 | 9.99376
|  | 1645 | 10.04919
|  | 1640 | 10.00384
|  | 1635 | 9.97341
|  | 1630 | 9.93874
|  | 1625 | 9.93118
|  | 1620 | 9.85767
|  | 1615 | 9.78443
|  | 1610 | 9.72324
|  | 1605 | 9.68919
|  | 1600 | 9.64183
|  | 1595 | 9.61662
|  | 1590 | 9.60542
|  | 1585 | 9.63228
|  | 1580 | 9.66753
|  | 1575 | 9.70701
|  | 1570 | 9.74675
|  | 1565 | 9.81365
|  | 1560 | 9.85866
|  | 1555 | 9.88694
|  | 1550 | 9.90396
|  | 1545 | 9.91617
|  | 1540 | 9.9011
|  | 1535 | 9.88504
|  | 1530 | 9.84725
|  | 1525 | 9.81878
|  | 1520 | 9.79529
|  | 1515 | 9.77724
|  | 1510 | 9.75447
|  | 1505 | 9.73996
|  | 1500 | 9.7414
|  | 1495 | 9.77552
|  | 1490 | 9.80864
|  | 1485 | 9.83062
|  | 1480 | 9.84089
|  | 1475 | 9.85355
|  | 1470 | 9.87609
|  | 1465 | 9.88473
|  | 1460 | 9.88478
|  | 1455 | 9.87976
|  | 1450 | 9.8461
|  | 1445 | 9.82047
|  | 1440 | 9.80596
|  | 1435 | 9.80275
|  | 1430 | 9.8009
|  | 1425 | 9.82147
|  | 1420 | 9.81034
|  | 1415 | 9.83185
|  | 1410 | 9.87814
|  | 1405 | 9.88947
|  | 1400 | 9.92271
|  | 1395 | 9.92113
|  | 1390 | 9.89573
|  | 1385 | 9.88579
|  | 1380 | 9.85864
|  | 1375 | 9.85122
|  | 1370 | 9.84788
|  | 1365 | 9.81069
|  | 1360 | 9.80344
|  | 1355 | 9.82978
|  | 1350 | 9.84717
|  | 1345 | 9.86069
|  | 1340 | 9.89552
|  | 1335 | 9.92255
|  | 1330 | 9.9313
|  | 1325 | 9.93355
|  | 1320 | 9.91826
|  | 1315 | 9.8969
|  | 1310 | 9.8647
|  | 1305 | 9.83119
|  | 1300 | 9.81662
|  | 1295 | 9.81752
|  | 1290 | 9.83428
|  | 1285 | 9.85281
|  | 1280 | 9.88679
|  | 1275 | 9.91784
|  | 1270 | 9.93073
|  | 1265 | 9.93527
|  | 1260 | 9.93107
|  | 1255 | 9.91082
|  | 1250 | 9.88925
|  | 1245 | 9.85994
|  | 1240 | 9.84076
|  | 1235 | 9.83392
|  | 1230 | 9.82358
|  | 1225 | 9.84511
|  | 1220 | 9.8801
|  | 1215 | 9.91085
|  | 1210 | 9.93987
|  | 1205 | 9.94285
|  | 1200 | 9.9349
|  | 1195 | 9.9177
|  | 1190 | 9.88658
|  | 1185 | 9.87115
|  | 1180 | 9.8612
|  | 1175 | 9.85895
|  | 1170 | 9.86947
|  | 1165 | 9.88071
|  | 1160 | 9.89654
|  | 1155 | 9.91307
|  | 1150 | 9.91538
|  | 1145 | 9.92454
|  | 1140 | 9.90714
|  | 1135 | 9.89515
|  | 1130 | 9.88798
|  | 1125 | 9.89327
|  | 1120 | 9.89216
|  | 1115 | 9.88612
|  | 1110 | 9.90479
|  | 1105 | 9.92731
|  | 1100 | 9.91384
|  | 1095 | 9.9101
|  | 1090 | 9.9168
|  | 1085 | 9.91163
|  | 1080 | 9.87709
|  | 1075 | 9.87602
|  | 1070 | 9.90433
|  | 1065 | 9.92354
|  | 1060 | 9.91704
|  | 1055 | 9.90188
|  | 1050 | 9.89551
|  | 1045 | 9.90258
|  | 1040 | 9.91953
|  | 1035 | 9.9123
|  | 1030 | 9.90188
|  | 1025 | 9.91247
|  | 1020 | 9.91986
|  | 1015 | 9.91498
|  | 1010 | 9.88795
|  | 1005 | 9.85497
|  | 1000 | 9.85335
|  | 995 | 9.86182
|  | 990 | 9.89859
|  | 985 | 9.889
|  | 980 | 9.89715
|  | 975 | 9.84071
|  | 970 | 9.82327
|  | 965 | 9.82718
|  | 960 | 9.81902
|  | 955 | 9.80385
|  | 950 | 9.80479
|  | 945 | 9.78734
|  | 940 | 9.78951
|  | 935 | 9.79157
|  | 930 | 9.73009
|  | 925 | 9.70766
|  | 920 | 9.8267
|  | 915 | 9.75399
|  | 910 | 9.73111
|  | 905 | 9.69707
|  | 900 | 9.66953
|  | 895 | 9.65316
|  | 890 | 9.67784
|  | 885 | 9.75691
|  | 880 | 9.77085
|  | 875 | 9.76675
|  | 870 | 9.76538
|  | 865 | 9.72568
|  | 860 | 9.70336
|  | 855 | 9.70552
|  | 850 | 9.7007
|  | 845 | 9.67807
|  | 840 | 9.68381
|  | 835 | 9.69634
|  | 830 | 9.69437
|  | 825 | 9.69476
|  | 820 | 9.69044
|  | 815 | 9.6821
|  | 810 | 9.72135
|  | 805 | 9.7805
|  | 800 | 9.77885
|  | 795 | 9.76275
|  | 790 | 9.74243
|  | 785 | 9.81415
|  | 780 | 9.85396
|  | 775 | 9.8667
|  | 770 | 9.81757
|  | 765 | 9.8468
|  | 760 | 9.92687
|  | 755 | 9.9371
|  | 750 | 9.89188
|  | 745 | 9.89528
|  | 740 | 9.96302
|  | 735 | 10.00056
|  | 730 | 9.96979
|  | 725 | 9.95937
|  | 720 | 10.02309
|  | 715 | 10.0436
|  | 710 | 10.017
|  | 705 | 10.02315
|  | 700 | 10.07096
|  | 695 | 10.07562
|  | 690 | 10.0588
|  | 685 | 10.09009
|  | 680 | 10.11858
|  | 675 | 10.10913
|  | 670 | 10.11575
|  | 665 | 10.16573
|  | 660 | 10.16767
|  | 655 | 10.15492
|  | 650 | 10.19314
|  | 645 | 10.19763
|  | 640 | 10.19989
|  | 635 | 10.22932
|  | 630 | 10.2307
|  | 625 | 10.23817
|  | 620 | 10.27325
|  | 615 | 10.27241
|  | 610 | 10.27198
|  | 605 | 10.31155
|  | 600 | 10.31387
|  | 595 | 10.31295
|  | 590 | 10.34938
|  | 585 | 10.36154
|  | 580 | 10.36686
|  | 575 | 10.39027
|  | 570 | 10.39289
|  | 565 | 10.42666
|  | 560 | 10.42129
|  | 555 | 10.45635
|  | 550 | 10.47613
|  | 545 | 10.4806
|  | 540 | 10.51538
|  | 535 | 10.51309
|  | 530 | 10.55449
|  | 525 | 10.54996
|  | 520 | 10.58506
|  | 515 | 10.58685
|  | 510 | 10.62302
|  | 505 | 10.60669
|  | 500 | 10.6342
|  | 495 | 10.61544
|  | 490 | 10.66805
|  | 485 | 10.68482
|  | 480 | 10.72932
|  | 475 | 10.73966
|  | 470 | 10.75253
|  | 465 | 10.78477
|  | 460 | 10.7784
|  | 455 | 10.78131
|  | 450 | 10.79486
|  | 445 | 10.82239
|  | 440 | 10.83864
|  | 435 | 10.86504
|  | 430 | 10.88826
|  | 425 | 10.91404
|  | 420 | 10.96073
|  | 415 | 10.97964
|  | 410 | 11.00572
|  | 405 | 11.04855
|  | 400 | 11.07711
|  | 395 | 11.09989
|  | 390 | 11.15355
|  | 385 | 11.19019
|  | 380 | 11.25792
|  | 375 | 11.29095
|  | 370 | 11.2756
|  | 365 | 11.38519
|  | 360 | 11.37587
|  | 355 | 11.52502
|  | 350 | 11.56611
|  | 345 | 11.62591
|  | 340 | 11.7147
|  | 335 | 11.6936
|  | 330 | 11.71382
|  | 325 | 11.73671
|  | 320 | 11.81434
|  | 315 | 11.85445
|  | 310 | 11.81997
|  | 305 | 11.73871
|  | 300 | 11.68862
|  | 295 | 11.66594
|  | 290 | 11.35568
|  | 285 | 11.15306
|  | 280 | 10.99381
|  | 275 | 10.7589
|  | 270 | 10.56744
|  | 265 | 10.59905
|  | 260 | 10.60583
|  | 255 | 10.69342
|  | 250 | 10.84705
|  | 245 | 10.96995
|  | 240 | 11.28801
|  | 235 | 11.48017
|  | 230 | 11.74632
|  | 225 | 11.87276
|  | 220 | 12.15278
|  | 215 | 12.2502
|  | 210 | 12.45762
|  | 205 | 12.45656
|  | 200 | 12.64323