## Transmission
|  | Wavelength (nm) | Transmission (%)
|  | 1100 | 63.00759
|  | 1095 | 63.00418
|  | 1090 | 63.01012
|  | 1085 | 63.01694
Product Raw Data |  | 1080 | 63.0209
Reflective ND Filter, Optical Density: 0.2 |  | 1075 | 63.01519
|  | 1070 | 63.02534
Item # | ND502A, ND502B, ND02A, ND02B | 1065 | 63.0213
DISCLAIMER: The data presented here are typical. Slight variations in performance data will occur from lot to lot. Please contact Technical Support with any questions regarding the use or reliability of this data. |  | 1060 | 63.04475
|  | 1055 | 63.06076
|  | 1050 | 63.07216
|  | 1045 | 63.05799
|  | 1040 | 63.0573
|  | 1035 | 63.06305
This data may be used in publications. However, please cite Thorlabs as the source. |  | 1030 | 63.06893
|  | 1025 | 63.08859
|  | 1020 | 63.10448
Additional Information: |  | 1015 | 63.09389
|  | 1010 | 63.09217
|  | 1005 | 63.08973
|  | 1000 | 63.09737
|  | 995 | 63.10701
|  | 990 | 63.11726
|  | 985 | 63.11836
|  | 980 | 63.10653
|  | 975 | 63.11303
|  | 970 | 63.11993
|  | 965 | 63.13861
|  | 960 | 63.12837
|  | 955 | 63.113
|  | 950 | 63.11708
|  | 945 | 63.12567
|  | 940 | 63.12976
|  | 935 | 63.14138
|  | 930 | 63.11852
|  | 925 | 63.10728
|  | 920 | 63.11907
|  | 915 | 63.13961
|  | 910 | 63.1436
|  | 905 | 63.14045
|  | 900 | 63.16289
|  | 895 | 63.13812
|  | 890 | 63.12028
|  | 885 | 63.13724
|  | 880 | 63.13206
|  | 875 | 63.1459
|  | 870 | 63.138
|  | 865 | 63.15047
|  | 860 | 63.16198
|  | 855 | 63.12522
|  | 850 | 62.98605
|  | 845 | 62.97866
|  | 840 | 62.98754
|  | 835 | 63.01171
|  | 830 | 63.02424
|  | 825 | 63.02192
|  | 820 | 63.04343
|  | 815 | 63.03625
|  | 810 | 63.03304
|  | 805 | 63.0669
|  | 800 | 63.07305
|  | 795 | 63.05998
|  | 790 | 63.0757
|  | 785 | 63.0923
|  | 780 | 63.0895
|  | 775 | 63.09194
|  | 770 | 63.10845
|  | 765 | 63.11993
|  | 760 | 63.1275
|  | 755 | 63.14209
|  | 750 | 63.15587
|  | 745 | 63.17253
|  | 740 | 63.18693
|  | 735 | 63.19246
|  | 730 | 63.2002
|  | 725 | 63.20284
|  | 720 | 63.2289
|  | 715 | 63.25978
|  | 710 | 63.25458
|  | 705 | 63.26439
|  | 700 | 63.28963
|  | 695 | 63.31008
|  | 690 | 63.30044
|  | 685 | 63.31567
|  | 680 | 63.35218
|  | 675 | 63.34437
|  | 670 | 63.37521
|  | 665 | 63.38659
|  | 660 | 63.39593
|  | 655 | 63.41247
|  | 650 | 63.43085
|  | 645 | 63.45784
|  | 640 | 63.47162
|  | 635 | 63.48427
|  | 630 | 63.51285
|  | 625 | 63.52967
|  | 620 | 63.54069
|  | 615 | 63.56552
|  | 610 | 63.60194
|  | 605 | 63.6234
|  | 600 | 63.63797
|  | 595 | 63.66477
|  | 590 | 63.69791
|  | 585 | 63.71668
|  | 580 | 63.73359
|  | 575 | 63.7738
|  | 570 | 63.8039
|  | 565 | 63.81669
|  | 560 | 63.84508
|  | 555 | 63.88469
|  | 550 | 63.89979
|  | 545 | 63.9423
|  | 540 | 63.97997
|  | 535 | 64.00847
|  | 530 | 64.0407
|  | 525 | 64.08449
|  | 520 | 64.10932
|  | 515 | 64.13456
|  | 510 | 64.17482
|  | 505 | 64.21588
|  | 500 | 64.24554
|  | 495 | 64.28179
|  | 490 | 64.3423
|  | 485 | 64.40297
|  | 480 | 64.45484
|  | 475 | 64.50782
|  | 470 | 64.54414
|  | 465 | 64.58329
|  | 460 | 64.62719
|  | 455 | 64.67292
|  | 450 | 64.72808
|  | 445 | 64.7675
|  | 440 | 64.79751
|  | 435 | 64.86047
|  | 430 | 64.89799
|  | 425 | 64.92371
|  | 420 | 64.95404
|  | 415 | 64.98949
|  | 410 | 65.02689
|  | 405 | 65.03192
|  | 400 | 65.04653
|  | 395 | 65.06102
|  | 390 | 65.05425
|  | 385 | 65.0366
|  | 380 | 65.01716
|  | 375 | 65.0091
|  | 370 | 64.98377
|  | 365 | 64.92954
|  | 360 | 64.85565
|  | 355 | 64.74802
|  | 350 | 64.62283
|  | 345 | 64.50214
|  | 340 | 64.31858
|  | 335 | 64.07441
|  | 330 | 63.77936
|  | 325 | 63.36636
|  | 320 | 62.80867
|  | 315 | 62.11514
|  | 310 | 61.19706
|  | 305 | 59.81495
|  | 300 | 57.94326

## Reflectance
|  | Wavelength (nm) | Reflectance (%)
|  | 2300 | 10.75297
|  | 2295 | 10.44354
|  | 2290 | 10.16242
|  | 2285 | 9.99277
Product Raw Data |  | 2280 | 9.79206
Reflective ND Filter, Optical Density: 0.2 |  | 2275 | 9.9429
|  | 2270 | 9.85585
Item # | ND502A, ND502B, ND02A, ND02B | 2265 | 9.89291
DISCLAIMER: The data presented here are typical. Slight variations in performance data will occur from lot to lot. Please contact Technical Support with any questions regarding the use or reliability of this data. |  | 2260 | 10.04329
|  | 2255 | 10.31688
|  | 2250 | 10.52061
|  | 2245 | 10.71792
|  | 2240 | 10.89527
|  | 2235 | 11.30829
This data may be used in publications. However, please cite Thorlabs as the source. |  | 2230 | 11.5078
|  | 2225 | 12.02684
|  | 2220 | 12.27711
Additional Information: |  | 2215 | 12.57938
|  | 2210 | 12.93346
|  | 2205 | 13.17222
|  | 2200 | 13.42228
|  | 2195 | 13.55674
|  | 2190 | 13.81859
|  | 2185 | 13.9044
|  | 2180 | 13.85153
|  | 2175 | 13.71654
|  | 2170 | 13.73468
|  | 2165 | 13.36917
|  | 2160 | 13.29387
|  | 2155 | 13.08181
|  | 2150 | 12.84635
|  | 2145 | 12.56127
|  | 2140 | 12.32635
|  | 2135 | 11.69482
|  | 2130 | 11.62751
|  | 2125 | 11.29116
|  | 2120 | 11.04937
|  | 2115 | 10.7894
|  | 2110 | 10.55646
|  | 2105 | 10.44027
|  | 2100 | 10.36968
|  | 2095 | 10.34412
|  | 2090 | 10.43113
|  | 2085 | 10.50832
|  | 2080 | 10.65605
|  | 2075 | 10.82239
|  | 2070 | 11.10511
|  | 2065 | 11.42133
|  | 2060 | 11.71683
|  | 2055 | 12.05842
|  | 2050 | 12.32252
|  | 2045 | 12.64913
|  | 2040 | 12.95926
|  | 2035 | 13.20747
|  | 2030 | 13.40641
|  | 2025 | 13.57082
|  | 2020 | 13.67126
|  | 2015 | 13.70771
|  | 2010 | 13.66103
|  | 2005 | 13.5465
|  | 2000 | 13.42748
|  | 1995 | 13.21866
|  | 1990 | 12.95266
|  | 1985 | 12.6813
|  | 1980 | 12.37291
|  | 1975 | 12.14565
|  | 1970 | 11.91502
|  | 1965 | 11.64139
|  | 1960 | 11.43675
|  | 1955 | 11.32233
|  | 1950 | 11.16942
|  | 1945 | 11.12081
|  | 1940 | 11.11116
|  | 1935 | 11.12218
|  | 1930 | 11.31909
|  | 1925 | 11.47473
|  | 1920 | 11.57795
|  | 1915 | 11.76802
|  | 1910 | 11.91961
|  | 1905 | 12.19664
|  | 1900 | 12.51893
|  | 1895 | 12.59757
|  | 1890 | 12.74672
|  | 1885 | 12.87325
|  | 1880 | 12.9018
|  | 1875 | 12.89369
|  | 1870 | 12.92934
|  | 1865 | 12.92815
|  | 1860 | 12.89415
|  | 1855 | 12.7918
|  | 1850 | 12.59941
|  | 1845 | 12.37169
|  | 1840 | 12.19572
|  | 1835 | 11.97262
|  | 1830 | 11.84365
|  | 1825 | 11.65035
|  | 1820 | 11.50408
|  | 1815 | 11.46146
|  | 1810 | 11.41643
|  | 1805 | 11.41899
|  | 1800 | 11.53431
|  | 1795 | 11.57921
|  | 1790 | 11.66692
|  | 1785 | 11.85491
|  | 1780 | 11.98809
|  | 1775 | 12.14569
|  | 1770 | 12.29256
|  | 1765 | 12.43122
|  | 1760 | 12.60031
|  | 1755 | 12.66476
|  | 1750 | 12.67328
|  | 1745 | 12.68994
|  | 1740 | 12.67574
|  | 1735 | 12.60227
|  | 1730 | 12.44348
|  | 1725 | 12.3258
|  | 1720 | 12.24619
|  | 1715 | 12.11498
|  | 1710 | 12.01968
|  | 1705 | 11.95943
|  | 1700 | 11.86113
|  | 1695 | 11.81633
|  | 1690 | 11.83378
|  | 1685 | 11.85276
|  | 1680 | 11.92005
|  | 1675 | 11.97251
|  | 1670 | 12.0901
|  | 1665 | 12.17879
|  | 1660 | 12.27925
|  | 1655 | 12.38774
|  | 1650 | 12.48168
|  | 1645 | 12.48249
|  | 1640 | 12.48219
|  | 1635 | 12.45576
|  | 1630 | 12.41497
|  | 1625 | 12.39724
|  | 1620 | 12.34089
|  | 1615 | 12.28589
|  | 1610 | 12.1684
|  | 1605 | 12.10015
|  | 1600 | 12.07794
|  | 1595 | 12.07589
|  | 1590 | 12.06521
|  | 1585 | 12.04991
|  | 1580 | 12.12561
|  | 1575 | 12.16964
|  | 1570 | 12.19557
|  | 1565 | 12.25859
|  | 1560 | 12.2937
|  | 1555 | 12.3491
|  | 1550 | 12.39141
|  | 1545 | 12.36334
|  | 1540 | 12.35749
|  | 1535 | 12.32428
|  | 1530 | 12.30457
|  | 1525 | 12.28678
|  | 1520 | 12.26632
|  | 1515 | 12.24105
|  | 1510 | 12.21121
|  | 1505 | 12.20858
|  | 1500 | 12.21223
|  | 1495 | 12.23771
|  | 1490 | 12.26518
|  | 1485 | 12.27754
|  | 1480 | 12.31478
|  | 1475 | 12.35247
|  | 1470 | 12.36091
|  | 1465 | 12.37678
|  | 1460 | 12.37643
|  | 1455 | 12.36238
|  | 1450 | 12.32951
|  | 1445 | 12.29292
|  | 1440 | 12.26836
|  | 1435 | 12.27963
|  | 1430 | 12.2872
|  | 1425 | 12.29066
|  | 1420 | 12.29038
|  | 1415 | 12.31519
|  | 1410 | 12.35737
|  | 1405 | 12.39386
|  | 1400 | 12.42663
|  | 1395 | 12.41424
|  | 1390 | 12.38865
|  | 1385 | 12.36086
|  | 1380 | 12.34398
|  | 1375 | 12.32603
|  | 1370 | 12.30874
|  | 1365 | 12.28823
|  | 1360 | 12.30699
|  | 1355 | 12.31989
|  | 1350 | 12.31214
|  | 1345 | 12.34142
|  | 1340 | 12.38566
|  | 1335 | 12.41812
|  | 1330 | 12.41905
|  | 1325 | 12.42483
|  | 1320 | 12.41422
|  | 1315 | 12.37688
|  | 1310 | 12.35193
|  | 1305 | 12.33671
|  | 1300 | 12.30203
|  | 1295 | 12.29101
|  | 1290 | 12.31626
|  | 1285 | 12.33844
|  | 1280 | 12.37932
|  | 1275 | 12.41625
|  | 1270 | 12.43247
|  | 1265 | 12.43857
|  | 1260 | 12.439
|  | 1255 | 12.41113
|  | 1250 | 12.38274
|  | 1245 | 12.35148
|  | 1240 | 12.32923
|  | 1235 | 12.31471
|  | 1230 | 12.31198
|  | 1225 | 12.33559
|  | 1220 | 12.37324
|  | 1215 | 12.40967
|  | 1210 | 12.42721
|  | 1205 | 12.43006
|  | 1200 | 12.42321
|  | 1195 | 12.40348
|  | 1190 | 12.37682
|  | 1185 | 12.37039
|  | 1180 | 12.35546
|  | 1175 | 12.35103
|  | 1170 | 12.37349
|  | 1165 | 12.38946
|  | 1160 | 12.41587
|  | 1155 | 12.43845
|  | 1150 | 12.43071
|  | 1145 | 12.43398
|  | 1140 | 12.42216
|  | 1135 | 12.39909
|  | 1130 | 12.39902
|  | 1125 | 12.3963
|  | 1120 | 12.39259
|  | 1115 | 12.38273
|  | 1110 | 12.39348
|  | 1105 | 12.41706
|  | 1100 | 12.43077
|  | 1095 | 12.42699
|  | 1090 | 12.41423
|  | 1085 | 12.4215
|  | 1080 | 12.40971
|  | 1075 | 12.40404
|  | 1070 | 12.4198
|  | 1065 | 12.45351
|  | 1060 | 12.44417
|  | 1055 | 12.42336
|  | 1050 | 12.42082
|  | 1045 | 12.41827
|  | 1040 | 12.4164
|  | 1035 | 12.41789
|  | 1030 | 12.4018
|  | 1025 | 12.4124
|  | 1020 | 12.39572
|  | 1015 | 12.40709
|  | 1010 | 12.41721
|  | 1005 | 12.38144
|  | 1000 | 12.37178
|  | 995 | 12.37352
|  | 990 | 12.4017
|  | 985 | 12.4271
|  | 980 | 12.37906
|  | 975 | 12.34827
|  | 970 | 12.37747
|  | 965 | 12.37103
|  | 960 | 12.34716
|  | 955 | 12.36573
|  | 950 | 12.35617
|  | 945 | 12.32469
|  | 940 | 12.36297
|  | 935 | 12.28625
|  | 930 | 12.18826
|  | 925 | 12.24933
|  | 920 | 12.39386
|  | 915 | 12.30559
|  | 910 | 12.25724
|  | 905 | 12.20915
|  | 900 | 12.2773
|  | 895 | 12.19277
|  | 890 | 12.21285
|  | 885 | 12.28528
|  | 880 | 12.30022
|  | 875 | 12.31708
|  | 870 | 12.3057
|  | 865 | 12.26814
|  | 860 | 12.22692
|  | 855 | 12.25052
|  | 850 | 12.22679
|  | 845 | 12.20156
|  | 840 | 12.20507
|  | 835 | 12.22722
|  | 830 | 12.23244
|  | 825 | 12.24001
|  | 820 | 12.20436
|  | 815 | 12.22134
|  | 810 | 12.25401
|  | 805 | 12.3221
|  | 800 | 12.31437
|  | 795 | 12.29885
|  | 790 | 12.29014
|  | 785 | 12.36228
|  | 780 | 12.41132
|  | 775 | 12.41458
|  | 770 | 12.37176
|  | 765 | 12.40738
|  | 760 | 12.47954
|  | 755 | 12.50617
|  | 750 | 12.45342
|  | 745 | 12.44965
|  | 740 | 12.51985
|  | 735 | 12.56181
|  | 730 | 12.52188
|  | 725 | 12.51983
|  | 720 | 12.57713
|  | 715 | 12.5951
|  | 710 | 12.58509
|  | 705 | 12.58438
|  | 700 | 12.62834
|  | 695 | 12.63582
|  | 690 | 12.62424
|  | 685 | 12.64827
|  | 680 | 12.68725
|  | 675 | 12.67628
|  | 670 | 12.6745
|  | 665 | 12.7258
|  | 660 | 12.7204
|  | 655 | 12.70375
|  | 650 | 12.74182
|  | 645 | 12.75247
|  | 640 | 12.75271
|  | 635 | 12.77355
|  | 630 | 12.77904
|  | 625 | 12.77536
|  | 620 | 12.81154
|  | 615 | 12.82401
|  | 610 | 12.80832
|  | 605 | 12.85328
|  | 600 | 12.84884
|  | 595 | 12.85875
|  | 590 | 12.87455
|  | 585 | 12.88505
|  | 580 | 12.88617
|  | 575 | 12.91137
|  | 570 | 12.9082
|  | 565 | 12.93629
|  | 560 | 12.92109
|  | 555 | 12.95164
|  | 550 | 12.96888
|  | 545 | 12.97113
|  | 540 | 13.00778
|  | 535 | 12.98682
|  | 530 | 13.0218
|  | 525 | 13.01295
|  | 520 | 13.03955
|  | 515 | 13.03667
|  | 510 | 13.06518
|  | 505 | 13.04093
|  | 500 | 13.05555
|  | 495 | 13.04331
|  | 490 | 13.06093
|  | 485 | 13.0725
|  | 480 | 13.09922
|  | 475 | 13.10973
|  | 470 | 13.10336
|  | 465 | 13.12232
|  | 460 | 13.10843
|  | 455 | 13.08786
|  | 450 | 13.09124
|  | 445 | 13.09334
|  | 440 | 13.08874
|  | 435 | 13.12768
|  | 430 | 13.10081
|  | 425 | 13.1157
|  | 420 | 13.14477
|  | 415 | 13.14685
|  | 410 | 13.14121
|  | 405 | 13.17083
|  | 400 | 13.17111
|  | 395 | 13.18949
|  | 390 | 13.20731
|  | 385 | 13.2424
|  | 380 | 13.23484
|  | 375 | 13.22648
|  | 370 | 13.29046
|  | 365 | 13.30767
|  | 360 | 13.29846
|  | 355 | 13.39003
|  | 350 | 13.4896
|  | 345 | 13.51991
|  | 340 | 13.51806
|  | 335 | 13.54335
|  | 330 | 13.55164
|  | 325 | 13.45358
|  | 320 | 13.62838
|  | 315 | 13.64489
|  | 310 | 13.57778
|  | 305 | 13.52605
|  | 300 | 13.53661
|  | 295 | 13.46226
|  | 290 | 13.19527
|  | 285 | 13.03118
|  | 280 | 12.8429
|  | 275 | 12.71671
|  | 270 | 12.70096
|  | 265 | 12.61817
|  | 260 | 12.7109
|  | 255 | 12.85307
|  | 250 | 12.99305
|  | 245 | 13.10635
|  | 240 | 13.30502
|  | 235 | 13.55627
|  | 230 | 13.80269
|  | 225 | 13.91539
|  | 220 | 14.0815
|  | 215 | 14.22647
|  | 210 | 14.16344
|  | 205 | 14.39434
|  | 200 | 13.75576