## Transmission
|  | Wavelength (nm) | Transmission (%)
|  | 1100 | 33.32587
|  | 1095 | 33.3239
|  | 1090 | 33.3258
|  | 1085 | 33.32068
Product Raw Data |  | 1080 | 33.37042
Reflective ND Filter, Optical Density: 0.5 |  | 1075 | 33.31047
|  | 1070 | 33.27032
Item # | ND505A, ND505B, ND05A, ND05B | 1065 | 33.29872
DISCLAIMER: The data presented here are typical. Slight variations in performance data will occur from lot to lot. Please contact Technical Support with any questions regarding the use or reliability of this data. |  | 1060 | 33.33476
|  | 1055 | 33.30497
|  | 1050 | 33.3066
|  | 1045 | 33.32641
|  | 1040 | 33.27843
|  | 1035 | 33.23332
This data may be used in publications. However, please cite Thorlabs as the source. |  | 1030 | 33.28111
|  | 1025 | 33.30625
|  | 1020 | 33.30503
Additional Information: |  | 1015 | 33.25579
|  | 1010 | 33.23961
|  | 1005 | 33.27711
|  | 1000 | 33.27629
|  | 995 | 33.25377
|  | 990 | 33.24846
|  | 985 | 33.27139
|  | 980 | 33.26472
|  | 975 | 33.24039
|  | 970 | 33.22679
|  | 965 | 33.22324
|  | 960 | 33.24352
|  | 955 | 33.25429
|  | 950 | 33.26857
|  | 945 | 33.26093
|  | 940 | 33.2324
|  | 935 | 33.23492
|  | 930 | 33.22727
|  | 925 | 33.22459
|  | 920 | 33.23649
|  | 915 | 33.25483
|  | 910 | 33.25973
|  | 905 | 33.24377
|  | 900 | 33.22015
|  | 895 | 33.222
|  | 890 | 33.22641
|  | 885 | 33.22671
|  | 880 | 33.23018
|  | 875 | 33.24303
|  | 870 | 33.24407
|  | 865 | 33.24995
|  | 860 | 33.2634
|  | 855 | 33.22241
|  | 850 | 33.07293
|  | 845 | 33.06819
|  | 840 | 33.07504
|  | 835 | 33.08891
|  | 830 | 33.08928
|  | 825 | 33.09655
|  | 820 | 33.10381
|  | 815 | 33.08579
|  | 810 | 33.08514
|  | 805 | 33.09791
|  | 800 | 33.10732
|  | 795 | 33.09355
|  | 790 | 33.1
|  | 785 | 33.09153
|  | 780 | 33.09802
|  | 775 | 33.09442
|  | 770 | 33.10039
|  | 765 | 33.09581
|  | 760 | 33.09785
|  | 755 | 33.10174
|  | 750 | 33.10137
|  | 745 | 33.12209
|  | 740 | 33.12037
|  | 735 | 33.12806
|  | 730 | 33.12033
|  | 725 | 33.136
|  | 720 | 33.143
|  | 715 | 33.14325
|  | 710 | 33.15045
|  | 705 | 33.16029
|  | 700 | 33.17078
|  | 695 | 33.17487
|  | 690 | 33.18786
|  | 685 | 33.20508
|  | 680 | 33.22625
|  | 675 | 33.22142
|  | 670 | 33.2339
|  | 665 | 33.24841
|  | 660 | 33.26211
|  | 655 | 33.28462
|  | 650 | 33.301
|  | 645 | 33.31182
|  | 640 | 33.32885
|  | 635 | 33.3546
|  | 630 | 33.37678
|  | 625 | 33.3943
|  | 620 | 33.41925
|  | 615 | 33.44641
|  | 610 | 33.47224
|  | 605 | 33.49639
|  | 600 | 33.52436
|  | 595 | 33.56197
|  | 590 | 33.594
|  | 585 | 33.62892
|  | 580 | 33.66263
|  | 575 | 33.69895
|  | 570 | 33.73913
|  | 565 | 33.77636
|  | 560 | 33.82113
|  | 555 | 33.87454
|  | 550 | 33.92507
|  | 545 | 33.98287
|  | 540 | 34.0263
|  | 535 | 34.08364
|  | 530 | 34.14806
|  | 525 | 34.21134
|  | 520 | 34.27556
|  | 515 | 34.34709
|  | 510 | 34.42406
|  | 505 | 34.49441
|  | 500 | 34.57753
|  | 495 | 34.66297
|  | 490 | 34.75182
|  | 485 | 34.84109
|  | 480 | 34.94676
|  | 475 | 35.06631
|  | 470 | 35.17991
|  | 465 | 35.29097
|  | 460 | 35.41053
|  | 455 | 35.5365
|  | 450 | 35.66039
|  | 445 | 35.79405
|  | 440 | 35.93983
|  | 435 | 36.09158
|  | 430 | 36.23718
|  | 425 | 36.396
|  | 420 | 36.56885
|  | 415 | 36.73174
|  | 410 | 36.89186
|  | 405 | 37.07237
|  | 400 | 37.25975
|  | 395 | 37.4418
|  | 390 | 37.60956
|  | 385 | 37.7941
|  | 380 | 37.97947
|  | 375 | 38.17578
|  | 370 | 38.38108
|  | 365 | 38.54872
|  | 360 | 38.70708
|  | 355 | 38.85751
|  | 350 | 38.99838
|  | 345 | 39.10598
|  | 340 | 39.17099
|  | 335 | 39.1439
|  | 330 | 38.98563
|  | 325 | 38.62378
|  | 320 | 37.93998
|  | 315 | 36.7064
|  | 310 | 34.66012
|  | 305 | 31.48343
|  | 300 | 26.88655

## Reflectance
|  | Wavelength (nm) | Reflectance (%)
|  | 2300 | 37.32638
|  | 2295 | 36.80555
|  | 2290 | 36.50773
|  | 2285 | 36.48757
Product Raw Data |  | 2280 | 36.15612
Reflective ND Filter, Optical Density: 0.5 |  | 2275 | 36.15774
|  | 2270 | 36.0889
Item # | ND505A, ND505B, ND05A, ND05B | 2265 | 36.064
DISCLAIMER: The data presented here are typical. Slight variations in performance data will occur from lot to lot. Please contact Technical Support with any questions regarding the use or reliability of this data. |  | 2260 | 36.31689
|  | 2255 | 36.57928
|  | 2250 | 36.81059
|  | 2245 | 37.14815
|  | 2240 | 37.49839
|  | 2235 | 37.89888
This data may be used in publications. However, please cite Thorlabs as the source. |  | 2230 | 38.40005
|  | 2225 | 38.96451
|  | 2220 | 39.24624
Additional Information: |  | 2215 | 39.64377
|  | 2210 | 40.14654
|  | 2205 | 40.37631
|  | 2200 | 40.67082
|  | 2195 | 40.95462
|  | 2190 | 41.16503
|  | 2185 | 41.29326
|  | 2180 | 41.23996
|  | 2175 | 41.12239
|  | 2170 | 40.99323
|  | 2165 | 40.61544
|  | 2160 | 40.36988
|  | 2155 | 40.00335
|  | 2150 | 39.65363
|  | 2145 | 39.26483
|  | 2140 | 38.81259
|  | 2135 | 38.10952
|  | 2130 | 37.73094
|  | 2125 | 37.3027
|  | 2120 | 36.86161
|  | 2115 | 36.46074
|  | 2110 | 36.17429
|  | 2105 | 36.00685
|  | 2100 | 35.89177
|  | 2095 | 35.83458
|  | 2090 | 35.87427
|  | 2085 | 35.85863
|  | 2080 | 36.12339
|  | 2075 | 36.40973
|  | 2070 | 36.78665
|  | 2065 | 37.13701
|  | 2060 | 37.53276
|  | 2055 | 37.98614
|  | 2050 | 38.35904
|  | 2045 | 38.79868
|  | 2040 | 39.15523
|  | 2035 | 39.49245
|  | 2030 | 39.77365
|  | 2025 | 39.94676
|  | 2020 | 40.00767
|  | 2015 | 40.08324
|  | 2010 | 40.00628
|  | 2005 | 39.84573
|  | 2000 | 39.55042
|  | 1995 | 39.25383
|  | 1990 | 38.85607
|  | 1985 | 38.45141
|  | 1980 | 38.01622
|  | 1975 | 37.65259
|  | 1970 | 37.24607
|  | 1965 | 36.90521
|  | 1960 | 36.5791
|  | 1955 | 36.32056
|  | 1950 | 36.10055
|  | 1945 | 36.00733
|  | 1940 | 36.00622
|  | 1935 | 36.04854
|  | 1930 | 36.12499
|  | 1925 | 36.31367
|  | 1920 | 36.55686
|  | 1915 | 36.752
|  | 1910 | 36.94832
|  | 1905 | 37.28287
|  | 1900 | 37.59572
|  | 1895 | 37.82801
|  | 1890 | 37.96127
|  | 1885 | 38.09173
|  | 1880 | 38.13371
|  | 1875 | 38.05643
|  | 1870 | 38.16161
|  | 1865 | 38.14247
|  | 1860 | 37.8721
|  | 1855 | 37.75782
|  | 1850 | 37.4902
|  | 1845 | 37.16454
|  | 1840 | 36.83528
|  | 1835 | 36.51818
|  | 1830 | 36.25847
|  | 1825 | 35.99456
|  | 1820 | 35.8006
|  | 1815 | 35.71204
|  | 1810 | 35.63287
|  | 1805 | 35.61948
|  | 1800 | 35.68275
|  | 1795 | 35.73183
|  | 1790 | 35.89127
|  | 1785 | 36.05839
|  | 1780 | 36.25627
|  | 1775 | 36.4443
|  | 1770 | 36.64161
|  | 1765 | 36.78522
|  | 1760 | 36.94099
|  | 1755 | 36.98042
|  | 1750 | 36.9249
|  | 1745 | 36.91903
|  | 1740 | 36.84108
|  | 1735 | 36.68678
|  | 1730 | 36.5138
|  | 1725 | 36.34917
|  | 1720 | 36.10877
|  | 1715 | 35.92858
|  | 1710 | 35.7251
|  | 1705 | 35.59994
|  | 1700 | 35.47902
|  | 1695 | 35.38227
|  | 1690 | 35.37848
|  | 1685 | 35.38029
|  | 1680 | 35.43102
|  | 1675 | 35.49883
|  | 1670 | 35.60102
|  | 1665 | 35.70534
|  | 1660 | 35.8192
|  | 1655 | 35.87888
|  | 1650 | 35.95108
|  | 1645 | 35.95524
|  | 1640 | 35.91093
|  | 1635 | 35.89398
|  | 1630 | 35.78572
|  | 1625 | 35.66338
|  | 1620 | 35.53414
|  | 1615 | 35.41625
|  | 1610 | 35.28745
|  | 1605 | 35.15476
|  | 1600 | 35.05852
|  | 1595 | 34.99963
|  | 1590 | 34.95716
|  | 1585 | 34.93212
|  | 1580 | 34.95487
|  | 1575 | 34.99785
|  | 1570 | 35.02665
|  | 1565 | 35.0901
|  | 1560 | 35.10867
|  | 1555 | 35.13659
|  | 1550 | 35.13081
|  | 1545 | 35.08022
|  | 1540 | 35.0251
|  | 1535 | 34.94691
|  | 1530 | 34.88388
|  | 1525 | 34.79745
|  | 1520 | 34.72092
|  | 1515 | 34.65635
|  | 1510 | 34.59396
|  | 1505 | 34.5237
|  | 1500 | 34.5009
|  | 1495 | 34.50679
|  | 1490 | 34.52607
|  | 1485 | 34.53702
|  | 1480 | 34.51672
|  | 1475 | 34.51363
|  | 1470 | 34.49635
|  | 1465 | 34.46677
|  | 1460 | 34.43929
|  | 1455 | 34.38155
|  | 1450 | 34.31339
|  | 1445 | 34.25392
|  | 1440 | 34.19763
|  | 1435 | 34.15259
|  | 1430 | 34.1018
|  | 1425 | 34.09161
|  | 1420 | 34.07803
|  | 1415 | 34.08113
|  | 1410 | 34.09848
|  | 1405 | 34.08765
|  | 1400 | 34.09135
|  | 1395 | 34.06907
|  | 1390 | 34.00026
|  | 1385 | 33.92935
|  | 1380 | 33.87385
|  | 1375 | 33.79935
|  | 1370 | 33.73259
|  | 1365 | 33.65601
|  | 1360 | 33.58348
|  | 1355 | 33.54897
|  | 1350 | 33.52473
|  | 1345 | 33.52322
|  | 1340 | 33.53265
|  | 1335 | 33.52987
|  | 1330 | 33.50857
|  | 1325 | 33.48204
|  | 1320 | 33.43129
|  | 1315 | 33.36937
|  | 1310 | 33.28191
|  | 1305 | 33.19331
|  | 1300 | 33.11949
|  | 1295 | 33.07051
|  | 1290 | 33.05043
|  | 1285 | 33.05357
|  | 1280 | 33.07784
|  | 1275 | 33.0656
|  | 1270 | 33.0528
|  | 1265 | 33.03397
|  | 1260 | 32.98656
|  | 1255 | 32.93913
|  | 1250 | 32.87704
|  | 1245 | 32.78093
|  | 1240 | 32.71727
|  | 1235 | 32.67375
|  | 1230 | 32.62902
|  | 1225 | 32.61187
|  | 1220 | 32.61967
|  | 1215 | 32.63739
|  | 1210 | 32.63616
|  | 1205 | 32.61829
|  | 1200 | 32.5622
|  | 1195 | 32.47215
|  | 1190 | 32.40241
|  | 1185 | 32.34998
|  | 1180 | 32.30398
|  | 1175 | 32.28039
|  | 1170 | 32.27609
|  | 1165 | 32.27334
|  | 1160 | 32.26959
|  | 1155 | 32.24747
|  | 1150 | 32.21973
|  | 1145 | 32.18813
|  | 1140 | 32.13435
|  | 1135 | 32.08645
|  | 1130 | 32.04335
|  | 1125 | 31.99994
|  | 1120 | 31.96821
|  | 1115 | 31.93132
|  | 1110 | 31.91406
|  | 1105 | 31.90027
|  | 1100 | 31.87359
|  | 1095 | 31.83179
|  | 1090 | 31.78127
|  | 1085 | 31.74106
|  | 1080 | 31.71104
|  | 1075 | 31.67584
|  | 1070 | 31.66145
|  | 1065 | 31.64489
|  | 1060 | 31.63336
|  | 1055 | 31.58225
|  | 1050 | 31.54037
|  | 1045 | 31.51709
|  | 1040 | 31.48923
|  | 1035 | 31.43761
|  | 1030 | 31.394
|  | 1025 | 31.38451
|  | 1020 | 31.35162
|  | 1015 | 31.28735
|  | 1010 | 31.24892
|  | 1005 | 31.19427
|  | 1000 | 31.14197
|  | 995 | 31.11889
|  | 990 | 31.14233
|  | 985 | 31.10242
|  | 980 | 31.08704
|  | 975 | 30.98875
|  | 970 | 30.92925
|  | 965 | 30.87963
|  | 960 | 30.85983
|  | 955 | 30.81918
|  | 950 | 30.7777
|  | 945 | 30.69805
|  | 940 | 30.66806
|  | 935 | 30.63626
|  | 930 | 30.52855
|  | 925 | 30.48891
|  | 920 | 30.49032
|  | 915 | 30.41691
|  | 910 | 30.43812
|  | 905 | 30.37867
|  | 900 | 30.20429
|  | 895 | 30.14329
|  | 890 | 30.09192
|  | 885 | 30.72206
|  | 880 | 30.67826
|  | 875 | 30.67443
|  | 870 | 30.62547
|  | 865 | 30.52724
|  | 860 | 30.46657
|  | 855 | 30.45878
|  | 850 | 30.39506
|  | 845 | 30.36239
|  | 840 | 30.30012
|  | 835 | 30.29343
|  | 830 | 30.26488
|  | 825 | 30.23307
|  | 820 | 30.19079
|  | 815 | 30.14446
|  | 810 | 30.17114
|  | 805 | 30.21681
|  | 800 | 30.19693
|  | 795 | 30.10417
|  | 790 | 30.07098
|  | 785 | 30.12501
|  | 780 | 30.13326
|  | 775 | 30.087
|  | 770 | 30.00455
|  | 765 | 29.98805
|  | 760 | 30.04942
|  | 755 | 30.04091
|  | 750 | 29.8958
|  | 745 | 29.8587
|  | 740 | 29.88455
|  | 735 | 29.88942
|  | 730 | 29.77026
|  | 725 | 29.70368
|  | 720 | 29.74928
|  | 715 | 29.69506
|  | 710 | 29.62614
|  | 705 | 29.5416
|  | 700 | 29.52361
|  | 695 | 29.47617
|  | 690 | 29.36465
|  | 685 | 29.32633
|  | 680 | 29.31065
|  | 675 | 29.21202
|  | 670 | 29.10559
|  | 665 | 29.10899
|  | 660 | 29.02629
|  | 655 | 28.90534
|  | 650 | 28.88546
|  | 645 | 28.79022
|  | 640 | 28.71919
|  | 635 | 28.62768
|  | 630 | 28.54878
|  | 625 | 28.45509
|  | 620 | 28.40573
|  | 615 | 28.30804
|  | 610 | 28.18123
|  | 605 | 28.13104
|  | 600 | 28.04453
|  | 595 | 27.9215
|  | 590 | 27.84566
|  | 585 | 27.75887
|  | 580 | 27.66203
|  | 575 | 27.59114
|  | 570 | 27.46553
|  | 565 | 27.38341
|  | 560 | 27.23
|  | 555 | 27.16159
|  | 550 | 27.0688
|  | 545 | 26.9603
|  | 540 | 26.86315
|  | 535 | 26.74394
|  | 530 | 26.67493
|  | 525 | 26.54007
|  | 520 | 26.44472
|  | 515 | 26.3359
|  | 510 | 26.24489
|  | 505 | 26.08879
|  | 500 | 25.9722
|  | 495 | 25.8167
|  | 490 | 25.71951
|  | 485 | 25.62735
|  | 480 | 25.51837
|  | 475 | 25.40533
|  | 470 | 25.27568
|  | 465 | 25.18055
|  | 460 | 25.01671
|  | 455 | 24.84373
|  | 450 | 24.71161
|  | 445 | 24.59153
|  | 440 | 24.46675
|  | 435 | 24.35566
|  | 430 | 24.20443
|  | 425 | 24.08201
|  | 420 | 24.01212
|  | 415 | 23.88206
|  | 410 | 23.74758
|  | 405 | 23.66389
|  | 400 | 23.5516
|  | 395 | 23.45014
|  | 390 | 23.37711
|  | 385 | 23.29856
|  | 380 | 23.23247
|  | 375 | 23.12336
|  | 370 | 22.97859
|  | 365 | 23.17485
|  | 360 | 23.04652
|  | 355 | 23.03887
|  | 350 | 23.09429
|  | 345 | 23.24813
|  | 340 | 23.33406
|  | 335 | 23.39279
|  | 330 | 23.52967
|  | 325 | 23.72072
|  | 320 | 24.05087
|  | 315 | 24.22068
|  | 310 | 24.36884
|  | 305 | 24.67712
|  | 300 | 24.96791
|  | 295 | 25.42118
|  | 290 | 25.64754
|  | 285 | 25.83717
|  | 280 | 26.26449
|  | 275 | 26.51501
|  | 270 | 26.83064
|  | 265 | 27.03749
|  | 260 | 27.14807
|  | 255 | 27.22494
|  | 250 | 27.23605
|  | 245 | 27.0027
|  | 240 | 26.91381
|  | 235 | 26.50839
|  | 230 | 26.25159
|  | 225 | 25.53915
|  | 220 | 25.04337
|  | 215 | 24.4418
|  | 210 | 23.66092
|  | 205 | 22.77761
|  | 200 | 22.08856