## Transmission
|  | Wavelength (nm) | Transmission (%)
|  | 1100 | 5.66305
|  | 1095 | 5.69691
|  | 1090 | 5.64877
|  | 1085 | 5.5858
Product Raw Data |  | 1080 | 5.61225
Reflective ND Filter, Optical Density: 1.3 |  | 1075 | 5.57421
|  | 1070 | 5.6006
Item # | ND513A, ND513B, ND13A, ND13B | 1065 | 5.56949
DISCLAIMER: The data presented here are typical. Slight variations in performance data will occur from lot to lot. Please contact Technical Support with any questions regarding the use or reliability of this data. |  | 1060 | 5.59518
|  | 1055 | 5.63209
|  | 1050 | 5.57642
|  | 1045 | 5.5183
|  | 1040 | 5.55369
|  | 1035 | 5.54815
This data may be used in publications. However, please cite Thorlabs as the source. |  | 1030 | 5.52087
|  | 1025 | 5.54601
|  | 1020 | 5.52515
Additional Information: |  | 1015 | 5.50759
|  | 1010 | 5.50512
|  | 1005 | 5.55098
|  | 1000 | 5.53499
|  | 995 | 5.46646
|  | 990 | 5.45569
|  | 985 | 5.46441
|  | 980 | 5.48435
|  | 975 | 5.49853
|  | 970 | 5.47202
|  | 965 | 5.43699
|  | 960 | 5.42963
|  | 955 | 5.46358
|  | 950 | 5.50746
|  | 945 | 5.49068
|  | 940 | 5.44396
|  | 935 | 5.44281
|  | 930 | 5.41933
|  | 925 | 5.42802
|  | 920 | 5.47433
|  | 915 | 5.47789
|  | 910 | 5.50767
|  | 905 | 5.46849
|  | 900 | 5.43882
|  | 895 | 5.37876
|  | 890 | 5.36858
|  | 885 | 5.34563
|  | 880 | 5.36968
|  | 875 | 5.34784
|  | 870 | 5.31386
|  | 865 | 5.26092
|  | 860 | 5.21042
|  | 855 | 5.24188
|  | 850 | 5.48996
|  | 845 | 5.4695
|  | 840 | 5.48959
|  | 835 | 5.49938
|  | 830 | 5.50776
|  | 825 | 5.48132
|  | 820 | 5.45621
|  | 815 | 5.44881
|  | 810 | 5.45559
|  | 805 | 5.46269
|  | 800 | 5.4743
|  | 795 | 5.46143
|  | 790 | 5.46085
|  | 785 | 5.44175
|  | 780 | 5.43187
|  | 775 | 5.41676
|  | 770 | 5.41526
|  | 765 | 5.40221
|  | 760 | 5.39726
|  | 755 | 5.38545
|  | 750 | 5.38151
|  | 745 | 5.36515
|  | 740 | 5.35353
|  | 735 | 5.34248
|  | 730 | 5.33955
|  | 725 | 5.32234
|  | 720 | 5.30844
|  | 715 | 5.30197
|  | 710 | 5.29729
|  | 705 | 5.27691
|  | 700 | 5.26568
|  | 695 | 5.26065
|  | 690 | 5.25131
|  | 685 | 5.22448
|  | 680 | 5.16321
|  | 675 | 5.15508
|  | 670 | 5.15255
|  | 665 | 5.13531
|  | 660 | 5.13054
|  | 655 | 5.11437
|  | 650 | 5.09825
|  | 645 | 5.09132
|  | 640 | 5.08421
|  | 635 | 5.07672
|  | 630 | 5.06904
|  | 625 | 5.05132
|  | 620 | 5.04324
|  | 615 | 5.03373
|  | 610 | 5.0204
|  | 605 | 5.0096
|  | 600 | 4.99913
|  | 595 | 4.98343
|  | 590 | 4.97387
|  | 585 | 4.95535
|  | 580 | 4.94494
|  | 575 | 4.93939
|  | 570 | 4.93089
|  | 565 | 4.92232
|  | 560 | 4.9166
|  | 555 | 4.90972
|  | 550 | 4.8995
|  | 545 | 4.88788
|  | 540 | 4.87872
|  | 535 | 4.8689
|  | 530 | 4.86634
|  | 525 | 4.85981
|  | 520 | 4.84979
|  | 515 | 4.85192
|  | 510 | 4.85989
|  | 505 | 4.85773
|  | 500 | 4.85375
|  | 495 | 4.84796
|  | 490 | 4.84717
|  | 485 | 4.82823
|  | 480 | 4.83003
|  | 475 | 4.83176
|  | 470 | 4.84487
|  | 465 | 4.85117
|  | 460 | 4.84898
|  | 455 | 4.86001
|  | 450 | 4.87495
|  | 445 | 4.88835
|  | 440 | 4.89626
|  | 435 | 4.91848
|  | 430 | 4.93905
|  | 425 | 4.96877
|  | 420 | 4.98751
|  | 415 | 5.014
|  | 410 | 5.04495
|  | 405 | 5.07866
|  | 400 | 5.11168
|  | 395 | 5.14828
|  | 390 | 5.19033
|  | 385 | 5.22926
|  | 380 | 5.27155
|  | 375 | 5.31587
|  | 370 | 5.36144
|  | 365 | 5.39844
|  | 360 | 5.44246
|  | 355 | 5.50236
|  | 350 | 5.55227
|  | 345 | 5.59662
|  | 340 | 5.64092
|  | 335 | 5.67419
|  | 330 | 5.70019
|  | 325 | 5.7238
|  | 320 | 5.72885
|  | 315 | 5.70759
|  | 310 | 5.66886
|  | 305 | 5.56357
|  | 300 | 5.39015

## Reflectance
|  | Wavelength (nm) | Reflectance (%)
|  | 2300 | 55.22924
|  | 2295 | 54.9036
|  | 2290 | 54.75506
|  | 2285 | 54.54667
Product Raw Data |  | 2280 | 54.45086
Reflective ND Filter, Optical Density: 1.3 |  | 2275 | 54.11666
|  | 2270 | 54.3609
Item # | ND513A, ND513B, ND13A, ND13B | 2265 | 54.38533
DISCLAIMER: The data presented here are typical. Slight variations in performance data will occur from lot to lot. Please contact Technical Support with any questions regarding the use or reliability of this data. |  | 2260 | 54.39373
|  | 2255 | 54.68695
|  | 2250 | 54.99868
|  | 2245 | 55.35533
|  | 2240 | 55.57726
|  | 2235 | 56.05732
This data may be used in publications. However, please cite Thorlabs as the source. |  | 2230 | 56.41402
|  | 2225 | 56.86914
|  | 2220 | 57.16139
Additional Information: |  | 2215 | 57.69516
|  | 2210 | 58.0438
|  | 2205 | 58.34619
|  | 2200 | 58.78973
|  | 2195 | 59.06242
|  | 2190 | 59.20987
|  | 2185 | 59.25788
|  | 2180 | 59.318
|  | 2175 | 59.25961
|  | 2170 | 59.08229
|  | 2165 | 58.95311
|  | 2160 | 58.6681
|  | 2155 | 58.35919
|  | 2150 | 58.06667
|  | 2145 | 57.59389
|  | 2140 | 57.27328
|  | 2135 | 56.85183
|  | 2130 | 56.43801
|  | 2125 | 56.08583
|  | 2120 | 55.74373
|  | 2115 | 55.40719
|  | 2110 | 55.13498
|  | 2105 | 55.00097
|  | 2100 | 54.86686
|  | 2095 | 54.87188
|  | 2090 | 54.92583
|  | 2085 | 54.98539
|  | 2080 | 55.18126
|  | 2075 | 55.48007
|  | 2070 | 55.78825
|  | 2065 | 56.13839
|  | 2060 | 56.56494
|  | 2055 | 57.01105
|  | 2050 | 57.39675
|  | 2045 | 57.73364
|  | 2040 | 58.16637
|  | 2035 | 58.47702
|  | 2030 | 58.733
|  | 2025 | 58.94349
|  | 2020 | 59.06011
|  | 2015 | 59.07238
|  | 2010 | 59.06564
|  | 2005 | 58.92841
|  | 2000 | 58.79581
|  | 1995 | 58.48492
|  | 1990 | 58.17981
|  | 1985 | 57.91586
|  | 1980 | 57.51874
|  | 1975 | 57.13484
|  | 1970 | 56.86588
|  | 1965 | 56.54579
|  | 1960 | 56.23287
|  | 1955 | 56.10725
|  | 1950 | 55.91974
|  | 1945 | 55.83757
|  | 1940 | 55.87571
|  | 1935 | 55.91515
|  | 1930 | 56.01026
|  | 1925 | 56.23207
|  | 1920 | 56.43015
|  | 1915 | 56.73695
|  | 1910 | 56.98162
|  | 1905 | 57.16788
|  | 1900 | 57.47383
|  | 1895 | 57.71753
|  | 1890 | 57.86749
|  | 1885 | 58.06607
|  | 1880 | 58.17141
|  | 1875 | 58.20888
|  | 1870 | 58.15686
|  | 1865 | 58.10229
|  | 1860 | 58.07493
|  | 1855 | 57.88369
|  | 1850 | 57.65164
|  | 1845 | 57.48411
|  | 1840 | 57.23106
|  | 1835 | 56.94052
|  | 1830 | 56.68065
|  | 1825 | 56.48554
|  | 1820 | 56.33744
|  | 1815 | 56.23857
|  | 1810 | 56.22829
|  | 1805 | 56.23271
|  | 1800 | 56.30755
|  | 1795 | 56.40277
|  | 1790 | 56.56013
|  | 1785 | 56.77066
|  | 1780 | 56.93492
|  | 1775 | 57.1641
|  | 1770 | 57.39504
|  | 1765 | 57.61442
|  | 1760 | 57.74778
|  | 1755 | 57.81198
|  | 1750 | 57.89042
|  | 1745 | 57.90019
|  | 1740 | 57.81306
|  | 1735 | 57.77771
|  | 1730 | 57.60552
|  | 1725 | 57.44811
|  | 1720 | 57.30486
|  | 1715 | 57.15039
|  | 1710 | 57.04503
|  | 1705 | 56.89172
|  | 1700 | 56.79308
|  | 1695 | 56.77352
|  | 1690 | 56.76808
|  | 1685 | 56.77549
|  | 1680 | 56.8883
|  | 1675 | 56.96736
|  | 1670 | 57.11932
|  | 1665 | 57.25378
|  | 1660 | 57.33827
|  | 1655 | 57.45076
|  | 1650 | 57.53542
|  | 1645 | 57.58834
|  | 1640 | 57.59577
|  | 1635 | 57.58045
|  | 1630 | 57.55048
|  | 1625 | 57.49434
|  | 1620 | 57.42339
|  | 1615 | 57.35799
|  | 1610 | 57.27551
|  | 1605 | 57.1863
|  | 1600 | 57.13058
|  | 1595 | 57.09923
|  | 1590 | 57.08882
|  | 1585 | 57.08863
|  | 1580 | 57.12587
|  | 1575 | 57.18437
|  | 1570 | 57.25963
|  | 1565 | 57.32734
|  | 1560 | 57.39562
|  | 1555 | 57.43602
|  | 1550 | 57.4767
|  | 1545 | 57.49891
|  | 1540 | 57.48959
|  | 1535 | 57.46427
|  | 1530 | 57.43328
|  | 1525 | 57.39732
|  | 1520 | 57.36073
|  | 1515 | 57.32198
|  | 1510 | 57.28759
|  | 1505 | 57.27249
|  | 1500 | 57.30118
|  | 1495 | 57.31669
|  | 1490 | 57.3423
|  | 1485 | 57.38508
|  | 1480 | 57.42189
|  | 1475 | 57.42612
|  | 1470 | 57.44203
|  | 1465 | 57.48283
|  | 1460 | 57.48141
|  | 1455 | 57.45807
|  | 1450 | 57.42292
|  | 1445 | 57.37927
|  | 1440 | 57.36984
|  | 1435 | 57.36143
|  | 1430 | 57.3619
|  | 1425 | 57.40892
|  | 1420 | 57.43559
|  | 1415 | 57.45958
|  | 1410 | 57.48397
|  | 1405 | 57.50739
|  | 1400 | 57.52801
|  | 1395 | 57.55688
|  | 1390 | 57.55968
|  | 1385 | 57.50167
|  | 1380 | 57.44418
|  | 1375 | 57.45382
|  | 1370 | 57.47058
|  | 1365 | 57.39461
|  | 1360 | 57.29631
|  | 1355 | 57.2617
|  | 1350 | 57.29259
|  | 1345 | 57.37764
|  | 1340 | 57.46709
|  | 1335 | 57.50197
|  | 1330 | 57.49853
|  | 1325 | 57.52234
|  | 1320 | 57.53678
|  | 1315 | 57.4685
|  | 1310 | 57.41662
|  | 1305 | 57.40309
|  | 1300 | 57.38209
|  | 1295 | 57.3771
|  | 1290 | 57.41014
|  | 1285 | 57.48403
|  | 1280 | 57.50497
|  | 1275 | 57.49743
|  | 1270 | 57.50505
|  | 1265 | 57.50564
|  | 1260 | 57.50703
|  | 1255 | 57.46145
|  | 1250 | 57.44731
|  | 1245 | 57.43968
|  | 1240 | 57.3803
|  | 1235 | 57.34171
|  | 1230 | 57.35455
|  | 1225 | 57.38312
|  | 1220 | 57.43183
|  | 1215 | 57.4925
|  | 1210 | 57.53624
|  | 1205 | 57.52806
|  | 1200 | 57.48665
|  | 1195 | 57.45797
|  | 1190 | 57.41607
|  | 1185 | 57.40286
|  | 1180 | 57.40233
|  | 1175 | 57.4117
|  | 1170 | 57.41525
|  | 1165 | 57.42683
|  | 1160 | 57.45528
|  | 1155 | 57.49161
|  | 1150 | 57.46458
|  | 1145 | 57.45832
|  | 1140 | 57.4689
|  | 1135 | 57.41733
|  | 1130 | 57.38668
|  | 1125 | 57.38808
|  | 1120 | 57.36933
|  | 1115 | 57.38647
|  | 1110 | 57.41088
|  | 1105 | 57.44694
|  | 1100 | 57.46383
|  | 1095 | 57.44775
|  | 1090 | 57.44917
|  | 1085 | 57.43727
|  | 1080 | 57.42236
|  | 1075 | 57.41808
|  | 1070 | 57.41183
|  | 1065 | 57.438
|  | 1060 | 57.41652
|  | 1055 | 57.45025
|  | 1050 | 57.46241
|  | 1045 | 57.40043
|  | 1040 | 57.3901
|  | 1035 | 57.34833
|  | 1030 | 57.36651
|  | 1025 | 57.36946
|  | 1020 | 57.37028
|  | 1015 | 57.37771
|  | 1010 | 57.35284
|  | 1005 | 57.36239
|  | 1000 | 57.32749
|  | 995 | 57.31289
|  | 990 | 57.31626
|  | 985 | 57.29431
|  | 980 | 57.25492
|  | 975 | 57.23381
|  | 970 | 57.23033
|  | 965 | 57.19651
|  | 960 | 57.15689
|  | 955 | 57.18991
|  | 950 | 57.17565
|  | 945 | 57.13464
|  | 940 | 57.05491
|  | 935 | 57.06714
|  | 930 | 57.03352
|  | 925 | 57.01415
|  | 920 | 56.99009
|  | 915 | 56.92891
|  | 910 | 56.90441
|  | 905 | 56.8809
|  | 900 | 56.84733
|  | 895 | 56.73261
|  | 890 | 56.77754
|  | 885 | 56.77319
|  | 880 | 56.78317
|  | 875 | 56.72371
|  | 870 | 56.66752
|  | 865 | 56.68391
|  | 860 | 56.66552
|  | 855 | 56.64083
|  | 850 | 56.52876
|  | 845 | 56.52995
|  | 840 | 56.50398
|  | 835 | 56.54474
|  | 830 | 56.50996
|  | 825 | 56.49406
|  | 820 | 56.44035
|  | 815 | 56.45871
|  | 810 | 56.49508
|  | 805 | 56.42646
|  | 800 | 56.50747
|  | 795 | 56.44337
|  | 790 | 56.3596
|  | 785 | 56.40294
|  | 780 | 56.54814
|  | 775 | 56.51388
|  | 770 | 56.48168
|  | 765 | 56.40582
|  | 760 | 56.50875
|  | 755 | 56.53077
|  | 750 | 56.4417
|  | 745 | 56.34781
|  | 740 | 56.44479
|  | 735 | 56.4981
|  | 730 | 56.4374
|  | 725 | 56.36133
|  | 720 | 56.42392
|  | 715 | 56.42995
|  | 710 | 56.42798
|  | 705 | 56.37154
|  | 700 | 56.38178
|  | 695 | 56.35811
|  | 690 | 56.3054
|  | 685 | 56.31555
|  | 680 | 56.30382
|  | 675 | 56.28605
|  | 670 | 56.24447
|  | 665 | 56.22587
|  | 660 | 56.25881
|  | 655 | 56.19488
|  | 650 | 56.17482
|  | 645 | 56.14692
|  | 640 | 56.11621
|  | 635 | 56.12641
|  | 630 | 56.07535
|  | 625 | 55.99642
|  | 620 | 56.0497
|  | 615 | 55.97573
|  | 610 | 55.92242
|  | 605 | 55.91752
|  | 600 | 55.89315
|  | 595 | 55.84431
|  | 590 | 55.85817
|  | 585 | 55.74932
|  | 580 | 55.72117
|  | 575 | 55.73696
|  | 570 | 55.64862
|  | 565 | 55.60059
|  | 560 | 55.51274
|  | 555 | 55.49222
|  | 550 | 55.4671
|  | 545 | 55.44243
|  | 540 | 55.37009
|  | 535 | 55.30266
|  | 530 | 55.3022
|  | 525 | 55.13812
|  | 520 | 55.1362
|  | 515 | 55.07957
|  | 510 | 55.03728
|  | 505 | 54.94592
|  | 500 | 54.82275
|  | 495 | 54.73042
|  | 490 | 54.63986
|  | 485 | 54.53576
|  | 480 | 54.49165
|  | 475 | 54.40252
|  | 470 | 54.29245
|  | 465 | 54.18509
|  | 460 | 54.03356
|  | 455 | 53.84271
|  | 450 | 53.74142
|  | 445 | 53.56775
|  | 440 | 53.44297
|  | 435 | 53.2708
|  | 430 | 53.123
|  | 425 | 52.94072
|  | 420 | 52.70729
|  | 415 | 52.57526
|  | 410 | 52.34294
|  | 405 | 52.14806
|  | 400 | 51.97359
|  | 395 | 51.69064
|  | 390 | 51.43485
|  | 385 | 51.19769
|  | 380 | 50.89521
|  | 375 | 50.62377
|  | 370 | 50.34164
|  | 365 | 50.09998
|  | 360 | 49.71633
|  | 355 | 49.4785
|  | 350 | 49.12816
|  | 345 | 48.70038
|  | 340 | 48.43283
|  | 335 | 48.05353
|  | 330 | 47.68682
|  | 325 | 47.18825
|  | 320 | 46.678
|  | 315 | 46.4889
|  | 310 | 45.91461
|  | 305 | 45.62183
|  | 300 | 45.03947
|  | 295 | 44.58858
|  | 290 | 44.20109
|  | 285 | 43.74024
|  | 280 | 43.22815
|  | 275 | 42.88979
|  | 270 | 42.3987
|  | 265 | 42.03045
|  | 260 | 41.52593
|  | 255 | 41.11028
|  | 250 | 40.64974
|  | 245 | 40.30932
|  | 240 | 39.83627
|  | 235 | 39.42176
|  | 230 | 38.99064
|  | 225 | 38.71802
|  | 220 | 38.36631
|  | 215 | 38.18729
|  | 210 | 37.5844
|  | 205 | 37.4905
|  | 200 | 37.10068