## Transmission
|  | Wavelength (nm) | Transmission (%)
|  | 1100 | 1.45875
|  | 1095 | 1.46102
|  | 1090 | 1.50015
|  | 1085 | 1.37475
Product Raw Data |  | 1080 | 1.30707
Reflective ND Filter, Optical Density: 2.0 |  | 1075 | 1.33465
|  | 1070 | 1.29607
Item # | ND520A, ND520B, ND20A, ND20B | 1065 | 1.3106
DISCLAIMER: The data presented here are typical. Slight variations in performance data will occur from lot to lot. Please contact Technical Support with any questions regarding the use or reliability of this data. |  | 1060 | 1.28819
|  | 1055 | 1.29244
|  | 1050 | 1.25193
|  | 1045 | 1.2175
|  | 1040 | 1.27581
|  | 1035 | 1.3325
This data may be used in publications. However, please cite Thorlabs as the source. |  | 1030 | 1.30167
|  | 1025 | 1.21358
|  | 1020 | 1.18361
Additional Information: |  | 1015 | 1.24654
|  | 1010 | 1.24215
|  | 1005 | 1.22461
|  | 1000 | 1.20154
|  | 995 | 1.17578
|  | 990 | 1.17203
|  | 985 | 1.19936
|  | 980 | 1.23455
|  | 975 | 1.23944
|  | 970 | 1.25177
|  | 965 | 1.21174
|  | 960 | 1.22047
|  | 955 | 1.21135
|  | 950 | 1.20404
|  | 945 | 1.19018
|  | 940 | 1.18393
|  | 935 | 1.18305
|  | 930 | 1.20406
|  | 925 | 1.20932
|  | 920 | 1.22698
|  | 915 | 1.20091
|  | 910 | 1.18015
|  | 905 | 1.14044
|  | 900 | 1.12955
|  | 895 | 1.15557
|  | 890 | 1.17737
|  | 885 | 1.16554
|  | 880 | 1.13156
|  | 875 | 1.11256
|  | 870 | 1.11521
|  | 865 | 1.10526
|  | 860 | 1.07203
|  | 855 | 1.0437
|  | 850 | 1.09807
|  | 845 | 1.09427
|  | 840 | 1.0952
|  | 835 | 1.08722
|  | 830 | 1.08389
|  | 825 | 1.07736
|  | 820 | 1.07302
|  | 815 | 1.06723
|  | 810 | 1.06422
|  | 805 | 1.06062
|  | 800 | 1.05268
|  | 795 | 1.04552
|  | 790 | 1.0433
|  | 785 | 1.03483
|  | 780 | 1.02973
|  | 775 | 1.02579
|  | 770 | 1.0208
|  | 765 | 1.0174
|  | 760 | 1.01149
|  | 755 | 1.00476
|  | 750 | 0.99776
|  | 745 | 0.99076
|  | 740 | 0.98545
|  | 735 | 0.98131
|  | 730 | 0.976
|  | 725 | 0.96784
|  | 720 | 0.96108
|  | 715 | 0.9542
|  | 710 | 0.95093
|  | 705 | 0.9462
|  | 700 | 0.94039
|  | 695 | 0.9345
|  | 690 | 0.92981
|  | 685 | 0.9224
|  | 680 | 0.9177
|  | 675 | 0.9123
|  | 670 | 0.90623
|  | 665 | 0.90025
|  | 660 | 0.89476
|  | 655 | 0.88839
|  | 650 | 0.88194
|  | 645 | 0.87396
|  | 640 | 0.86976
|  | 635 | 0.86389
|  | 630 | 0.85928
|  | 625 | 0.85278
|  | 620 | 0.84591
|  | 615 | 0.83979
|  | 610 | 0.83415
|  | 605 | 0.82821
|  | 600 | 0.82215
|  | 595 | 0.81665
|  | 590 | 0.81404
|  | 585 | 0.80966
|  | 580 | 0.8024
|  | 575 | 0.79646
|  | 570 | 0.79128
|  | 565 | 0.78773
|  | 560 | 0.78233
|  | 555 | 0.77629
|  | 550 | 0.7715
|  | 545 | 0.7672
|  | 540 | 0.76285
|  | 535 | 0.75897
|  | 530 | 0.75544
|  | 525 | 0.75116
|  | 520 | 0.7466
|  | 515 | 0.74344
|  | 510 | 0.73946
|  | 505 | 0.73752
|  | 500 | 0.73544
|  | 495 | 0.73301
|  | 490 | 0.73149
|  | 485 | 0.73064
|  | 480 | 0.72937
|  | 475 | 0.72652
|  | 470 | 0.725
|  | 465 | 0.72314
|  | 460 | 0.72222
|  | 455 | 0.72312
|  | 450 | 0.72367
|  | 445 | 0.72467
|  | 440 | 0.72544
|  | 435 | 0.72563
|  | 430 | 0.72686
|  | 425 | 0.72859
|  | 420 | 0.73053
|  | 415 | 0.73287
|  | 410 | 0.73479
|  | 405 | 0.73784
|  | 400 | 0.73989
|  | 395 | 0.74275
|  | 390 | 0.74724
|  | 385 | 0.75152
|  | 380 | 0.75465
|  | 375 | 0.75858
|  | 370 | 0.76171
|  | 365 | 0.76381
|  | 360 | 0.76812
|  | 355 | 0.77173
|  | 350 | 0.77373
|  | 345 | 0.77482
|  | 340 | 0.77478
|  | 335 | 0.77449
|  | 330 | 0.77272
|  | 325 | 0.76757
|  | 320 | 0.75991
|  | 315 | 0.74939
|  | 310 | 0.73172
|  | 305 | 0.7082
|  | 300 | 0.67488

## Reflectance
|  | Wavelength (nm) | Reflectance (%)
|  | 2300 | 70.16606
|  | 2295 | 70.08473
|  | 2290 | 69.83236
|  | 2285 | 69.74874
Product Raw Data |  | 2280 | 69.62931
Reflective ND Filter, Optical Density: 2.0 |  | 2275 | 69.34204
|  | 2270 | 69.43012
Item # | ND520A, ND520B, ND20A, ND20B | 2265 | 69.51894
DISCLAIMER: The data presented here are typical. Slight variations in performance data will occur from lot to lot. Please contact Technical Support with any questions regarding the use or reliability of this data. |  | 2260 | 69.63935
|  | 2255 | 69.88096
|  | 2250 | 70.01775
|  | 2245 | 70.36399
|  | 2240 | 70.40444
|  | 2235 | 70.83257
This data may be used in publications. However, please cite Thorlabs as the source. |  | 2230 | 71.17939
|  | 2225 | 71.41187
|  | 2220 | 71.78806
Additional Information: |  | 2215 | 72.15671
|  | 2210 | 72.41473
|  | 2205 | 72.6984
|  | 2200 | 73.00158
|  | 2195 | 73.16459
|  | 2190 | 73.29481
|  | 2185 | 73.31886
|  | 2180 | 73.28231
|  | 2175 | 73.20257
|  | 2170 | 73.24981
|  | 2165 | 73.25539
|  | 2160 | 72.93306
|  | 2155 | 72.65358
|  | 2150 | 72.38376
|  | 2145 | 72.02511
|  | 2140 | 71.72497
|  | 2135 | 71.44545
|  | 2130 | 71.12186
|  | 2125 | 70.812
|  | 2120 | 70.50732
|  | 2115 | 70.32209
|  | 2110 | 70.05745
|  | 2105 | 69.96789
|  | 2100 | 69.88113
|  | 2095 | 69.79321
|  | 2090 | 69.79767
|  | 2085 | 69.90471
|  | 2080 | 70.06587
|  | 2075 | 70.26924
|  | 2070 | 70.51962
|  | 2065 | 70.80894
|  | 2060 | 71.13862
|  | 2055 | 71.44302
|  | 2050 | 71.73944
|  | 2045 | 72.00104
|  | 2040 | 72.31267
|  | 2035 | 72.57548
|  | 2030 | 72.75126
|  | 2025 | 72.93655
|  | 2020 | 72.99515
|  | 2015 | 73.03187
|  | 2010 | 73.04454
|  | 2005 | 72.90796
|  | 2000 | 72.73534
|  | 1995 | 72.55668
|  | 1990 | 72.29555
|  | 1985 | 72.03567
|  | 1980 | 71.75916
|  | 1975 | 71.50279
|  | 1970 | 71.23085
|  | 1965 | 70.96359
|  | 1960 | 70.72934
|  | 1955 | 70.60901
|  | 1950 | 70.498
|  | 1945 | 70.43422
|  | 1940 | 70.39365
|  | 1935 | 70.47027
|  | 1930 | 70.49856
|  | 1925 | 70.5863
|  | 1920 | 70.79793
|  | 1915 | 71.04492
|  | 1910 | 71.2577
|  | 1905 | 71.40071
|  | 1900 | 71.57677
|  | 1895 | 71.84393
|  | 1890 | 71.89876
|  | 1885 | 71.9579
|  | 1880 | 72.16363
|  | 1875 | 72.13306
|  | 1870 | 72.14051
|  | 1865 | 72.06464
|  | 1860 | 71.92901
|  | 1855 | 71.85958
|  | 1850 | 71.64843
|  | 1845 | 71.58224
|  | 1840 | 71.32665
|  | 1835 | 71.04374
|  | 1830 | 70.8713
|  | 1825 | 70.70437
|  | 1820 | 70.56071
|  | 1815 | 70.42994
|  | 1810 | 70.45123
|  | 1805 | 70.45484
|  | 1800 | 70.53096
|  | 1795 | 70.57486
|  | 1790 | 70.7231
|  | 1785 | 70.90298
|  | 1780 | 71.01428
|  | 1775 | 71.18841
|  | 1770 | 71.33638
|  | 1765 | 71.48654
|  | 1760 | 71.57033
|  | 1755 | 71.62484
|  | 1750 | 71.66644
|  | 1745 | 71.6916
|  | 1740 | 71.64506
|  | 1735 | 71.54072
|  | 1730 | 71.42425
|  | 1725 | 71.31379
|  | 1720 | 71.15349
|  | 1715 | 71.03566
|  | 1710 | 70.93675
|  | 1705 | 70.79654
|  | 1700 | 70.74453
|  | 1695 | 70.68384
|  | 1690 | 70.66794
|  | 1685 | 70.66126
|  | 1680 | 70.74571
|  | 1675 | 70.81458
|  | 1670 | 70.90726
|  | 1665 | 70.93439
|  | 1660 | 71.02861
|  | 1655 | 71.14937
|  | 1650 | 71.23769
|  | 1645 | 71.25347
|  | 1640 | 71.23072
|  | 1635 | 71.19921
|  | 1630 | 71.16251
|  | 1625 | 71.11891
|  | 1620 | 71.05897
|  | 1615 | 70.97684
|  | 1610 | 70.91627
|  | 1605 | 70.82252
|  | 1600 | 70.74926
|  | 1595 | 70.73548
|  | 1590 | 70.72599
|  | 1585 | 70.69693
|  | 1580 | 70.71374
|  | 1575 | 70.73211
|  | 1570 | 70.76656
|  | 1565 | 70.84873
|  | 1560 | 70.89006
|  | 1555 | 70.92559
|  | 1550 | 70.92281
|  | 1545 | 70.95437
|  | 1540 | 70.94855
|  | 1535 | 70.8873
|  | 1530 | 70.82466
|  | 1525 | 70.7827
|  | 1520 | 70.75125
|  | 1515 | 70.7185
|  | 1510 | 70.70204
|  | 1505 | 70.65106
|  | 1500 | 70.63355
|  | 1495 | 70.6785
|  | 1490 | 70.72119
|  | 1485 | 70.74087
|  | 1480 | 70.72258
|  | 1475 | 70.71927
|  | 1470 | 70.72278
|  | 1465 | 70.72458
|  | 1460 | 70.70131
|  | 1455 | 70.6311
|  | 1450 | 70.59581
|  | 1445 | 70.57959
|  | 1440 | 70.5347
|  | 1435 | 70.48376
|  | 1430 | 70.48324
|  | 1425 | 70.51399
|  | 1420 | 70.52802
|  | 1415 | 70.53968
|  | 1410 | 70.54582
|  | 1405 | 70.55277
|  | 1400 | 70.55487
|  | 1395 | 70.5602
|  | 1390 | 70.5384
|  | 1385 | 70.46526
|  | 1380 | 70.40847
|  | 1375 | 70.39874
|  | 1370 | 70.40231
|  | 1365 | 70.3332
|  | 1360 | 70.18049
|  | 1355 | 70.06716
|  | 1350 | 70.0641
|  | 1345 | 70.16141
|  | 1340 | 70.24038
|  | 1335 | 70.2693
|  | 1330 | 70.25898
|  | 1325 | 70.23992
|  | 1320 | 70.2591
|  | 1315 | 70.20201
|  | 1310 | 70.12145
|  | 1305 | 70.0719
|  | 1300 | 70.03822
|  | 1295 | 70.02767
|  | 1290 | 70.04379
|  | 1285 | 70.07546
|  | 1280 | 70.05017
|  | 1275 | 70.01961
|  | 1270 | 69.99504
|  | 1265 | 69.97333
|  | 1260 | 69.96208
|  | 1255 | 69.91437
|  | 1250 | 69.89917
|  | 1245 | 69.87723
|  | 1240 | 69.79847
|  | 1235 | 69.70755
|  | 1230 | 69.65788
|  | 1225 | 69.67794
|  | 1220 | 69.6947
|  | 1215 | 69.72694
|  | 1210 | 69.78702
|  | 1205 | 69.76787
|  | 1200 | 69.6922
|  | 1195 | 69.60835
|  | 1190 | 69.53021
|  | 1185 | 69.50644
|  | 1180 | 69.48495
|  | 1175 | 69.47659
|  | 1170 | 69.48227
|  | 1165 | 69.45941
|  | 1160 | 69.47053
|  | 1155 | 69.45541
|  | 1150 | 69.401
|  | 1145 | 69.37193
|  | 1140 | 69.35194
|  | 1135 | 69.28956
|  | 1130 | 69.23676
|  | 1125 | 69.19615
|  | 1120 | 69.13892
|  | 1115 | 69.13223
|  | 1110 | 69.10521
|  | 1105 | 69.10955
|  | 1100 | 69.12707
|  | 1095 | 69.0868
|  | 1090 | 69.06063
|  | 1085 | 69.02985
|  | 1080 | 68.97641
|  | 1075 | 68.93921
|  | 1070 | 68.90487
|  | 1065 | 68.88146
|  | 1060 | 68.84303
|  | 1055 | 68.84085
|  | 1050 | 68.79873
|  | 1045 | 68.69653
|  | 1040 | 68.64944
|  | 1035 | 68.61407
|  | 1030 | 68.61603
|  | 1025 | 68.57562
|  | 1020 | 68.50869
|  | 1015 | 68.47099
|  | 1010 | 68.39853
|  | 1005 | 68.36759
|  | 1000 | 68.33331
|  | 995 | 68.31848
|  | 990 | 68.27316
|  | 985 | 68.19275
|  | 980 | 68.13862
|  | 975 | 68.10201
|  | 970 | 68.02191
|  | 965 | 67.96773
|  | 960 | 67.96436
|  | 955 | 67.88282
|  | 950 | 67.83476
|  | 945 | 67.78368
|  | 940 | 67.64209
|  | 935 | 67.58078
|  | 930 | 67.44521
|  | 925 | 67.42296
|  | 920 | 67.41677
|  | 915 | 67.33096
|  | 910 | 67.22424
|  | 905 | 67.18058
|  | 900 | 67.08153
|  | 895 | 66.99108
|  | 890 | 66.91554
|  | 885 | 66.90126
|  | 880 | 66.81606
|  | 875 | 66.79992
|  | 870 | 66.7021
|  | 865 | 66.62393
|  | 860 | 66.55493
|  | 855 | 66.50401
|  | 850 | 66.34041
|  | 845 | 66.23813
|  | 840 | 66.21511
|  | 835 | 66.18546
|  | 830 | 66.14697
|  | 825 | 66.04726
|  | 820 | 65.99537
|  | 815 | 65.88412
|  | 810 | 65.91697
|  | 805 | 65.77103
|  | 800 | 65.77031
|  | 795 | 65.67835
|  | 790 | 65.56516
|  | 785 | 65.49099
|  | 780 | 65.60094
|  | 775 | 65.48112
|  | 770 | 65.41507
|  | 765 | 65.26781
|  | 760 | 65.33771
|  | 755 | 65.2677
|  | 750 | 65.17054
|  | 745 | 65.01783
|  | 740 | 65.04615
|  | 735 | 64.98625
|  | 730 | 64.90933
|  | 725 | 64.77533
|  | 720 | 64.74937
|  | 715 | 64.70696
|  | 710 | 64.64036
|  | 705 | 64.53388
|  | 700 | 64.49698
|  | 695 | 64.40445
|  | 690 | 64.30883
|  | 685 | 64.23411
|  | 680 | 64.13599
|  | 675 | 64.08343
|  | 670 | 63.9396
|  | 665 | 63.8492
|  | 660 | 63.83404
|  | 655 | 63.73003
|  | 650 | 63.64752
|  | 645 | 63.55727
|  | 640 | 63.45655
|  | 635 | 63.43848
|  | 630 | 63.2781
|  | 625 | 63.15751
|  | 620 | 63.14762
|  | 615 | 63.05688
|  | 610 | 62.88074
|  | 605 | 62.81542
|  | 600 | 62.74975
|  | 595 | 62.63963
|  | 590 | 62.58498
|  | 585 | 62.41388
|  | 580 | 62.32309
|  | 575 | 62.22453
|  | 570 | 62.1232
|  | 565 | 62.02541
|  | 560 | 61.87452
|  | 555 | 61.80786
|  | 550 | 61.71497
|  | 545 | 61.60301
|  | 540 | 61.47664
|  | 535 | 61.32769
|  | 530 | 61.30304
|  | 525 | 61.11151
|  | 520 | 61.02768
|  | 515 | 60.93798
|  | 510 | 60.8107
|  | 505 | 60.70117
|  | 500 | 60.49467
|  | 495 | 60.35418
|  | 490 | 60.15571
|  | 485 | 60.09183
|  | 480 | 59.97441
|  | 475 | 59.87501
|  | 470 | 59.71238
|  | 465 | 59.52959
|  | 460 | 59.33948
|  | 455 | 59.12374
|  | 450 | 58.99755
|  | 445 | 58.81127
|  | 440 | 58.59781
|  | 435 | 58.35168
|  | 430 | 58.23281
|  | 425 | 57.90709
|  | 420 | 57.65583
|  | 415 | 57.45708
|  | 410 | 57.24328
|  | 405 | 57.00261
|  | 400 | 56.73658
|  | 395 | 56.37154
|  | 390 | 56.08384
|  | 385 | 55.83256
|  | 380 | 55.5377
|  | 375 | 55.13544
|  | 370 | 54.83099
|  | 365 | 54.45155
|  | 360 | 54.09996
|  | 355 | 53.6724
|  | 350 | 53.22582
|  | 345 | 52.75959
|  | 340 | 52.38846
|  | 335 | 51.97681
|  | 330 | 51.50852
|  | 325 | 50.92729
|  | 320 | 50.35573
|  | 315 | 49.85086
|  | 310 | 49.29416
|  | 305 | 48.70152
|  | 300 | 48.17896
|  | 295 | 47.52156
|  | 290 | 46.90927
|  | 285 | 46.26348
|  | 280 | 45.74081
|  | 275 | 44.99556
|  | 270 | 44.43812
|  | 265 | 43.69736
|  | 260 | 43.14629
|  | 255 | 42.47579
|  | 250 | 41.87859
|  | 245 | 41.38432
|  | 240 | 40.83707
|  | 235 | 40.29898
|  | 230 | 39.76707
|  | 225 | 39.42345
|  | 220 | 39.15937
|  | 215 | 38.77033
|  | 210 | 38.58864
|  | 205 | 37.69919
|  | 200 | 38.20253