## Transmission
|  | Wavelength (nm) | Transmission (%)
|  | 1100 | 0.272
|  | 1095 | 0.2739
|  | 1090 | 0.25957
|  | 1085 | 0.23361
Product Raw Data |  | 1080 | 0.23941
Reflective ND Filter, Optical Density: 3.0 |  | 1075 | 0.24779
|  | 1070 | 0.24208
Item # | ND530A, ND530B, ND30A, ND30B | 1065 | 0.23256
DISCLAIMER: The data presented here are typical. Slight variations in performance data will occur from lot to lot. Please contact Technical Support with any questions regarding the use or reliability of this data. |  | 1060 | 0.23521
|  | 1055 | 0.24262
|  | 1050 | 0.23707
|  | 1045 | 0.22536
|  | 1040 | 0.22044
|  | 1035 | 0.22882
This data may be used in publications. However, please cite Thorlabs as the source. |  | 1030 | 0.22675
|  | 1025 | 0.21855
|  | 1020 | 0.22871
Additional Information: |  | 1015 | 0.22704
|  | 1010 | 0.22208
|  | 1005 | 0.21984
|  | 1000 | 0.21565
|  | 995 | 0.21062
|  | 990 | 0.21144
|  | 985 | 0.22526
|  | 980 | 0.22644
|  | 975 | 0.21961
|  | 970 | 0.21346
|  | 965 | 0.20602
|  | 960 | 0.2106
|  | 955 | 0.21491
|  | 950 | 0.22083
|  | 945 | 0.21738
|  | 940 | 0.21421
|  | 935 | 0.21279
|  | 930 | 0.20873
|  | 925 | 0.21118
|  | 920 | 0.21497
|  | 915 | 0.20934
|  | 910 | 0.2091
|  | 905 | 0.20198
|  | 900 | 0.19933
|  | 895 | 0.20267
|  | 890 | 0.20597
|  | 885 | 0.20166
|  | 880 | 0.19631
|  | 875 | 0.19572
|  | 870 | 0.20026
|  | 865 | 0.19715
|  | 860 | 0.18596
|  | 855 | 0.17817
|  | 850 | 0.18456
|  | 845 | 0.18369
|  | 840 | 0.1821
|  | 835 | 0.18076
|  | 830 | 0.17906
|  | 825 | 0.1766
|  | 820 | 0.17573
|  | 815 | 0.17471
|  | 810 | 0.17273
|  | 805 | 0.1712
|  | 800 | 0.16962
|  | 795 | 0.16897
|  | 790 | 0.16789
|  | 785 | 0.16637
|  | 780 | 0.16475
|  | 775 | 0.16256
|  | 770 | 0.16129
|  | 765 | 0.15952
|  | 760 | 0.15867
|  | 755 | 0.15686
|  | 750 | 0.1557
|  | 745 | 0.15413
|  | 740 | 0.15232
|  | 735 | 0.15065
|  | 730 | 0.14949
|  | 725 | 0.1476
|  | 720 | 0.14661
|  | 715 | 0.14513
|  | 710 | 0.14344
|  | 705 | 0.14179
|  | 700 | 0.1402
|  | 695 | 0.1392
|  | 690 | 0.1378
|  | 685 | 0.1361
|  | 680 | 0.13452
|  | 675 | 0.13283
|  | 670 | 0.13157
|  | 665 | 0.13019
|  | 660 | 0.12847
|  | 655 | 0.12698
|  | 650 | 0.12571
|  | 645 | 0.12433
|  | 640 | 0.12286
|  | 635 | 0.12147
|  | 630 | 0.12034
|  | 625 | 0.11923
|  | 620 | 0.11824
|  | 615 | 0.11649
|  | 610 | 0.11524
|  | 605 | 0.11402
|  | 600 | 0.11277
|  | 595 | 0.1117
|  | 590 | 0.11058
|  | 585 | 0.10951
|  | 580 | 0.10827
|  | 575 | 0.10711
|  | 570 | 0.1063
|  | 565 | 0.10522
|  | 560 | 0.10435
|  | 555 | 0.10339
|  | 550 | 0.10259
|  | 545 | 0.10179
|  | 540 | 0.10105
|  | 535 | 0.10035
|  | 530 | 0.09945
|  | 525 | 0.09895
|  | 520 | 0.09845
|  | 515 | 0.09786
|  | 510 | 0.09732
|  | 505 | 0.09681
|  | 500 | 0.09651
|  | 495 | 0.09625
|  | 490 | 0.09578
|  | 485 | 0.09554
|  | 480 | 0.0953
|  | 475 | 0.09527
|  | 470 | 0.09522
|  | 465 | 0.09518
|  | 460 | 0.09502
|  | 455 | 0.09502
|  | 450 | 0.09528
|  | 445 | 0.0955
|  | 440 | 0.09573
|  | 435 | 0.09599
|  | 430 | 0.09625
|  | 425 | 0.0967
|  | 420 | 0.09721
|  | 415 | 0.09772
|  | 410 | 0.09812
|  | 405 | 0.09872
|  | 400 | 0.09928
|  | 395 | 0.10002
|  | 390 | 0.10074
|  | 385 | 0.10126
|  | 380 | 0.10183
|  | 375 | 0.10229
|  | 370 | 0.1026
|  | 365 | 0.10318
|  | 360 | 0.10347
|  | 355 | 0.10351
|  | 350 | 0.10348
|  | 345 | 0.10325
|  | 340 | 0.10254
|  | 335 | 0.1013
|  | 330 | 0.10002
|  | 325 | 0.0979
|  | 320 | 0.09528
|  | 315 | 0.0922
|  | 310 | 0.08815
|  | 305 | 0.08319
|  | 300 | 0.07748

## Reflectance
|  | Wavelength (nm) | Reflectance (%)
|  | 2300 | 77.60484
|  | 2295 | 77.43537
|  | 2290 | 77.22584
|  | 2285 | 77.18793
Product Raw Data |  | 2280 | 76.97234
Reflective ND Filter, Optical Density: 3.0 |  | 2275 | 76.78305
|  | 2270 | 76.89723
Item # | ND530A, ND530B, ND30A, ND30B | 2265 | 76.95805
DISCLAIMER: The data presented here are typical. Slight variations in performance data will occur from lot to lot. Please contact Technical Support with any questions regarding the use or reliability of this data. |  | 2260 | 77.03475
|  | 2255 | 77.05751
|  | 2250 | 77.24195
|  | 2245 | 77.45953
|  | 2240 | 77.47875
|  | 2235 | 77.90877
This data may be used in publications. However, please cite Thorlabs as the source. |  | 2230 | 78.08954
|  | 2225 | 78.2634
|  | 2220 | 78.57252
Additional Information: |  | 2215 | 78.79682
|  | 2210 | 79.17317
|  | 2205 | 79.26677
|  | 2200 | 79.49523
|  | 2195 | 79.64647
|  | 2190 | 79.74697
|  | 2185 | 79.67756
|  | 2180 | 79.80354
|  | 2175 | 79.78768
|  | 2170 | 79.52957
|  | 2165 | 79.5471
|  | 2160 | 79.33419
|  | 2155 | 79.0239
|  | 2150 | 78.8705
|  | 2145 | 78.5571
|  | 2140 | 78.3447
|  | 2135 | 78.03158
|  | 2130 | 77.7757
|  | 2125 | 77.54333
|  | 2120 | 77.27011
|  | 2115 | 76.98113
|  | 2110 | 76.79266
|  | 2105 | 76.6737
|  | 2100 | 76.59593
|  | 2095 | 76.56089
|  | 2090 | 76.56644
|  | 2085 | 76.62978
|  | 2080 | 76.68108
|  | 2075 | 76.83644
|  | 2070 | 77.06704
|  | 2065 | 77.30545
|  | 2060 | 77.54523
|  | 2055 | 77.79488
|  | 2050 | 78.01064
|  | 2045 | 78.26624
|  | 2040 | 78.52539
|  | 2035 | 78.71598
|  | 2030 | 78.83423
|  | 2025 | 78.98107
|  | 2020 | 78.99945
|  | 2015 | 79.03287
|  | 2010 | 79.02225
|  | 2005 | 78.89732
|  | 2000 | 78.72963
|  | 1995 | 78.54452
|  | 1990 | 78.32033
|  | 1985 | 78.07779
|  | 1980 | 77.80493
|  | 1975 | 77.5796
|  | 1970 | 77.34561
|  | 1965 | 77.12115
|  | 1960 | 76.86924
|  | 1955 | 76.76371
|  | 1950 | 76.64258
|  | 1945 | 76.56726
|  | 1940 | 76.53851
|  | 1935 | 76.5672
|  | 1930 | 76.61497
|  | 1925 | 76.68854
|  | 1920 | 76.76966
|  | 1915 | 76.98172
|  | 1910 | 77.07686
|  | 1905 | 77.24944
|  | 1900 | 77.36468
|  | 1895 | 77.52916
|  | 1890 | 77.5848
|  | 1885 | 77.65813
|  | 1880 | 77.74715
|  | 1875 | 77.78722
|  | 1870 | 77.67155
|  | 1865 | 77.57988
|  | 1860 | 77.55028
|  | 1855 | 77.44636
|  | 1850 | 77.31113
|  | 1845 | 77.12926
|  | 1840 | 76.86401
|  | 1835 | 76.70129
|  | 1830 | 76.44104
|  | 1825 | 76.28725
|  | 1820 | 76.1294
|  | 1815 | 76.02662
|  | 1810 | 76.02159
|  | 1805 | 76.00863
|  | 1800 | 76.0384
|  | 1795 | 76.11182
|  | 1790 | 76.19576
|  | 1785 | 76.32625
|  | 1780 | 76.3893
|  | 1775 | 76.51907
|  | 1770 | 76.64893
|  | 1765 | 76.7254
|  | 1760 | 76.80294
|  | 1755 | 76.82226
|  | 1750 | 76.87325
|  | 1745 | 76.85858
|  | 1740 | 76.74939
|  | 1735 | 76.65049
|  | 1730 | 76.51624
|  | 1725 | 76.36296
|  | 1720 | 76.24761
|  | 1715 | 76.10171
|  | 1710 | 76.01061
|  | 1705 | 75.87675
|  | 1700 | 75.77116
|  | 1695 | 75.70431
|  | 1690 | 75.66654
|  | 1685 | 75.67334
|  | 1680 | 75.73059
|  | 1675 | 75.76539
|  | 1670 | 75.81667
|  | 1665 | 75.84181
|  | 1660 | 75.90118
|  | 1655 | 75.95459
|  | 1650 | 75.96404
|  | 1645 | 75.96132
|  | 1640 | 75.9534
|  | 1635 | 75.90598
|  | 1630 | 75.82241
|  | 1625 | 75.77529
|  | 1620 | 75.73766
|  | 1615 | 75.63914
|  | 1610 | 75.5269
|  | 1605 | 75.44167
|  | 1600 | 75.35869
|  | 1595 | 75.31044
|  | 1590 | 75.26061
|  | 1585 | 75.23153
|  | 1580 | 75.21182
|  | 1575 | 75.21059
|  | 1570 | 75.23681
|  | 1565 | 75.26835
|  | 1560 | 75.29018
|  | 1555 | 75.28914
|  | 1550 | 75.28921
|  | 1545 | 75.2756
|  | 1540 | 75.24452
|  | 1535 | 75.1745
|  | 1530 | 75.10789
|  | 1525 | 75.03768
|  | 1520 | 74.9973
|  | 1515 | 74.94332
|  | 1510 | 74.88051
|  | 1505 | 74.83485
|  | 1500 | 74.80996
|  | 1495 | 74.80672
|  | 1490 | 74.80157
|  | 1485 | 74.80181
|  | 1480 | 74.77486
|  | 1475 | 74.74174
|  | 1470 | 74.71668
|  | 1465 | 74.67355
|  | 1460 | 74.63371
|  | 1455 | 74.56511
|  | 1450 | 74.52132
|  | 1445 | 74.4751
|  | 1440 | 74.40771
|  | 1435 | 74.33839
|  | 1430 | 74.33147
|  | 1425 | 74.3675
|  | 1420 | 74.34843
|  | 1415 | 74.33516
|  | 1410 | 74.30819
|  | 1405 | 74.25693
|  | 1400 | 74.27001
|  | 1395 | 74.27728
|  | 1390 | 74.25299
|  | 1385 | 74.16758
|  | 1380 | 74.04502
|  | 1375 | 74.00486
|  | 1370 | 74.01134
|  | 1365 | 73.9151
|  | 1360 | 73.73588
|  | 1355 | 73.59587
|  | 1350 | 73.5602
|  | 1345 | 73.60163
|  | 1340 | 73.64156
|  | 1335 | 73.64549
|  | 1330 | 73.62889
|  | 1325 | 73.60774
|  | 1320 | 73.5997
|  | 1315 | 73.51023
|  | 1310 | 73.388
|  | 1305 | 73.32762
|  | 1300 | 73.27262
|  | 1295 | 73.24437
|  | 1290 | 73.25656
|  | 1285 | 73.25973
|  | 1280 | 73.22025
|  | 1275 | 73.15104
|  | 1270 | 73.08964
|  | 1265 | 73.05774
|  | 1260 | 73.03332
|  | 1255 | 72.96821
|  | 1250 | 72.91935
|  | 1245 | 72.86826
|  | 1240 | 72.7891
|  | 1235 | 72.70458
|  | 1230 | 72.62845
|  | 1225 | 72.59952
|  | 1220 | 72.58774
|  | 1215 | 72.61262
|  | 1210 | 72.63058
|  | 1205 | 72.57678
|  | 1200 | 72.5221
|  | 1195 | 72.47524
|  | 1190 | 72.36385
|  | 1185 | 72.28083
|  | 1180 | 72.22901
|  | 1175 | 72.20215
|  | 1170 | 72.17354
|  | 1165 | 72.08678
|  | 1160 | 72.07854
|  | 1155 | 72.07825
|  | 1150 | 72.01911
|  | 1145 | 71.9995
|  | 1140 | 71.98852
|  | 1135 | 71.90812
|  | 1130 | 71.82157
|  | 1125 | 71.75323
|  | 1120 | 71.68544
|  | 1115 | 71.64928
|  | 1110 | 71.58141
|  | 1105 | 71.58515
|  | 1100 | 71.58306
|  | 1095 | 71.55551
|  | 1090 | 71.49862
|  | 1085 | 71.40151
|  | 1080 | 71.34129
|  | 1075 | 71.31294
|  | 1070 | 71.26962
|  | 1065 | 71.22729
|  | 1060 | 71.16471
|  | 1055 | 71.13094
|  | 1050 | 71.06963
|  | 1045 | 70.9799
|  | 1040 | 70.92137
|  | 1035 | 70.84259
|  | 1030 | 70.79465
|  | 1025 | 70.78296
|  | 1020 | 70.75039
|  | 1015 | 70.65815
|  | 1010 | 70.60919
|  | 1005 | 70.59246
|  | 1000 | 70.49504
|  | 995 | 70.40845
|  | 990 | 70.35169
|  | 985 | 70.3028
|  | 980 | 70.23571
|  | 975 | 70.15599
|  | 970 | 70.06202
|  | 965 | 69.93448
|  | 960 | 69.88869
|  | 955 | 69.84956
|  | 950 | 69.82986
|  | 945 | 69.72245
|  | 940 | 69.59529
|  | 935 | 69.55756
|  | 930 | 69.4248
|  | 925 | 69.38069
|  | 920 | 69.33697
|  | 915 | 69.19902
|  | 910 | 69.08763
|  | 905 | 69.0565
|  | 900 | 68.92943
|  | 895 | 68.65315
|  | 890 | 68.62043
|  | 885 | 68.71398
|  | 880 | 68.61739
|  | 875 | 68.53438
|  | 870 | 68.47533
|  | 865 | 68.3563
|  | 860 | 68.33462
|  | 855 | 68.26858
|  | 850 | 68.04926
|  | 845 | 68.02243
|  | 840 | 67.97957
|  | 835 | 67.88181
|  | 830 | 67.81732
|  | 825 | 67.71821
|  | 820 | 67.64645
|  | 815 | 67.6093
|  | 810 | 67.55981
|  | 805 | 67.42448
|  | 800 | 67.43638
|  | 795 | 67.2972
|  | 790 | 67.23965
|  | 785 | 67.17229
|  | 780 | 67.22808
|  | 775 | 67.13786
|  | 770 | 67.03657
|  | 765 | 66.88696
|  | 760 | 66.91384
|  | 755 | 66.88486
|  | 750 | 66.7608
|  | 745 | 66.59085
|  | 740 | 66.65195
|  | 735 | 66.57092
|  | 730 | 66.41837
|  | 725 | 66.34349
|  | 720 | 66.30751
|  | 715 | 66.22919
|  | 710 | 66.14432
|  | 705 | 66.03538
|  | 700 | 66.03191
|  | 695 | 65.92367
|  | 690 | 65.8406
|  | 685 | 65.73717
|  | 680 | 65.6675
|  | 675 | 65.56296
|  | 670 | 65.47081
|  | 665 | 65.35629
|  | 660 | 65.35209
|  | 655 | 65.23714
|  | 650 | 65.15696
|  | 645 | 65.02456
|  | 640 | 64.9852
|  | 635 | 64.88378
|  | 630 | 64.74953
|  | 625 | 64.62507
|  | 620 | 64.62242
|  | 615 | 64.49493
|  | 610 | 64.32265
|  | 605 | 64.25173
|  | 600 | 64.15966
|  | 595 | 64.0965
|  | 590 | 63.96808
|  | 585 | 63.85713
|  | 580 | 63.76658
|  | 575 | 63.64158
|  | 570 | 63.54821
|  | 565 | 63.41766
|  | 560 | 63.26397
|  | 555 | 63.18083
|  | 550 | 63.09945
|  | 545 | 62.97819
|  | 540 | 62.81947
|  | 535 | 62.69154
|  | 530 | 62.59649
|  | 525 | 62.41412
|  | 520 | 62.30149
|  | 515 | 62.17127
|  | 510 | 61.99476
|  | 505 | 61.84815
|  | 500 | 61.6377
|  | 495 | 61.48171
|  | 490 | 61.26196
|  | 485 | 61.0983
|  | 480 | 60.95693
|  | 475 | 60.76608
|  | 470 | 60.56435
|  | 465 | 60.39428
|  | 460 | 60.12723
|  | 455 | 59.83987
|  | 450 | 59.5934
|  | 445 | 59.42645
|  | 440 | 59.17103
|  | 435 | 58.85723
|  | 430 | 58.59349
|  | 425 | 58.27522
|  | 420 | 57.9569
|  | 415 | 57.66107
|  | 410 | 57.31786
|  | 405 | 57.03206
|  | 400 | 56.77691
|  | 395 | 56.30556
|  | 390 | 55.92336
|  | 385 | 55.54297
|  | 380 | 55.11228
|  | 375 | 54.71141
|  | 370 | 54.33328
|  | 365 | 53.87417
|  | 360 | 53.35562
|  | 355 | 52.73756
|  | 350 | 52.37533
|  | 345 | 51.70922
|  | 340 | 51.21633
|  | 335 | 50.46757
|  | 330 | 49.9182
|  | 325 | 49.35637
|  | 320 | 48.70131
|  | 315 | 48.02384
|  | 310 | 47.17159
|  | 305 | 46.54314
|  | 300 | 45.68121
|  | 295 | 45.0866
|  | 290 | 44.38134
|  | 285 | 43.57593
|  | 280 | 42.93357
|  | 275 | 42.15221
|  | 270 | 41.49958
|  | 265 | 40.75204
|  | 260 | 40.08494
|  | 255 | 39.38325
|  | 250 | 38.82771
|  | 245 | 38.20037
|  | 240 | 37.59054
|  | 235 | 37.07602
|  | 230 | 36.55803
|  | 225 | 36.21473
|  | 220 | 35.71173
|  | 215 | 35.3669
|  | 210 | 35.00509
|  | 205 | 34.35426
|  | 200 | 33.8505