## Transmission
|  | Wavelength (nm) | Transmission (%)
|  | 1100 | 0.12219
|  | 1095 | 0.12174
|  | 1090 | 0.12204
|  | 1085 | 0.11121
Product Raw Data |  | 1080 | 0.10323
Reflective ND Filter, Optical Density: 4.0 |  | 1075 | 0.09994
|  | 1070 | 0.10072
Item # | ND540A, ND540B, ND40A, ND40B | 1065 | 0.10274
DISCLAIMER: The data presented here are typical. Slight variations in performance data will occur from lot to lot. Please contact Technical Support with any questions regarding the use or reliability of this data. |  | 1060 | 0.0984
|  | 1055 | 0.09833
|  | 1050 | 0.09335
|  | 1045 | 0.08886
|  | 1040 | 0.09215
|  | 1035 | 0.08893
This data may be used in publications. However, please cite Thorlabs as the source. |  | 1030 | 0.08622
|  | 1025 | 0.08696
|  | 1020 | 0.08567
Additional Information: |  | 1015 | 0.08285
|  | 1010 | 0.08106
|  | 1005 | 0.08349
|  | 1000 | 0.08209
|  | 995 | 0.07644
|  | 990 | 0.07434
|  | 985 | 0.07561
|  | 980 | 0.0763
|  | 975 | 0.07251
|  | 970 | 0.07299
|  | 965 | 0.06974
|  | 960 | 0.06896
|  | 955 | 0.06973
|  | 950 | 0.06795
|  | 945 | 0.06635
|  | 940 | 0.06518
|  | 935 | 0.06445
|  | 930 | 0.0619
|  | 925 | 0.06122
|  | 920 | 0.06174
|  | 915 | 0.06203
|  | 910 | 0.06098
|  | 905 | 0.05802
|  | 900 | 0.05654
|  | 895 | 0.05628
|  | 890 | 0.05435
|  | 885 | 0.05203
|  | 880 | 0.04982
|  | 875 | 0.05141
|  | 870 | 0.05175
|  | 865 | 0.04866
|  | 860 | 0.04512
|  | 855 | 0.04235
|  | 850 | 0.04406
|  | 845 | 0.04303
|  | 840 | 0.0424
|  | 835 | 0.04089
|  | 830 | 0.03999
|  | 825 | 0.03878
|  | 820 | 0.03797
|  | 815 | 0.03704
|  | 810 | 0.03616
|  | 805 | 0.03518
|  | 800 | 0.0343
|  | 795 | 0.03355
|  | 790 | 0.03256
|  | 785 | 0.03155
|  | 780 | 0.03074
|  | 775 | 0.03011
|  | 770 | 0.02916
|  | 765 | 0.02842
|  | 760 | 0.02758
|  | 755 | 0.02675
|  | 750 | 0.02595
|  | 745 | 0.02521
|  | 740 | 0.02446
|  | 735 | 0.02377
|  | 730 | 0.02315
|  | 725 | 0.02234
|  | 720 | 0.02167
|  | 715 | 0.02106
|  | 710 | 0.02036
|  | 705 | 0.01972
|  | 700 | 0.01912
|  | 695 | 0.01839
|  | 690 | 0.01782
|  | 685 | 0.01724
|  | 680 | 0.01667
|  | 675 | 0.01613
|  | 670 | 0.0156
|  | 665 | 0.01504
|  | 660 | 0.01442
|  | 655 | 0.01388
|  | 650 | 0.01343
|  | 645 | 0.01287
|  | 640 | 0.01241
|  | 635 | 0.01195
|  | 630 | 0.01154
|  | 625 | 0.01107
|  | 620 | 0.01062
|  | 615 | 0.01019
|  | 610 | 0.00981
|  | 605 | 0.00941
|  | 600 | 0.00902
|  | 595 | 0.00863
|  | 590 | 0.00826
|  | 585 | 0.00791
|  | 580 | 0.00758
|  | 575 | 0.00726
|  | 570 | 0.00692
|  | 565 | 0.00653
|  | 560 | 0.00625
|  | 555 | 0.00604
|  | 550 | 0.00576
|  | 545 | 0.00547
|  | 540 | 0.0052
|  | 535 | 0.00493
|  | 530 | 0.0047
|  | 525 | 0.00453
|  | 520 | 0.0043
|  | 515 | 0.00408
|  | 510 | 0.00391
|  | 505 | 0.00371
|  | 500 | 0.0035
|  | 495 | 0.00332
|  | 490 | 0.00316
|  | 485 | 0.00301
|  | 480 | 0.00286
|  | 475 | 0.00274
|  | 470 | 0.00259
|  | 465 | 0.00247
|  | 460 | 0.00233
|  | 455 | 0.00224
|  | 450 | 0.00214
|  | 445 | 0.00201
|  | 440 | 0.00192
|  | 435 | 0.00181
|  | 430 | 0.00175
|  | 425 | 0.00169
|  | 420 | 0.0016
|  | 415 | 0.00154
|  | 410 | 0.00149
|  | 405 | 0.00145
|  | 400 | 0.00139
|  | 395 | 0.00129
|  | 390 | 0.00122
|  | 385 | 0.00117
|  | 380 | 0.00116
|  | 375 | 0.00113
|  | 370 | 0.00109
|  | 365 | 0.00102
|  | 360 | 0.00102
|  | 355 | 0.00101
|  | 350 | 0.000944
|  | 345 | 0.000921
|  | 340 | 0.000921
|  | 335 | 0.000878
|  | 330 | 0.000882
|  | 325 | 0.000892
|  | 320 | 0.000802
|  | 315 | 0.000771
|  | 310 | 0.000761
|  | 305 | 0.000701
|  | 300 | 0.000644

## Reflectance
|  | Wavelength (nm) | Reflectance (%)
|  | 2300 | 76.62152
|  | 2295 | 76.30807
|  | 2290 | 76.06405
|  | 2285 | 76.03089
Product Raw Data |  | 2280 | 76.19044
Reflective ND Filter, Optical Density: 4.0 |  | 2275 | 75.73166
|  | 2270 | 75.80181
Item # | ND540A, ND540B, ND40A, ND40B | 2265 | 75.78795
DISCLAIMER: The data presented here are typical. Slight variations in performance data will occur from lot to lot. Please contact Technical Support with any questions regarding the use or reliability of this data. |  | 2260 | 75.78256
|  | 2255 | 75.9683
|  | 2250 | 76.0363
|  | 2245 | 76.35278
|  | 2240 | 76.40311
|  | 2235 | 76.7187
This data may be used in publications. However, please cite Thorlabs as the source. |  | 2230 | 77.06438
|  | 2225 | 77.14883
|  | 2220 | 77.47389
Additional Information: |  | 2215 | 77.79811
|  | 2210 | 77.96675
|  | 2205 | 78.3341
|  | 2200 | 78.52664
|  | 2195 | 78.56586
|  | 2190 | 78.68195
|  | 2185 | 78.6358
|  | 2180 | 78.69477
|  | 2175 | 78.60039
|  | 2170 | 78.5343
|  | 2165 | 78.36339
|  | 2160 | 78.19886
|  | 2155 | 77.95594
|  | 2150 | 77.7491
|  | 2145 | 77.40086
|  | 2140 | 77.06018
|  | 2135 | 76.80206
|  | 2130 | 76.43042
|  | 2125 | 76.20618
|  | 2120 | 75.96219
|  | 2115 | 75.70612
|  | 2110 | 75.49801
|  | 2105 | 75.29707
|  | 2100 | 75.24707
|  | 2095 | 75.20271
|  | 2090 | 75.26525
|  | 2085 | 75.30115
|  | 2080 | 75.36658
|  | 2075 | 75.50096
|  | 2070 | 75.75374
|  | 2065 | 75.96168
|  | 2060 | 76.23469
|  | 2055 | 76.43707
|  | 2050 | 76.77505
|  | 2045 | 76.97893
|  | 2040 | 77.24141
|  | 2035 | 77.4372
|  | 2030 | 77.57173
|  | 2025 | 77.7079
|  | 2020 | 77.69749
|  | 2015 | 77.76875
|  | 2010 | 77.73142
|  | 2005 | 77.60014
|  | 2000 | 77.42137
|  | 1995 | 77.22769
|  | 1990 | 76.97028
|  | 1985 | 76.7029
|  | 1980 | 76.44683
|  | 1975 | 76.21372
|  | 1970 | 75.92263
|  | 1965 | 75.73905
|  | 1960 | 75.47132
|  | 1955 | 75.2799
|  | 1950 | 75.18747
|  | 1945 | 75.11575
|  | 1940 | 75.03367
|  | 1935 | 75.09073
|  | 1930 | 75.1729
|  | 1925 | 75.18574
|  | 1920 | 75.37319
|  | 1915 | 75.54041
|  | 1910 | 75.70108
|  | 1905 | 75.82916
|  | 1900 | 75.97439
|  | 1895 | 76.14147
|  | 1890 | 76.23562
|  | 1885 | 76.29849
|  | 1880 | 76.40048
|  | 1875 | 76.36016
|  | 1870 | 76.29596
|  | 1865 | 76.21697
|  | 1860 | 76.13752
|  | 1855 | 75.95064
|  | 1850 | 75.81078
|  | 1845 | 75.61544
|  | 1840 | 75.40471
|  | 1835 | 75.20774
|  | 1830 | 74.9627
|  | 1825 | 74.79317
|  | 1820 | 74.64464
|  | 1815 | 74.52891
|  | 1810 | 74.46847
|  | 1805 | 74.47988
|  | 1800 | 74.5173
|  | 1795 | 74.55598
|  | 1790 | 74.63728
|  | 1785 | 74.77245
|  | 1780 | 74.84076
|  | 1775 | 75.00972
|  | 1770 | 75.11683
|  | 1765 | 75.23438
|  | 1760 | 75.27201
|  | 1755 | 75.27621
|  | 1750 | 75.32492
|  | 1745 | 75.3013
|  | 1740 | 75.2095
|  | 1735 | 75.14176
|  | 1730 | 75.02195
|  | 1725 | 74.8593
|  | 1720 | 74.73082
|  | 1715 | 74.61751
|  | 1710 | 74.50597
|  | 1705 | 74.37081
|  | 1700 | 74.23204
|  | 1695 | 74.18495
|  | 1690 | 74.14705
|  | 1685 | 74.13075
|  | 1680 | 74.17325
|  | 1675 | 74.1816
|  | 1670 | 74.29484
|  | 1665 | 74.33152
|  | 1660 | 74.39967
|  | 1655 | 74.48749
|  | 1650 | 74.48121
|  | 1645 | 74.46671
|  | 1640 | 74.45674
|  | 1635 | 74.40309
|  | 1630 | 74.34554
|  | 1625 | 74.2666
|  | 1620 | 74.18723
|  | 1615 | 74.07477
|  | 1610 | 73.97483
|  | 1605 | 73.87638
|  | 1600 | 73.83223
|  | 1595 | 73.78946
|  | 1590 | 73.70555
|  | 1585 | 73.69469
|  | 1580 | 73.69171
|  | 1575 | 73.70138
|  | 1570 | 73.72273
|  | 1565 | 73.72389
|  | 1560 | 73.75626
|  | 1555 | 73.78442
|  | 1550 | 73.76653
|  | 1545 | 73.76416
|  | 1540 | 73.72848
|  | 1535 | 73.65239
|  | 1530 | 73.59627
|  | 1525 | 73.51746
|  | 1520 | 73.4618
|  | 1515 | 73.4249
|  | 1510 | 73.39453
|  | 1505 | 73.32233
|  | 1500 | 73.27727
|  | 1495 | 73.30545
|  | 1490 | 73.33589
|  | 1485 | 73.33756
|  | 1480 | 73.31199
|  | 1475 | 73.27245
|  | 1470 | 73.23591
|  | 1465 | 73.20483
|  | 1460 | 73.1706
|  | 1455 | 73.14026
|  | 1450 | 73.09128
|  | 1445 | 73.03379
|  | 1440 | 72.99648
|  | 1435 | 72.94244
|  | 1430 | 72.90437
|  | 1425 | 72.93012
|  | 1420 | 72.92335
|  | 1415 | 72.93497
|  | 1410 | 72.9299
|  | 1405 | 72.90132
|  | 1400 | 72.89856
|  | 1395 | 72.88633
|  | 1390 | 72.87485
|  | 1385 | 72.835
|  | 1380 | 72.74202
|  | 1375 | 72.6557
|  | 1370 | 72.64489
|  | 1365 | 72.58805
|  | 1360 | 72.4657
|  | 1355 | 72.37336
|  | 1350 | 72.33103
|  | 1345 | 72.3457
|  | 1340 | 72.38376
|  | 1335 | 72.38133
|  | 1330 | 72.33513
|  | 1325 | 72.31932
|  | 1320 | 72.32523
|  | 1315 | 72.23622
|  | 1310 | 72.13529
|  | 1305 | 72.07458
|  | 1300 | 71.99951
|  | 1295 | 71.96309
|  | 1290 | 71.95254
|  | 1285 | 71.987
|  | 1280 | 71.99315
|  | 1275 | 71.93202
|  | 1270 | 71.88128
|  | 1265 | 71.84709
|  | 1260 | 71.82664
|  | 1255 | 71.75964
|  | 1250 | 71.69202
|  | 1245 | 71.6428
|  | 1240 | 71.58832
|  | 1235 | 71.53193
|  | 1230 | 71.48295
|  | 1225 | 71.46535
|  | 1220 | 71.4463
|  | 1215 | 71.44411
|  | 1210 | 71.44849
|  | 1205 | 71.43395
|  | 1200 | 71.38233
|  | 1195 | 71.30894
|  | 1190 | 71.2291
|  | 1185 | 71.17921
|  | 1180 | 71.15203
|  | 1175 | 71.12064
|  | 1170 | 71.1102
|  | 1165 | 71.0756
|  | 1160 | 71.06203
|  | 1155 | 71.0845
|  | 1150 | 71.0393
|  | 1145 | 70.97768
|  | 1140 | 70.9446
|  | 1135 | 70.85034
|  | 1130 | 70.78605
|  | 1125 | 70.76184
|  | 1120 | 70.7256
|  | 1115 | 70.70093
|  | 1110 | 70.64103
|  | 1105 | 70.62893
|  | 1100 | 70.61159
|  | 1095 | 70.55481
|  | 1090 | 70.49349
|  | 1085 | 70.46753
|  | 1080 | 70.43247
|  | 1075 | 70.39088
|  | 1070 | 70.34868
|  | 1065 | 70.33803
|  | 1060 | 70.28061
|  | 1055 | 70.25712
|  | 1050 | 70.23518
|  | 1045 | 70.1628
|  | 1040 | 70.10934
|  | 1035 | 70.03963
|  | 1030 | 70.01512
|  | 1025 | 69.97541
|  | 1020 | 69.93179
|  | 1015 | 69.88147
|  | 1010 | 69.82698
|  | 1005 | 69.81674
|  | 1000 | 69.72847
|  | 995 | 69.68118
|  | 990 | 69.60173
|  | 985 | 69.55409
|  | 980 | 69.51445
|  | 975 | 69.47834
|  | 970 | 69.39094
|  | 965 | 69.33267
|  | 960 | 69.28942
|  | 955 | 69.26843
|  | 950 | 69.19652
|  | 945 | 69.13087
|  | 940 | 69.02164
|  | 935 | 68.94992
|  | 930 | 68.80151
|  | 925 | 68.77416
|  | 920 | 68.76005
|  | 915 | 68.70378
|  | 910 | 68.61868
|  | 905 | 68.54854
|  | 900 | 68.52844
|  | 895 | 68.28299
|  | 890 | 68.31886
|  | 885 | 68.32191
|  | 880 | 68.28056
|  | 875 | 68.21969
|  | 870 | 68.13089
|  | 865 | 68.07722
|  | 860 | 68.06377
|  | 855 | 67.99303
|  | 850 | 67.8076
|  | 845 | 67.7064
|  | 840 | 67.69516
|  | 835 | 67.66187
|  | 830 | 67.64651
|  | 825 | 67.5133
|  | 820 | 67.4642
|  | 815 | 67.43425
|  | 810 | 67.41224
|  | 805 | 67.32794
|  | 800 | 67.32679
|  | 795 | 67.25617
|  | 790 | 67.08011
|  | 785 | 67.03669
|  | 780 | 67.17029
|  | 775 | 67.08805
|  | 770 | 67.00638
|  | 765 | 66.87139
|  | 760 | 66.93911
|  | 755 | 66.89741
|  | 750 | 66.78942
|  | 745 | 66.60259
|  | 740 | 66.66242
|  | 735 | 66.64411
|  | 730 | 66.53274
|  | 725 | 66.41714
|  | 720 | 66.41924
|  | 715 | 66.38976
|  | 710 | 66.312
|  | 705 | 66.19665
|  | 700 | 66.16945
|  | 695 | 66.08104
|  | 690 | 65.98364
|  | 685 | 65.9491
|  | 680 | 65.81737
|  | 675 | 65.83153
|  | 670 | 65.75168
|  | 665 | 65.6482
|  | 660 | 65.64523
|  | 655 | 65.5441
|  | 650 | 65.45739
|  | 645 | 65.3455
|  | 640 | 65.30635
|  | 635 | 65.24367
|  | 630 | 65.11203
|  | 625 | 65.04573
|  | 620 | 65.00555
|  | 615 | 64.88465
|  | 610 | 64.73541
|  | 605 | 64.68009
|  | 600 | 64.61686
|  | 595 | 64.54503
|  | 590 | 64.46819
|  | 585 | 64.33838
|  | 580 | 64.24494
|  | 575 | 64.15268
|  | 570 | 64.04238
|  | 565 | 63.95229
|  | 560 | 63.8066
|  | 555 | 63.71954
|  | 550 | 63.64495
|  | 545 | 63.52619
|  | 540 | 63.39632
|  | 535 | 63.27231
|  | 530 | 63.22503
|  | 525 | 63.01572
|  | 520 | 62.95545
|  | 515 | 62.82487
|  | 510 | 62.72273
|  | 505 | 62.54981
|  | 500 | 62.34558
|  | 495 | 62.18124
|  | 490 | 62.012
|  | 485 | 61.84389
|  | 480 | 61.69378
|  | 475 | 61.56595
|  | 470 | 61.35104
|  | 465 | 61.16837
|  | 460 | 60.97583
|  | 455 | 60.68903
|  | 450 | 60.52118
|  | 445 | 60.3312
|  | 440 | 60.03513
|  | 435 | 59.7784
|  | 430 | 59.54199
|  | 425 | 59.26832
|  | 420 | 58.92813
|  | 415 | 58.72639
|  | 410 | 58.45206
|  | 405 | 58.1928
|  | 400 | 57.86364
|  | 395 | 57.50138
|  | 390 | 57.13446
|  | 385 | 56.70733
|  | 380 | 56.38685
|  | 375 | 56.06142
|  | 370 | 55.60147
|  | 365 | 55.24508
|  | 360 | 54.88266
|  | 355 | 54.31406
|  | 350 | 53.97071
|  | 345 | 53.3463
|  | 340 | 52.86952
|  | 335 | 52.25715
|  | 330 | 51.86985
|  | 325 | 51.11689
|  | 320 | 50.60802
|  | 315 | 49.89132
|  | 310 | 49.2379
|  | 305 | 48.69013
|  | 300 | 48.00391
|  | 295 | 47.371
|  | 290 | 46.75463
|  | 285 | 46.08251
|  | 280 | 45.52662
|  | 275 | 44.94339
|  | 270 | 44.27225
|  | 265 | 43.64553
|  | 260 | 43.16925
|  | 255 | 42.52654
|  | 250 | 42.04012
|  | 245 | 41.61779
|  | 240 | 41.27297
|  | 235 | 40.74224
|  | 230 | 40.40556
|  | 225 | 40.09318
|  | 220 | 39.86902
|  | 215 | 39.49961
|  | 210 | 39.08355
|  | 205 | 38.86187
|  | 200 | 38.19359