## Transmission Data
|  | Wavelength (nm) | % Transmission
|  | 2600 | 58.83042145
|  | 2599 | 58.71677399
|  | 2598 | 58.65870285
|  | 2597 | 58.48212433
Product Raw Data |  | 2596 | 58.29938126
Ø1" (Ø25.4 mm) Longpass Filter, Cut-On Wavelength: 550 nm |  | 2595 | 58.21140289
|  | 2594 | 58.0458107
Item # | FEL0550 | 2593 | 57.91397095
DISCLAIMER: The data presented here are typical. Slight variations in performance data will occur from lot to lot. Please contact Technical Support with any questions regarding the use or reliability of this data. |  | 2592 | 57.7598381
|  | 2591 | 57.61639023
|  | 2590 | 57.37692642
|  | 2589 | 57.22343445
|  | 2588 | 57.05428696
|  | 2587 | 56.83482742
|  | 2586 | 56.62586212
|  | 2585 | 56.48488235
|  | 2584 | 56.27222061
|  | 2583 | 56.0921669
|  | 2582 | 55.94894409
|  | 2581 | 55.87071228
|  | 2580 | 55.70396042
|  | 2579 | 55.63273621
|  | 2578 | 55.55581284
|  | 2577 | 55.47050858
|  | 2576 | 55.49025726
|  | 2575 | 55.37892532
|  | 2574 | 55.32410049
|  | 2573 | 55.40194702
|  | 2572 | 55.38542938
|  | 2571 | 55.31895828
|  | 2570 | 55.2633934
|  | 2569 | 55.25913239
|  | 2568 | 55.25806427
|  | 2567 | 55.14184189
|  | 2566 | 55.10664749
|  | 2565 | 55.02064133
|  | 2564 | 54.96861267
|  | 2563 | 54.95523071
|  | 2562 | 55.0423317
|  | 2561 | 54.91926575
|  | 2560 | 54.87847137
|  | 2559 | 54.95077896
|  | 2558 | 54.89248657
|  | 2557 | 54.88117981
|  | 2556 | 54.82803726
|  | 2555 | 54.8449707
|  | 2554 | 54.87543488
|  | 2553 | 54.89547348
|  | 2552 | 54.87274933
|  | 2551 | 54.84604645
|  | 2550 | 54.90507507
|  | 2549 | 54.99198532
|  | 2548 | 54.96837616
|  | 2547 | 54.96851349
|  | 2546 | 55.04149628
|  | 2545 | 54.98651886
|  | 2544 | 55.00405502
|  | 2543 | 54.98173904
|  | 2542 | 55.01336288
|  | 2541 | 54.95966721
|  | 2540 | 54.9234314
|  | 2539 | 54.80568314
|  | 2538 | 54.78153992
|  | 2537 | 54.63505554
|  | 2536 | 54.62723923
|  | 2535 | 54.5161972
|  | 2534 | 54.38667679
|  | 2533 | 54.16775894
|  | 2532 | 54.1266098
|  | 2531 | 53.92054367
|  | 2530 | 53.80783844
|  | 2529 | 53.59614563
|  | 2528 | 53.35430527
|  | 2527 | 53.20222855
|  | 2526 | 53.01211548
|  | 2525 | 52.82812881
|  | 2524 | 52.6036911
|  | 2523 | 52.46459961
|  | 2522 | 52.33744431
|  | 2521 | 52.09236908
|  | 2520 | 51.92975998
|  | 2519 | 51.80992508
|  | 2518 | 51.61929321
|  | 2517 | 51.48187256
|  | 2516 | 51.38656998
|  | 2515 | 51.24220276
|  | 2514 | 51.18420792
|  | 2513 | 51.14619064
|  | 2512 | 51.21011734
|  | 2511 | 51.15383148
|  | 2510 | 51.18597794
|  | 2509 | 51.17462158
|  | 2508 | 51.29200363
|  | 2507 | 51.2921524
|  | 2506 | 51.41321945
|  | 2505 | 51.56687927
|  | 2504 | 51.5960083
|  | 2503 | 51.71331787
|  | 2502 | 51.87672424
|  | 2501 | 51.90956497
|  | 2500 | 52.03931427
|  | 2499 | 52.19565201
|  | 2498 | 52.33599091
|  | 2497 | 52.34197998
|  | 2496 | 52.42336273
|  | 2495 | 52.52807617
|  | 2494 | 52.58359909
|  | 2493 | 52.66237259
|  | 2492 | 52.78310776
|  | 2491 | 52.77504349
|  | 2490 | 52.84702682
|  | 2489 | 52.93432617
|  | 2488 | 52.93194199
|  | 2487 | 52.98812485
|  | 2486 | 53.03593826
|  | 2485 | 53.03435516
|  | 2484 | 53.04443359
|  | 2483 | 53.0693779
|  | 2482 | 53.02080536
|  | 2481 | 52.92446518
|  | 2480 | 52.73771286
|  | 2479 | 52.55265045
|  | 2478 | 52.42234039
|  | 2477 | 52.03151703
|  | 2476 | 51.78758621
|  | 2475 | 51.38038254
|  | 2474 | 51.00904846
|  | 2473 | 50.60036087
|  | 2472 | 50.16898346
|  | 2471 | 49.7378006
|  | 2470 | 49.24297714
|  | 2469 | 48.77593994
|  | 2468 | 48.26584625
|  | 2467 | 47.73464966
|  | 2466 | 47.44524765
|  | 2465 | 47.05168152
|  | 2464 | 46.78800201
|  | 2463 | 46.59437561
|  | 2462 | 46.4605217
|  | 2461 | 46.4639473
|  | 2460 | 46.61499786
|  | 2459 | 46.82369614
|  | 2458 | 47.05422211
|  | 2457 | 47.4024086
|  | 2456 | 47.79149246
|  | 2455 | 48.21660614
|  | 2454 | 48.73867416
|  | 2453 | 49.15231323
|  | 2452 | 49.56754303
|  | 2451 | 50.01197433
|  | 2450 | 50.57063675
|  | 2449 | 51.0151329
|  | 2448 | 51.52626801
|  | 2447 | 52.10688019
|  | 2446 | 52.60555649
|  | 2445 | 53.11095047
|  | 2444 | 53.55844498
|  | 2443 | 54.12413406
|  | 2442 | 54.50776291
|  | 2441 | 55.01961517
|  | 2440 | 55.38114166
|  | 2439 | 55.699646
|  | 2438 | 56.05152893
|  | 2437 | 56.2841835
|  | 2436 | 56.46064377
|  | 2435 | 56.67195129
|  | 2434 | 56.87051392
|  | 2433 | 57.03316879
|  | 2432 | 57.10081482
|  | 2431 | 57.33565521
|  | 2430 | 57.29384995
|  | 2429 | 57.45795822
|  | 2428 | 57.50765228
|  | 2427 | 57.59914017
|  | 2426 | 57.63881302
|  | 2425 | 57.67350006
|  | 2424 | 57.62851715
|  | 2423 | 57.69122314
|  | 2422 | 57.63228607
|  | 2421 | 57.62340546
|  | 2420 | 57.51769638
|  | 2419 | 57.58457184
|  | 2418 | 57.43136597
|  | 2417 | 57.32930756
|  | 2416 | 57.36149597
|  | 2415 | 57.20748901
|  | 2414 | 56.97317886
|  | 2413 | 56.95763397
|  | 2412 | 56.70687485
|  | 2411 | 56.52613068
|  | 2410 | 56.34119034
|  | 2409 | 56.11812973
|  | 2408 | 55.84429932
|  | 2407 | 55.6769371
|  | 2406 | 55.54737854
|  | 2405 | 55.27643585
|  | 2404 | 55.183918
|  | 2403 | 55.08833694
|  | 2402 | 54.99622345
|  | 2401 | 55.03787994
|  | 2400 | 55.09007645
|  | 2399 | 55.12787247
|  | 2398 | 55.18431091
|  | 2397 | 55.3532486
|  | 2396 | 55.37611389
|  | 2395 | 55.53063202
|  | 2394 | 55.61830521
|  | 2393 | 55.74788284
|  | 2392 | 55.80275726
|  | 2391 | 55.92100525
|  | 2390 | 56.05552673
|  | 2389 | 56.09593201
|  | 2388 | 56.20845413
|  | 2387 | 56.30783463
|  | 2386 | 56.39695358
|  | 2385 | 56.47364426
|  | 2384 | 56.61606216
|  | 2383 | 56.72286224
|  | 2382 | 56.77747726
|  | 2381 | 56.85041046
|  | 2380 | 56.92419434
|  | 2379 | 56.97395325
|  | 2378 | 57.0157814
|  | 2377 | 57.00738907
|  | 2376 | 56.94701004
|  | 2375 | 56.89385986
|  | 2374 | 56.79564667
|  | 2373 | 56.79858398
|  | 2372 | 56.75087738
|  | 2371 | 56.73709488
|  | 2370 | 56.74247742
|  | 2369 | 56.64605331
|  | 2368 | 56.46484375
|  | 2367 | 56.5594368
|  | 2366 | 56.44818115
|  | 2365 | 56.50842667
|  | 2364 | 56.51303482
|  | 2363 | 56.47998428
|  | 2362 | 56.5629425
|  | 2361 | 56.64850616
|  | 2360 | 56.71172714
|  | 2359 | 56.68467712
|  | 2358 | 56.80249786
|  | 2357 | 56.75678253
|  | 2356 | 56.82181168
|  | 2355 | 56.76574707
|  | 2354 | 56.57789612
|  | 2353 | 56.60466003
|  | 2352 | 56.53775406
|  | 2351 | 56.47672272
|  | 2350 | 56.5316391
|  | 2349 | 56.60650253
|  | 2348 | 56.50651932
|  | 2347 | 56.62578964
|  | 2346 | 56.64502335
|  | 2345 | 56.57499313
|  | 2344 | 56.67384338
|  | 2343 | 56.70132065
|  | 2342 | 56.70275879
|  | 2341 | 56.74044037
|  | 2340 | 56.6775322
|  | 2339 | 56.6461792
|  | 2338 | 56.5461235
|  | 2337 | 56.47628403
|  | 2336 | 56.30263138
|  | 2335 | 56.15083694
|  | 2334 | 55.90202332
|  | 2333 | 55.67218018
|  | 2332 | 55.36915207
|  | 2331 | 55.17275238
|  | 2330 | 54.93857956
|  | 2329 | 54.65613174
|  | 2328 | 54.40881729
|  | 2327 | 54.06512451
|  | 2326 | 53.6651535
|  | 2325 | 53.34275818
|  | 2324 | 52.93263626
|  | 2323 | 52.47338486
|  | 2322 | 52.11053467
|  | 2321 | 51.58468628
|  | 2320 | 51.13800049
|  | 2319 | 50.62272644
|  | 2318 | 50.15781021
|  | 2317 | 49.86804581
|  | 2316 | 49.61554337
|  | 2315 | 49.47563934
|  | 2314 | 49.41664505
|  | 2313 | 49.46652603
|  | 2312 | 49.60903931
|  | 2311 | 49.75392151
|  | 2310 | 49.90081024
|  | 2309 | 50.0496521
|  | 2308 | 50.23831558
|  | 2307 | 50.43001175
|  | 2306 | 50.48006821
|  | 2305 | 50.6014595
|  | 2304 | 50.74517059
|  | 2303 | 50.92341995
|  | 2302 | 50.96155548
|  | 2301 | 51.12068176
|  | 2300 | 51.20926666
|  | 2299 | 51.36400986
|  | 2298 | 51.60644531
|  | 2297 | 51.73696899
|  | 2296 | 51.9139061
|  | 2295 | 52.20726776
|  | 2294 | 52.41943741
|  | 2293 | 52.60639191
|  | 2292 | 52.85293961
|  | 2291 | 53.05773544
|  | 2290 | 53.35917664
|  | 2289 | 53.55531693
|  | 2288 | 53.7166481
|  | 2287 | 53.90787125
|  | 2286 | 54.17355728
|  | 2285 | 54.34370804
|  | 2284 | 54.64492416
|  | 2283 | 54.82835007
|  | 2282 | 54.97829437
|  | 2281 | 55.09040451
|  | 2280 | 55.26831055
|  | 2279 | 55.44308472
|  | 2278 | 55.51848602
|  | 2277 | 55.6526413
|  | 2276 | 55.79621887
|  | 2275 | 55.92404175
|  | 2274 | 56.11805725
|  | 2273 | 56.44493866
|  | 2272 | 56.72706985
|  | 2271 | 57.22317123
|  | 2270 | 57.62428665
|  | 2269 | 58.13484192
|  | 2268 | 58.65917969
|  | 2267 | 59.33421707
|  | 2266 | 59.93888474
|  | 2265 | 60.5269928
|  | 2264 | 61.06487656
|  | 2263 | 61.68007278
|  | 2262 | 62.24131012
|  | 2261 | 62.91803741
|  | 2260 | 63.46511078
|  | 2259 | 63.94564438
|  | 2258 | 64.51150513
|  | 2257 | 65.00752258
|  | 2256 | 65.48601532
|  | 2255 | 66.03549194
|  | 2254 | 66.42463684
|  | 2253 | 66.94494629
|  | 2252 | 67.39609528
|  | 2251 | 67.72622681
|  | 2250 | 68.15377808
|  | 2249 | 68.51727295
|  | 2248 | 68.95121765
|  | 2247 | 69.16577911
|  | 2246 | 69.56420898
|  | 2245 | 69.72383118
|  | 2244 | 69.9673233
|  | 2243 | 70.18331146
|  | 2242 | 70.38248444
|  | 2241 | 70.47949219
|  | 2240 | 70.60743713
|  | 2239 | 70.71691132
|  | 2238 | 70.92111969
|  | 2237 | 71.02245331
|  | 2236 | 71.07579803
|  | 2235 | 71.12837219
|  | 2234 | 71.21831512
|  | 2233 | 71.24467468
|  | 2232 | 71.37532806
|  | 2231 | 71.54402161
|  | 2230 | 71.57846832
|  | 2229 | 71.61451721
|  | 2228 | 71.81193542
|  | 2227 | 72.01403046
|  | 2226 | 72.02322388
|  | 2225 | 72.13283539
|  | 2224 | 72.29324341
|  | 2223 | 72.41623688
|  | 2222 | 72.4160614
|  | 2221 | 72.37903595
|  | 2220 | 72.46833038
|  | 2219 | 72.51875305
|  | 2218 | 72.49506378
|  | 2217 | 72.45323944
|  | 2216 | 72.34078979
|  | 2215 | 72.36198425
|  | 2214 | 72.28627014
|  | 2213 | 72.22520447
|  | 2212 | 72.24724579
|  | 2211 | 72.13035583
|  | 2210 | 72.09493256
|  | 2209 | 72.0307312
|  | 2208 | 72.15089417
|  | 2207 | 72.13433838
|  | 2206 | 72.20667267
|  | 2205 | 72.25421906
|  | 2204 | 72.24068451
|  | 2203 | 72.32992554
|  | 2202 | 72.42182159
|  | 2201 | 72.45814514
|  | 2200 | 72.49462128
|  | 2199 | 72.47027588
|  | 2198 | 72.4826355
|  | 2197 | 72.58792877
|  | 2196 | 72.63874817
|  | 2195 | 72.52877808
|  | 2194 | 72.50212097
|  | 2193 | 72.54373169
|  | 2192 | 72.48374939
|  | 2191 | 72.40853119
|  | 2190 | 72.39853668
|  | 2189 | 72.47556305
|  | 2188 | 72.538414
|  | 2187 | 72.61795044
|  | 2186 | 72.70500946
|  | 2185 | 72.81402588
|  | 2184 | 72.92534637
|  | 2183 | 73.05407715
|  | 2182 | 73.11781311
|  | 2181 | 73.13546753
|  | 2180 | 73.21725464
|  | 2179 | 73.2478714
|  | 2178 | 73.204216
|  | 2177 | 73.23948669
|  | 2176 | 73.03591919
|  | 2175 | 72.94203949
|  | 2174 | 72.73106384
|  | 2173 | 72.5056076
|  | 2172 | 72.12259674
|  | 2171 | 71.72590637
|  | 2170 | 71.20477295
|  | 2169 | 70.74028015
|  | 2168 | 70.27339935
|  | 2167 | 69.86423492
|  | 2166 | 69.44935608
|  | 2165 | 69.09210968
|  | 2164 | 68.86530304
|  | 2163 | 68.83366394
|  | 2162 | 68.89537811
|  | 2161 | 69.04177856
|  | 2160 | 69.27485657
|  | 2159 | 69.59466553
|  | 2158 | 70.00415039
|  | 2157 | 70.34255981
|  | 2156 | 70.77201843
|  | 2155 | 71.23587799
|  | 2154 | 71.62285614
|  | 2153 | 71.83700562
|  | 2152 | 72.12994385
|  | 2151 | 72.36601257
|  | 2150 | 72.54187775
|  | 2149 | 72.52680969
|  | 2148 | 72.67690277
|  | 2147 | 72.59253693
|  | 2146 | 72.45061493
|  | 2145 | 72.35477448
|  | 2144 | 72.25076294
|  | 2143 | 72.04615021
|  | 2142 | 71.69801331
|  | 2141 | 71.55792999
|  | 2140 | 71.31229401
|  | 2139 | 71.09203339
|  | 2138 | 71.00624847
|  | 2137 | 70.83455658
|  | 2136 | 70.83873749
|  | 2135 | 70.86617279
|  | 2134 | 71.14459991
|  | 2133 | 71.30850983
|  | 2132 | 71.76070404
|  | 2131 | 72.04841614
|  | 2130 | 72.3808136
|  | 2129 | 72.78681183
|  | 2128 | 73.03905487
|  | 2127 | 73.26237488
|  | 2126 | 73.5608139
|  | 2125 | 73.82527924
|  | 2124 | 73.92295837
|  | 2123 | 74.04538727
|  | 2122 | 74.21530151
|  | 2121 | 74.33078003
|  | 2120 | 74.38892365
|  | 2119 | 74.35762024
|  | 2118 | 74.49451447
|  | 2117 | 74.60054779
|  | 2116 | 74.58950806
|  | 2115 | 74.6802597
|  | 2114 | 74.69841003
|  | 2113 | 74.8011322
|  | 2112 | 74.81972504
|  | 2111 | 74.8081131
|  | 2110 | 74.86343384
|  | 2109 | 74.92982483
|  | 2108 | 74.96527863
|  | 2107 | 74.99918365
|  | 2106 | 74.9318924
|  | 2105 | 75.09319305
|  | 2104 | 75.1548996
|  | 2103 | 75.13453674
|  | 2102 | 75.16394043
|  | 2101 | 75.21643829
|  | 2100 | 75.18162537
|  | 2099 | 75.18994904
|  | 2098 | 75.28820801
|  | 2097 | 75.18743896
|  | 2096 | 75.28727722
|  | 2095 | 75.34526062
|  | 2094 | 75.36102295
|  | 2093 | 75.46230316
|  | 2092 | 75.4509201
|  | 2091 | 75.47891998
|  | 2090 | 75.48851013
|  | 2089 | 75.54784393
|  | 2088 | 75.70407104
|  | 2087 | 75.67875671
|  | 2086 | 75.7636795
|  | 2085 | 75.82733917
|  | 2084 | 75.91178131
|  | 2083 | 75.96221924
|  | 2082 | 76.00978851
|  | 2081 | 76.12028503
|  | 2080 | 76.20323944
|  | 2079 | 76.24781036
|  | 2078 | 76.49810028
|  | 2077 | 76.53279114
|  | 2076 | 76.57262421
|  | 2075 | 76.75319672
|  | 2074 | 76.89024353
|  | 2073 | 77.10365295
|  | 2072 | 77.18080902
|  | 2071 | 77.19815063
|  | 2070 | 77.35843658
|  | 2069 | 77.42611694
|  | 2068 | 77.4994278
|  | 2067 | 77.72515106
|  | 2066 | 77.74767303
|  | 2065 | 78.01425171
|  | 2064 | 78.08900452
|  | 2063 | 78.14632416
|  | 2062 | 78.21027374
|  | 2061 | 78.37510681
|  | 2060 | 78.44602203
|  | 2059 | 78.55258179
|  | 2058 | 78.73509216
|  | 2057 | 78.83408356
|  | 2056 | 78.8451004
|  | 2055 | 78.97432709
|  | 2054 | 79.10582733
|  | 2053 | 79.21443939
|  | 2052 | 79.32164001
|  | 2051 | 79.47579193
|  | 2050 | 79.47111511
|  | 2049 | 79.57971954
|  | 2048 | 79.64041138
|  | 2047 | 79.83495331
|  | 2046 | 79.86083984
|  | 2045 | 79.8743515
|  | 2044 | 79.95760345
|  | 2043 | 80.03851318
|  | 2042 | 80.2129364
|  | 2041 | 80.39659882
|  | 2040 | 80.38311768
|  | 2039 | 80.47708893
|  | 2038 | 80.61620331
|  | 2037 | 80.71025848
|  | 2036 | 80.77510071
|  | 2035 | 80.80626678
|  | 2034 | 80.94050598
|  | 2033 | 81.06719208
|  | 2032 | 81.13780212
|  | 2031 | 81.22238922
|  | 2030 | 81.36470032
|  | 2029 | 81.32781219
|  | 2028 | 81.55091095
|  | 2027 | 81.56976318
|  | 2026 | 81.6999588
|  | 2025 | 81.84606171
|  | 2024 | 81.86634827
|  | 2023 | 81.92308807
|  | 2022 | 82.05207825
|  | 2021 | 82.09807587
|  | 2020 | 82.02902985
|  | 2019 | 82.31938171
|  | 2018 | 82.36159515
|  | 2017 | 82.36096954
|  | 2016 | 82.5298233
|  | 2015 | 82.61512756
|  | 2014 | 82.60083771
|  | 2013 | 82.73584747
|  | 2012 | 82.81369019
|  | 2011 | 82.97826385
|  | 2010 | 82.86553955
|  | 2009 | 83.00502014
|  | 2008 | 82.98591614
|  | 2007 | 83.1151123
|  | 2006 | 83.22686768
|  | 2005 | 83.23155212
|  | 2004 | 83.30175781
|  | 2003 | 83.38618469
|  | 2002 | 83.50941467
|  | 2001 | 83.55003357
|  | 2000 | 83.52429199
|  | 1999 | 83.55773926
|  | 1998 | 83.77438354
|  | 1997 | 83.77923584
|  | 1996 | 83.74681091
|  | 1995 | 83.77251434
|  | 1994 | 84.00392151
|  | 1993 | 83.97406006
|  | 1992 | 84.0365448
|  | 1991 | 83.93527222
|  | 1990 | 84.0230484
|  | 1989 | 84.04842377
|  | 1988 | 84.06378937
|  | 1987 | 84.05732727
|  | 1986 | 84.13201904
|  | 1985 | 84.19989014
|  | 1984 | 84.24812317
|  | 1983 | 84.21784973
|  | 1982 | 84.14292145
|  | 1981 | 84.2512207
|  | 1980 | 84.28185272
|  | 1979 | 84.2733078
|  | 1978 | 84.14752197
|  | 1977 | 84.31021118
|  | 1976 | 84.20372772
|  | 1975 | 84.40354156
|  | 1974 | 84.26507568
|  | 1973 | 84.30136108
|  | 1972 | 84.34547424
|  | 1971 | 84.36278534
|  | 1970 | 84.37934875
|  | 1969 | 84.33449554
|  | 1968 | 84.41288757
|  | 1967 | 84.33740997
|  | 1966 | 84.44682312
|  | 1965 | 84.39867401
|  | 1964 | 84.48868561
|  | 1963 | 84.43332672
|  | 1962 | 84.48162079
|  | 1961 | 84.45837402
|  | 1960 | 84.35476685
|  | 1959 | 84.46172333
|  | 1958 | 84.51712799
|  | 1957 | 84.45552063
|  | 1956 | 84.54728699
|  | 1955 | 84.50666809
|  | 1954 | 84.49795532
|  | 1953 | 84.48667908
|  | 1952 | 84.48332977
|  | 1951 | 84.59335327
|  | 1950 | 84.55604553
|  | 1949 | 84.46833801
|  | 1948 | 84.45329285
|  | 1947 | 84.55353546
|  | 1946 | 84.44161224
|  | 1945 | 84.60787201
|  | 1944 | 84.56856537
|  | 1943 | 84.5340271
|  | 1942 | 84.51274872
|  | 1941 | 84.48831177
|  | 1940 | 84.45176697
|  | 1939 | 84.51650238
|  | 1938 | 84.47756195
|  | 1937 | 84.4525528
|  | 1936 | 84.47853088
|  | 1935 | 84.41656494
|  | 1934 | 84.41511536
|  | 1933 | 84.41563416
|  | 1932 | 84.44624329
|  | 1931 | 84.50946808
|  | 1930 | 84.41706085
|  | 1929 | 84.45002747
|  | 1928 | 84.52631378
|  | 1927 | 84.52474213
|  | 1926 | 84.41257477
|  | 1925 | 84.43564606
|  | 1924 | 84.54183197
|  | 1923 | 84.53257751
|  | 1922 | 84.33755493
|  | 1921 | 84.44937134
|  | 1920 | 84.48717499
|  | 1919 | 84.52099609
|  | 1918 | 84.3946228
|  | 1917 | 84.53882599
|  | 1916 | 84.49459076
|  | 1915 | 84.48320007
|  | 1914 | 84.49423981
|  | 1913 | 84.44980621
|  | 1912 | 84.39566803
|  | 1911 | 84.67435455
|  | 1910 | 84.44876099
|  | 1909 | 84.4826355
|  | 1908 | 84.4746933
|  | 1907 | 84.46177673
|  | 1906 | 84.51006317
|  | 1905 | 84.55792236
|  | 1904 | 84.51313782
|  | 1903 | 84.54820251
|  | 1902 | 84.50051117
|  | 1901 | 84.47296906
|  | 1900 | 84.59406281
|  | 1899 | 84.47994232
|  | 1898 | 84.53201294
|  | 1897 | 84.64573669
|  | 1896 | 84.58657074
|  | 1895 | 84.63214874
|  | 1894 | 84.49054718
|  | 1893 | 84.67707825
|  | 1892 | 84.50996399
|  | 1891 | 84.66938019
|  | 1890 | 84.71059418
|  | 1889 | 84.64232635
|  | 1888 | 84.55473328
|  | 1887 | 84.58527374
|  | 1886 | 84.55596924
|  | 1885 | 84.62384796
|  | 1884 | 84.53741455
|  | 1883 | 84.69052887
|  | 1882 | 84.65101624
|  | 1881 | 84.53611755
|  | 1880 | 84.5484314
|  | 1879 | 84.56513977
|  | 1878 | 84.537323
|  | 1877 | 84.50621033
|  | 1876 | 84.5941391
|  | 1875 | 84.58275604
|  | 1874 | 84.46582794
|  | 1873 | 84.51126099
|  | 1872 | 84.50856781
|  | 1871 | 84.45755005
|  | 1870 | 84.54151154
|  | 1869 | 84.48059845
|  | 1868 | 84.49359894
|  | 1867 | 84.40643311
|  | 1866 | 84.53733063
|  | 1865 | 84.53482819
|  | 1864 | 84.40937042
|  | 1863 | 84.3957901
|  | 1862 | 84.38739777
|  | 1861 | 84.34607697
|  | 1860 | 84.41624451
|  | 1859 | 84.43167877
|  | 1858 | 84.45700073
|  | 1857 | 84.4322052
|  | 1856 | 84.35765839
|  | 1855 | 84.26569366
|  | 1854 | 84.3015213
|  | 1853 | 84.23907471
|  | 1852 | 84.27619171
|  | 1851 | 84.31446075
|  | 1850 | 84.17098236
|  | 1849 | 84.19234467
|  | 1848 | 84.19850922
|  | 1847 | 84.09713745
|  | 1846 | 84.13454437
|  | 1845 | 84.15624237
|  | 1844 | 84.09293365
|  | 1843 | 84.06803894
|  | 1842 | 84.14834595
|  | 1841 | 84.03231049
|  | 1840 | 84.12551117
|  | 1839 | 84.04117584
|  | 1838 | 84.05283356
|  | 1837 | 84.11162567
|  | 1836 | 83.98220062
|  | 1835 | 84.03136444
|  | 1834 | 84.07288361
|  | 1833 | 83.89646912
|  | 1832 | 83.91724396
|  | 1831 | 83.87213135
|  | 1830 | 83.98332977
|  | 1829 | 83.90969849
|  | 1828 | 84.0165329
|  | 1827 | 83.93911743
|  | 1826 | 83.85993958
|  | 1825 | 83.89346313
|  | 1824 | 83.89646149
|  | 1823 | 84.0058136
|  | 1822 | 83.81280518
|  | 1821 | 83.97529602
|  | 1820 | 83.85719299
|  | 1819 | 83.95891571
|  | 1818 | 83.83398438
|  | 1817 | 83.82622528
|  | 1816 | 83.89810944
|  | 1815 | 83.86297607
|  | 1814 | 83.7817688
|  | 1813 | 83.94782257
|  | 1812 | 83.90293884
|  | 1811 | 83.84561157
|  | 1810 | 83.95454407
|  | 1809 | 83.88907623
|  | 1808 | 83.93858337
|  | 1807 | 83.94324493
|  | 1806 | 83.96618652
|  | 1805 | 83.94877625
|  | 1804 | 83.88417816
|  | 1803 | 83.95370483
|  | 1802 | 83.95443726
|  | 1801 | 83.86483765
|  | 1800 | 83.99703217
|  | 1799 | 83.9214859
|  | 1798 | 83.97046661
|  | 1797 | 84.06689453
|  | 1796 | 83.95246887
|  | 1795 | 84.09356689
|  | 1794 | 83.94662476
|  | 1793 | 84.03423309
|  | 1792 | 83.95552063
|  | 1791 | 83.96274567
|  | 1790 | 83.93846893
|  | 1789 | 83.94342041
|  | 1788 | 83.96060944
|  | 1787 | 83.92477417
|  | 1786 | 84.01974487
|  | 1785 | 83.92076874
|  | 1784 | 83.88231659
|  | 1783 | 83.89883423
|  | 1782 | 83.77881622
|  | 1781 | 83.84721375
|  | 1780 | 83.83820343
|  | 1779 | 83.77922821
|  | 1778 | 83.65531921
|  | 1777 | 83.58746338
|  | 1776 | 83.51343536
|  | 1775 | 83.49364471
|  | 1774 | 83.44805908
|  | 1773 | 83.41470337
|  | 1772 | 83.34484863
|  | 1771 | 83.36048889
|  | 1770 | 83.3032608
|  | 1769 | 83.30883026
|  | 1768 | 83.22369385
|  | 1767 | 83.37563324
|  | 1766 | 83.29550934
|  | 1765 | 83.39216614
|  | 1764 | 83.45166779
|  | 1763 | 83.45614624
|  | 1762 | 83.56604767
|  | 1761 | 83.40216064
|  | 1760 | 83.40792847
|  | 1759 | 83.57600403
|  | 1758 | 83.53728485
|  | 1757 | 83.60818481
|  | 1756 | 83.59329224
|  | 1755 | 83.64776611
|  | 1754 | 83.59532928
|  | 1753 | 83.55519104
|  | 1752 | 83.528862
|  | 1751 | 83.5508728
|  | 1750 | 83.45458221
|  | 1749 | 83.33829498
|  | 1748 | 83.33227539
|  | 1747 | 83.24410248
|  | 1746 | 83.12824249
|  | 1745 | 82.99105835
|  | 1744 | 82.8895874
|  | 1743 | 82.8607254
|  | 1742 | 82.71723175
|  | 1741 | 82.58629608
|  | 1740 | 82.46324921
|  | 1739 | 82.4088974
|  | 1738 | 82.36992645
|  | 1737 | 82.23381805
|  | 1736 | 82.29393005
|  | 1735 | 82.31736755
|  | 1734 | 82.20922089
|  | 1733 | 82.28510284
|  | 1732 | 82.28158569
|  | 1731 | 82.39687347
|  | 1730 | 82.33013153
|  | 1729 | 82.366539
|  | 1728 | 82.37306976
|  | 1727 | 82.37878418
|  | 1726 | 82.350914
|  | 1725 | 82.33390045
|  | 1724 | 82.35299683
|  | 1723 | 82.38524628
|  | 1722 | 82.4493866
|  | 1721 | 82.3925705
|  | 1720 | 82.37608337
|  | 1719 | 82.34851074
|  | 1718 | 82.52532959
|  | 1717 | 82.62108612
|  | 1716 | 82.60041809
|  | 1715 | 82.6960907
|  | 1714 | 82.70735168
|  | 1713 | 82.73136902
|  | 1712 | 82.73478699
|  | 1711 | 82.73757172
|  | 1710 | 82.55669403
|  | 1709 | 82.56608582
|  | 1708 | 82.46176147
|  | 1707 | 82.33507538
|  | 1706 | 82.33221436
|  | 1705 | 82.13063812
|  | 1704 | 81.98848724
|  | 1703 | 81.76651764
|  | 1702 | 81.67446136
|  | 1701 | 81.6124649
|  | 1700 | 81.47229004
|  | 1699 | 81.52301025
|  | 1698 | 81.60060883
|  | 1697 | 81.67328644
|  | 1696 | 81.91963196
|  | 1695 | 81.85377502
|  | 1694 | 82.01596069
|  | 1693 | 81.98455048
|  | 1692 | 81.92710114
|  | 1691 | 81.83049774
|  | 1690 | 81.85983276
|  | 1689 | 81.84998322
|  | 1688 | 82.052742
|  | 1687 | 81.916008
|  | 1686 | 82.27622223
|  | 1685 | 82.48766327
|  | 1684 | 82.659729
|  | 1683 | 82.84169769
|  | 1682 | 83.02292633
|  | 1681 | 83.1539917
|  | 1680 | 83.25222778
|  | 1679 | 83.17888641
|  | 1678 | 83.11399078
|  | 1677 | 83.00647736
|  | 1676 | 82.79039001
|  | 1675 | 82.56778717
|  | 1674 | 82.37212372
|  | 1673 | 82.1187439
|  | 1672 | 82.1020813
|  | 1671 | 81.87151337
|  | 1670 | 81.80764008
|  | 1669 | 81.849823
|  | 1668 | 82.06015778
|  | 1667 | 82.36081696
|  | 1666 | 82.710495
|  | 1665 | 82.98352814
|  | 1664 | 83.37026215
|  | 1663 | 83.73225403
|  | 1662 | 84.21022797
|  | 1661 | 84.39048767
|  | 1660 | 84.63962555
|  | 1659 | 84.86846924
|  | 1658 | 85.04933167
|  | 1657 | 85.20710754
|  | 1656 | 85.40676117
|  | 1655 | 85.50452423
|  | 1654 | 85.65205383
|  | 1653 | 85.63014221
|  | 1652 | 85.68120575
|  | 1651 | 85.72438812
|  | 1650 | 85.69247437
|  | 1649 | 85.64441681
|  | 1648 | 85.76516724
|  | 1647 | 85.84072876
|  | 1646 | 85.99197388
|  | 1645 | 85.89984131
|  | 1644 | 86.07636261
|  | 1643 | 86.15814209
|  | 1642 | 86.2186203
|  | 1641 | 86.34941101
|  | 1640 | 86.39373016
|  | 1639 | 86.36083984
|  | 1638 | 86.30252838
|  | 1637 | 86.38014984
|  | 1636 | 86.39964294
|  | 1635 | 86.37794495
|  | 1634 | 86.45560455
|  | 1633 | 86.50307465
|  | 1632 | 86.52675629
|  | 1631 | 86.57401276
|  | 1630 | 86.58589935
|  | 1629 | 86.57437134
|  | 1628 | 86.69602966
|  | 1627 | 86.69660187
|  | 1626 | 86.58274078
|  | 1625 | 86.68904114
|  | 1624 | 86.69642639
|  | 1623 | 86.67500305
|  | 1622 | 86.54585266
|  | 1621 | 86.58295441
|  | 1620 | 86.70214081
|  | 1619 | 86.66072083
|  | 1618 | 86.56079102
|  | 1617 | 86.5665741
|  | 1616 | 86.65148926
|  | 1615 | 86.70290375
|  | 1614 | 86.64859009
|  | 1613 | 86.71104431
|  | 1612 | 86.65814209
|  | 1611 | 86.66325378
|  | 1610 | 86.76986694
|  | 1609 | 86.73847961
|  | 1608 | 86.76104736
|  | 1607 | 86.79294586
|  | 1606 | 86.67205048
|  | 1605 | 86.68610382
|  | 1604 | 86.70900726
|  | 1603 | 86.72969055
|  | 1602 | 86.76232147
|  | 1601 | 86.70381927
|  | 1600 | 86.77628326
|  | 1599 | 86.74871063
|  | 1598 | 86.74350739
|  | 1597 | 86.63910675
|  | 1596 | 86.79185486
|  | 1595 | 86.74911499
|  | 1594 | 86.72122192
|  | 1593 | 86.67752075
|  | 1592 | 86.83492279
|  | 1591 | 86.75003052
|  | 1590 | 86.80293274
|  | 1589 | 86.74488068
|  | 1588 | 86.88132477
|  | 1587 | 86.81326294
|  | 1586 | 86.76079559
|  | 1585 | 86.79096985
|  | 1584 | 86.88264465
|  | 1583 | 86.75756836
|  | 1582 | 86.68954468
|  | 1581 | 86.83541107
|  | 1580 | 86.77707672
|  | 1579 | 86.81130981
|  | 1578 | 86.89341736
|  | 1577 | 86.80567169
|  | 1576 | 86.83126831
|  | 1575 | 86.76387024
|  | 1574 | 86.89835358
|  | 1573 | 86.90639496
|  | 1572 | 86.88172913
|  | 1571 | 86.97686768
|  | 1570 | 86.93700409
|  | 1569 | 86.94724274
|  | 1568 | 86.90979767
|  | 1567 | 86.87516785
|  | 1566 | 86.87319946
|  | 1565 | 86.93531799
|  | 1564 | 86.79275513
|  | 1563 | 86.84470367
|  | 1562 | 86.83907318
|  | 1561 | 86.7277298
|  | 1560 | 86.87130737
|  | 1559 | 86.8263092
|  | 1558 | 86.8137207
|  | 1557 | 86.78387451
|  | 1556 | 86.72685242
|  | 1555 | 86.65558624
|  | 1554 | 86.59918213
|  | 1553 | 86.60516357
|  | 1552 | 86.4755249
|  | 1551 | 86.42037201
|  | 1550 | 86.40116119
|  | 1549 | 86.31057739
|  | 1548 | 86.34928131
|  | 1547 | 86.2273407
|  | 1546 | 86.19127655
|  | 1545 | 86.13903809
|  | 1544 | 86.1054306
|  | 1543 | 86.06208038
|  | 1542 | 86.16300964
|  | 1541 | 86.08580017
|  | 1540 | 86.06829834
|  | 1539 | 86.05781555
|  | 1538 | 86.09915161
|  | 1537 | 86.13271332
|  | 1536 | 86.02450562
|  | 1535 | 86.0443573
|  | 1534 | 86.05435944
|  | 1533 | 86.0786972
|  | 1532 | 86.13647461
|  | 1531 | 86.19458008
|  | 1530 | 86.21763611
|  | 1529 | 86.27129364
|  | 1528 | 86.26609802
|  | 1527 | 86.45659637
|  | 1526 | 86.40242004
|  | 1525 | 86.35513306
|  | 1524 | 86.37372589
|  | 1523 | 86.46968079
|  | 1522 | 86.46524811
|  | 1521 | 86.46682739
|  | 1520 | 86.51561737
|  | 1519 | 86.60549164
|  | 1518 | 86.53443146
|  | 1517 | 86.50601196
|  | 1516 | 86.61129761
|  | 1515 | 86.72337341
|  | 1514 | 86.66173553
|  | 1513 | 86.62745667
|  | 1512 | 86.52432251
|  | 1511 | 86.70449066
|  | 1510 | 86.61310577
|  | 1509 | 86.69972229
|  | 1508 | 86.51779938
|  | 1507 | 86.63942719
|  | 1506 | 86.65100861
|  | 1505 | 86.62342834
|  | 1504 | 86.55838776
|  | 1503 | 86.44636536
|  | 1502 | 86.48983002
|  | 1501 | 86.51165009
|  | 1500 | 86.57441711
|  | 1499 | 86.5503006
|  | 1498 | 86.34989929
|  | 1497 | 86.38127899
|  | 1496 | 86.33955383
|  | 1495 | 86.4004364
|  | 1494 | 86.43209076
|  | 1493 | 86.28838348
|  | 1492 | 86.13677216
|  | 1491 | 86.27365112
|  | 1490 | 86.16132355
|  | 1489 | 86.25033569
|  | 1488 | 86.12566376
|  | 1487 | 86.10317993
|  | 1486 | 86.0633316
|  | 1485 | 86.14865875
|  | 1484 | 86.02088928
|  | 1483 | 86.05305481
|  | 1482 | 85.94527435
|  | 1481 | 85.91396332
|  | 1480 | 85.85077667
|  | 1479 | 85.83737183
|  | 1478 | 85.77858734
|  | 1477 | 85.84955597
|  | 1476 | 85.7855072
|  | 1475 | 85.59694672
|  | 1474 | 85.70572662
|  | 1473 | 85.60489655
|  | 1472 | 85.71418762
|  | 1471 | 85.64767456
|  | 1470 | 85.47275543
|  | 1469 | 85.50444794
|  | 1468 | 85.44629669
|  | 1467 | 85.47477722
|  | 1466 | 85.3440094
|  | 1465 | 85.34281158
|  | 1464 | 85.36930847
|  | 1463 | 85.31574249
|  | 1462 | 85.28688049
|  | 1461 | 85.24617767
|  | 1460 | 85.26950836
|  | 1459 | 85.1270752
|  | 1458 | 85.17675781
|  | 1457 | 85.05434418
|  | 1456 | 85.1224823
|  | 1455 | 85.01322174
|  | 1454 | 85.00201416
|  | 1453 | 84.93727112
|  | 1452 | 84.939888
|  | 1451 | 84.88078308
|  | 1450 | 84.83817291
|  | 1449 | 84.85771942
|  | 1448 | 84.67505646
|  | 1447 | 84.74117279
|  | 1446 | 84.63684082
|  | 1445 | 84.70277405
|  | 1444 | 84.62168884
|  | 1443 | 84.4778595
|  | 1442 | 84.42584991
|  | 1441 | 84.30078888
|  | 1440 | 84.34618378
|  | 1439 | 84.3370285
|  | 1438 | 84.22662354
|  | 1437 | 84.20788574
|  | 1436 | 84.15656281
|  | 1435 | 84.01717377
|  | 1434 | 84.0521698
|  | 1433 | 83.85480499
|  | 1432 | 83.93901062
|  | 1431 | 83.83534241
|  | 1430 | 83.77272034
|  | 1429 | 83.82868195
|  | 1428 | 83.79662323
|  | 1427 | 83.84524536
|  | 1426 | 83.7623291
|  | 1425 | 83.81828308
|  | 1424 | 83.828125
|  | 1423 | 83.92948151
|  | 1422 | 84.03379822
|  | 1421 | 84.13302612
|  | 1420 | 84.2505722
|  | 1419 | 84.40283966
|  | 1418 | 84.47546387
|  | 1417 | 84.53414917
|  | 1416 | 84.7330246
|  | 1415 | 84.67552185
|  | 1414 | 84.72913361
|  | 1413 | 84.7856369
|  | 1412 | 84.88994598
|  | 1411 | 84.95224762
|  | 1410 | 85.054039
|  | 1409 | 85.02857971
|  | 1408 | 85.1488266
|  | 1407 | 84.99918365
|  | 1406 | 85.18697357
|  | 1405 | 85.19250488
|  | 1404 | 85.22705078
|  | 1403 | 85.23127747
|  | 1402 | 85.28262329
|  | 1401 | 85.28350067
|  | 1400 | 85.23046112
|  | 1399 | 85.30252838
|  | 1398 | 85.35771942
|  | 1397 | 85.33290863
|  | 1396 | 85.28886414
|  | 1395 | 85.3768158
|  | 1394 | 85.40307617
|  | 1393 | 85.45912933
|  | 1392 | 85.46611786
|  | 1391 | 85.54078674
|  | 1390 | 85.45454407
|  | 1389 | 85.53762817
|  | 1388 | 85.60176849
|  | 1387 | 85.57761383
|  | 1386 | 85.69424438
|  | 1385 | 85.67279816
|  | 1384 | 85.82170868
|  | 1383 | 85.76501465
|  | 1382 | 85.81236267
|  | 1381 | 85.855896
|  | 1380 | 85.80672455
|  | 1379 | 85.89231873
|  | 1378 | 85.94020844
|  | 1377 | 86.04695129
|  | 1376 | 86.02690887
|  | 1375 | 86.03625488
|  | 1374 | 86.12582397
|  | 1373 | 86.16397095
|  | 1372 | 86.32297516
|  | 1371 | 86.30102539
|  | 1370 | 86.32740021
|  | 1369 | 86.38285065
|  | 1368 | 86.35266876
|  | 1367 | 86.50701904
|  | 1366 | 86.51277924
|  | 1365 | 86.55744171
|  | 1364 | 86.56790161
|  | 1363 | 86.62525177
|  | 1362 | 86.57500458
|  | 1361 | 86.69903564
|  | 1360 | 86.77154541
|  | 1359 | 86.85700226
|  | 1358 | 86.80049896
|  | 1357 | 86.83631134
|  | 1356 | 86.91843414
|  | 1355 | 87.03531647
|  | 1354 | 87.01821899
|  | 1353 | 86.97835541
|  | 1352 | 87.20014954
|  | 1351 | 87.20433807
|  | 1350 | 87.22159576
|  | 1349 | 87.16552734
|  | 1348 | 87.35162354
|  | 1347 | 87.36363983
|  | 1346 | 87.34137726
|  | 1345 | 87.43456268
|  | 1344 | 87.42710114
|  | 1343 | 87.39632416
|  | 1342 | 87.44803619
|  | 1341 | 87.56011963
|  | 1340 | 87.50494385
|  | 1339 | 87.57614136
|  | 1338 | 87.58340454
|  | 1337 | 87.55595398
|  | 1336 | 87.60639954
|  | 1335 | 87.61677551
|  | 1334 | 87.74707031
|  | 1333 | 87.63600922
|  | 1332 | 87.72418213
|  | 1331 | 87.64560699
|  | 1330 | 87.72319794
|  | 1329 | 87.67881775
|  | 1328 | 87.73062897
|  | 1327 | 87.62696075
|  | 1326 | 87.80708313
|  | 1325 | 87.76834869
|  | 1324 | 87.69244385
|  | 1323 | 87.78759766
|  | 1322 | 87.7607193
|  | 1321 | 87.75042725
|  | 1320 | 87.76766968
|  | 1319 | 87.8710556
|  | 1318 | 87.79349518
|  | 1317 | 87.83825684
|  | 1316 | 87.89118195
|  | 1315 | 87.83220673
|  | 1314 | 87.88378143
|  | 1313 | 87.73188019
|  | 1312 | 87.74141693
|  | 1311 | 87.79971313
|  | 1310 | 87.86574554
|  | 1309 | 87.78865051
|  | 1308 | 87.81671143
|  | 1307 | 87.76609039
|  | 1306 | 87.79217529
|  | 1305 | 87.8110199
|  | 1304 | 87.83423615
|  | 1303 | 87.8013916
|  | 1302 | 87.81797791
|  | 1301 | 87.84648132
|  | 1300 | 87.73373413
|  | 1299 | 87.87418365
|  | 1298 | 87.7983017
|  | 1297 | 87.73262024
|  | 1296 | 87.69316864
|  | 1295 | 87.66412354
|  | 1294 | 87.73789978
|  | 1293 | 87.69936371
|  | 1292 | 87.71347046
|  | 1291 | 87.65600586
|  | 1290 | 87.68158722
|  | 1289 | 87.65084839
|  | 1288 | 87.67430115
|  | 1287 | 87.65680695
|  | 1286 | 87.66521454
|  | 1285 | 87.74820709
|  | 1284 | 87.64138794
|  | 1283 | 87.5977478
|  | 1282 | 87.54840851
|  | 1281 | 87.57894897
|  | 1280 | 87.61711884
|  | 1279 | 87.61995697
|  | 1278 | 87.54434967
|  | 1277 | 87.59303284
|  | 1276 | 87.49121094
|  | 1275 | 87.51332855
|  | 1274 | 87.46060181
|  | 1273 | 87.4546814
|  | 1272 | 87.4547348
|  | 1271 | 87.51195526
|  | 1270 | 87.57388306
|  | 1269 | 87.48892212
|  | 1268 | 87.40440369
|  | 1267 | 87.47399902
|  | 1266 | 87.32246399
|  | 1265 | 87.49198914
|  | 1264 | 87.46586609
|  | 1263 | 87.39785767
|  | 1262 | 87.29494476
|  | 1261 | 87.38820648
|  | 1260 | 87.34683228
|  | 1259 | 87.33096313
|  | 1258 | 87.29262543
|  | 1257 | 87.43017578
|  | 1256 | 87.26701355
|  | 1255 | 87.29620361
|  | 1254 | 87.2882843
|  | 1253 | 87.36170197
|  | 1252 | 87.16321564
|  | 1251 | 87.27857971
|  | 1250 | 87.2436676
|  | 1249 | 87.35214233
|  | 1248 | 87.14356232
|  | 1247 | 87.15170288
|  | 1246 | 87.16770172
|  | 1245 | 87.2308197
|  | 1244 | 87.19405365
|  | 1243 | 87.15180206
|  | 1242 | 87.21322632
|  | 1241 | 87.14341736
|  | 1240 | 87.16677856
|  | 1239 | 87.05643463
|  | 1238 | 87.0102005
|  | 1237 | 87.09339142
|  | 1236 | 87.01289368
|  | 1235 | 86.94184875
|  | 1234 | 86.97145844
|  | 1233 | 86.88451385
|  | 1232 | 86.92411041
|  | 1231 | 87.00832367
|  | 1230 | 86.83178711
|  | 1229 | 86.87862396
|  | 1228 | 86.82644653
|  | 1227 | 86.7645874
|  | 1226 | 86.76222229
|  | 1225 | 86.72915649
|  | 1224 | 86.67131805
|  | 1223 | 86.62991333
|  | 1222 | 86.65730286
|  | 1221 | 86.52628326
|  | 1220 | 86.39206696
|  | 1219 | 86.64497375
|  | 1218 | 86.36248016
|  | 1217 | 86.44863892
|  | 1216 | 86.35539246
|  | 1215 | 86.21437073
|  | 1214 | 86.32672119
|  | 1213 | 86.31800842
|  | 1212 | 86.2688446
|  | 1211 | 86.19326782
|  | 1210 | 86.1182785
|  | 1209 | 86.15685272
|  | 1208 | 86.10546112
|  | 1207 | 85.98542786
|  | 1206 | 85.95269775
|  | 1205 | 85.88899994
|  | 1204 | 85.9082489
|  | 1203 | 85.91392517
|  | 1202 | 85.78268433
|  | 1201 | 85.8310318
|  | 1200 | 85.80709839
|  | 1199 | 85.72837067
|  | 1198 | 85.59555054
|  | 1197 | 85.50601959
|  | 1196 | 85.48126984
|  | 1195 | 85.49507141
|  | 1194 | 85.42481995
|  | 1193 | 85.39359283
|  | 1192 | 85.36235809
|  | 1191 | 85.27523041
|  | 1190 | 85.28348541
|  | 1189 | 85.24559021
|  | 1188 | 85.18484497
|  | 1187 | 85.31089783
|  | 1186 | 85.30328369
|  | 1185 | 85.31356812
|  | 1184 | 85.38991547
|  | 1183 | 85.37091827
|  | 1182 | 85.35887909
|  | 1181 | 85.50140381
|  | 1180 | 85.47154999
|  | 1179 | 85.38728333
|  | 1178 | 85.48577881
|  | 1177 | 85.44937897
|  | 1176 | 85.50047302
|  | 1175 | 85.4842453
|  | 1174 | 85.54538727
|  | 1173 | 85.52632141
|  | 1172 | 85.55814362
|  | 1171 | 85.59528351
|  | 1170 | 85.63707733
|  | 1169 | 85.626297
|  | 1168 | 85.75735474
|  | 1167 | 85.71793365
|  | 1166 | 85.73482513
|  | 1165 | 85.75190735
|  | 1164 | 85.89654541
|  | 1163 | 85.81549835
|  | 1162 | 85.78783417
|  | 1161 | 85.76811218
|  | 1160 | 85.94923401
|  | 1159 | 85.89662933
|  | 1158 | 86.00106049
|  | 1157 | 85.93099976
|  | 1156 | 86.11537933
|  | 1155 | 86.09378815
|  | 1154 | 86.09260559
|  | 1153 | 86.11803436
|  | 1152 | 86.16244507
|  | 1151 | 86.23725128
|  | 1150 | 86.2299118
|  | 1149 | 86.2721405
|  | 1148 | 86.32855225
|  | 1147 | 86.31166077
|  | 1146 | 86.32247162
|  | 1145 | 86.43502045
|  | 1144 | 86.47102356
|  | 1143 | 86.53323364
|  | 1142 | 86.45476532
|  | 1141 | 86.61897278
|  | 1140 | 86.59059143
|  | 1139 | 86.58892822
|  | 1138 | 86.67941284
|  | 1137 | 86.7436676
|  | 1136 | 86.8104248
|  | 1135 | 86.84856415
|  | 1134 | 86.91661835
|  | 1133 | 86.90966034
|  | 1132 | 87.00849152
|  | 1131 | 87.12083435
|  | 1130 | 87.13432312
|  | 1129 | 87.2179184
|  | 1128 | 87.3192749
|  | 1127 | 87.35691071
|  | 1126 | 87.39796448
|  | 1125 | 87.3936615
|  | 1124 | 87.56369019
|  | 1123 | 87.62805176
|  | 1122 | 87.53912354
|  | 1121 | 87.64388275
|  | 1120 | 87.67658234
|  | 1119 | 87.74573517
|  | 1118 | 87.69380188
|  | 1117 | 87.68203735
|  | 1116 | 87.76457977
|  | 1115 | 87.8367157
|  | 1114 | 87.70117188
|  | 1113 | 87.67030334
|  | 1112 | 87.66017914
|  | 1111 | 87.59647369
|  | 1110 | 87.56043243
|  | 1109 | 87.56808472
|  | 1108 | 87.59304047
|  | 1107 | 87.57093811
|  | 1106 | 87.57033539
|  | 1105 | 87.36490631
|  | 1104 | 87.4178009
|  | 1103 | 87.48796844
|  | 1102 | 87.22290039
|  | 1101 | 87.23445892
|  | 1100 | 87.25644684
|  | 1099 | 87.13288116
|  | 1098 | 87.02565002
|  | 1097 | 87.0231781
|  | 1096 | 86.93269348
|  | 1095 | 86.84022522
|  | 1094 | 86.71864319
|  | 1093 | 86.74853516
|  | 1092 | 86.63339233
|  | 1091 | 86.55019379
|  | 1090 | 86.40756226
|  | 1089 | 86.32476044
|  | 1088 | 86.28575897
|  | 1087 | 86.19313049
|  | 1086 | 86.10092163
|  | 1085 | 86.06673431
|  | 1084 | 85.95432281
|  | 1083 | 85.92299652
|  | 1082 | 85.85102844
|  | 1081 | 85.85650635
|  | 1080 | 85.71111298
|  | 1079 | 85.63198853
|  | 1078 | 85.61603546
|  | 1077 | 85.53471375
|  | 1076 | 85.5044632
|  | 1075 | 85.40110779
|  | 1074 | 85.37268066
|  | 1073 | 85.34860992
|  | 1072 | 85.25247192
|  | 1071 | 85.26301575
|  | 1070 | 85.16035461
|  | 1069 | 85.21198273
|  | 1068 | 85.06407928
|  | 1067 | 85.07888794
|  | 1066 | 85.15901947
|  | 1065 | 85.0618515
|  | 1064 | 85.08577728
|  | 1063 | 85.03749847
|  | 1062 | 85.04680634
|  | 1061 | 85.11488342
|  | 1060 | 85.07035828
|  | 1059 | 84.99966431
|  | 1058 | 85.02404785
|  | 1057 | 85.11156464
|  | 1056 | 85.14404297
|  | 1055 | 85.23555756
|  | 1054 | 85.16085052
|  | 1053 | 85.23953247
|  | 1052 | 85.29401398
|  | 1051 | 85.3888092
|  | 1050 | 85.52911377
|  | 1049 | 85.49773407
|  | 1048 | 85.59360504
|  | 1047 | 85.52344513
|  | 1046 | 85.80310822
|  | 1045 | 85.86083984
|  | 1044 | 85.90033722
|  | 1043 | 85.87107086
|  | 1042 | 85.99172974
|  | 1041 | 86.07933807
|  | 1040 | 86.26374054
|  | 1039 | 86.37770081
|  | 1038 | 86.39857483
|  | 1037 | 86.56464386
|  | 1036 | 86.58113861
|  | 1035 | 86.74062347
|  | 1034 | 86.82024384
|  | 1033 | 86.86824036
|  | 1032 | 86.95404816
|  | 1031 | 87.06110382
|  | 1030 | 87.12877655
|  | 1029 | 87.17336273
|  | 1028 | 87.20458984
|  | 1027 | 87.28650665
|  | 1026 | 87.42787933
|  | 1025 | 87.58945465
|  | 1024 | 87.46840668
|  | 1023 | 87.63339233
|  | 1022 | 87.68295288
|  | 1021 | 87.73809052
|  | 1020 | 87.81449127
|  | 1019 | 87.77449036
|  | 1018 | 87.79140472
|  | 1017 | 87.75047302
|  | 1016 | 87.86976624
|  | 1015 | 87.81856537
|  | 1014 | 87.764534
|  | 1013 | 87.81685638
|  | 1012 | 87.81987762
|  | 1011 | 87.81193542
|  | 1010 | 87.81745148
|  | 1009 | 87.77417755
|  | 1008 | 87.79164886
|  | 1007 | 87.7255249
|  | 1006 | 87.71775055
|  | 1005 | 87.67440033
|  | 1004 | 87.56241608
|  | 1003 | 87.53780365
|  | 1002 | 87.47821045
|  | 1001 | 87.39311981
|  | 1000 | 87.38495636
|  | 999 | 87.25453949
|  | 998 | 87.23114014
|  | 997 | 87.16343689
|  | 996 | 87.18047333
|  | 995 | 87.04170227
|  | 994 | 86.98882294
|  | 993 | 86.89743042
|  | 992 | 86.71820831
|  | 991 | 86.78526306
|  | 990 | 86.63039398
|  | 989 | 86.70643616
|  | 988 | 86.61045074
|  | 987 | 86.59328461
|  | 986 | 86.55658722
|  | 985 | 86.40467834
|  | 984 | 86.48060608
|  | 983 | 86.39701843
|  | 982 | 86.28411865
|  | 981 | 86.3176651
|  | 980 | 86.30459595
|  | 979 | 86.30179596
|  | 978 | 86.22412872
|  | 977 | 86.21298981
|  | 976 | 86.29548645
|  | 975 | 86.37454224
|  | 974 | 86.39918518
|  | 973 | 86.36328125
|  | 972 | 86.34294891
|  | 971 | 86.42584991
|  | 970 | 86.48765564
|  | 969 | 86.534729
|  | 968 | 86.59538269
|  | 967 | 86.62604523
|  | 966 | 86.77000427
|  | 965 | 86.79904938
|  | 964 | 86.80007172
|  | 963 | 86.97790527
|  | 962 | 86.98377991
|  | 961 | 87.00643158
|  | 960 | 87.12565613
|  | 959 | 87.24633789
|  | 958 | 87.27327728
|  | 957 | 87.33360291
|  | 956 | 87.41139984
|  | 955 | 87.58222198
|  | 954 | 87.6259079
|  | 953 | 87.62630463
|  | 952 | 87.79245758
|  | 951 | 87.77719116
|  | 950 | 87.84655762
|  | 949 | 87.77815247
|  | 948 | 87.96330261
|  | 947 | 87.99305725
|  | 946 | 87.98802948
|  | 945 | 88.09962463
|  | 944 | 88.06681061
|  | 943 | 88.13597107
|  | 942 | 88.01083374
|  | 941 | 88.03276825
|  | 940 | 88.0166626
|  | 939 | 88.04489899
|  | 938 | 88.00764465
|  | 937 | 87.87227631
|  | 936 | 87.85949707
|  | 935 | 87.8585434
|  | 934 | 87.91605377
|  | 933 | 87.60295868
|  | 932 | 87.57165527
|  | 931 | 87.51596069
|  | 930 | 87.41015625
|  | 929 | 87.32782745
|  | 928 | 87.22486115
|  | 927 | 87.10281372
|  | 926 | 86.9642334
|  | 925 | 86.93576813
|  | 924 | 86.76867676
|  | 923 | 86.58215332
|  | 922 | 86.62716675
|  | 921 | 86.39089203
|  | 920 | 86.29571533
|  | 919 | 86.13188171
|  | 918 | 86.09809875
|  | 917 | 86.00726318
|  | 916 | 86.020401
|  | 915 | 85.7230072
|  | 914 | 85.79743195
|  | 913 | 85.83274841
|  | 912 | 85.66320801
|  | 911 | 85.66159821
|  | 910 | 85.62734222
|  | 909 | 85.57801056
|  | 908 | 85.51152039
|  | 907 | 85.63159943
|  | 906 | 85.58953094
|  | 905 | 85.55921173
|  | 904 | 85.66667175
|  | 903 | 85.72399902
|  | 902 | 85.76895905
|  | 901 | 85.8578949
|  | 900 | 85.91808319
|  | 899 | 85.96091461
|  | 898 | 85.94590759
|  | 897 | 86.08740997
|  | 896 | 86.18888092
|  | 895 | 86.3327179
|  | 894 | 86.51568604
|  | 893 | 86.68608856
|  | 892 | 86.75622559
|  | 891 | 86.78427124
|  | 890 | 86.9997406
|  | 889 | 87.06385803
|  | 888 | 87.23522186
|  | 887 | 87.3585968
|  | 886 | 87.38233948
|  | 885 | 87.5918808
|  | 884 | 87.65161896
|  | 883 | 87.74645996
|  | 882 | 87.83708954
|  | 881 | 87.88527679
|  | 880 | 87.96492004
|  | 879 | 88.10675049
|  | 878 | 88.11177063
|  | 877 | 88.12088013
|  | 876 | 88.07654572
|  | 875 | 88.11431885
|  | 874 | 88.14795685
|  | 873 | 87.96714783
|  | 872 | 88.06049347
|  | 871 | 87.96147156
|  | 870 | 87.87984467
|  | 869 | 87.90084839
|  | 868 | 87.7722168
|  | 867 | 87.62420654
|  | 866 | 87.57115936
|  | 865 | 87.42456818
|  | 864 | 87.40828705
|  | 863 | 87.33343506
|  | 862 | 87.16066742
|  | 861 | 87.07841492
|  | 860 | 86.86512756
|  | 859 | 86.7562027
|  | 858 | 86.61335754
|  | 857 | 86.50631714
|  | 856 | 86.44020844
|  | 855 | 86.45407867
|  | 854 | 86.16053772
|  | 853 | 86.12930298
|  | 852 | 86.08128357
|  | 851 | 86.0546875
|  | 850 | 86.07772827
|  | 849 | 85.95884705
|  | 848 | 85.95776367
|  | 847 | 85.92221069
|  | 846 | 86.03955841
|  | 845 | 85.9498291
|  | 844 | 85.92675018
|  | 843 | 86.0214386
|  | 842 | 86.11479187
|  | 841 | 86.25611877
|  | 840 | 86.38903046
|  | 839 | 86.41708374
|  | 838 | 86.51356506
|  | 837 | 86.70018005
|  | 836 | 86.78727722
|  | 835 | 86.91646576
|  | 834 | 87.16962433
|  | 833 | 87.29496002
|  | 832 | 87.41734314
|  | 831 | 87.70720673
|  | 830 | 87.85093689
|  | 829 | 87.92066956
|  | 828 | 88.03541565
|  | 827 | 88.28460693
|  | 826 | 88.3811264
|  | 825 | 88.45420074
|  | 824 | 88.60404205
|  | 823 | 88.67527771
|  | 822 | 88.76766968
|  | 821 | 88.907341
|  | 820 | 88.9099884
|  | 819 | 88.90516663
|  | 818 | 88.93201447
|  | 817 | 88.91308594
|  | 816 | 88.86820221
|  | 815 | 88.7437439
|  | 814 | 88.76417542
|  | 813 | 88.71650696
|  | 812 | 88.65257263
|  | 811 | 88.54006195
|  | 810 | 88.47531128
|  | 809 | 88.42646027
|  | 808 | 88.19678497
|  | 807 | 88.14213562
|  | 806 | 87.99806213
|  | 805 | 87.86248016
|  | 804 | 87.69013977
|  | 803 | 87.54666138
|  | 802 | 87.4882431
|  | 801 | 87.36639404
|  | 800 | 87.30677032
|  | 799 | 87.48260498
|  | 798 | 87.47836304
|  | 797 | 87.47917938
|  | 796 | 87.41011047
|  | 795 | 87.35816193
|  | 794 | 87.45513916
|  | 793 | 87.4859848
|  | 792 | 87.41104126
|  | 791 | 87.53610229
|  | 790 | 87.58194733
|  | 789 | 87.71494293
|  | 788 | 87.8219223
|  | 787 | 87.86762238
|  | 786 | 88.05573273
|  | 785 | 88.21016693
|  | 784 | 88.35784149
|  | 783 | 88.49259949
|  | 782 | 88.66835022
|  | 781 | 88.83745575
|  | 780 | 89.0316391
|  | 779 | 89.14963531
|  | 778 | 89.20374298
|  | 777 | 89.39424896
|  | 776 | 89.51599121
|  | 775 | 89.67610931
|  | 774 | 89.64372253
|  | 773 | 89.6809845
|  | 772 | 89.7488327
|  | 771 | 89.81201935
|  | 770 | 89.82915497
|  | 769 | 89.73059082
|  | 768 | 89.70393372
|  | 767 | 89.64026642
|  | 766 | 89.57602692
|  | 765 | 89.40911102
|  | 764 | 89.26811981
|  | 763 | 89.15679169
|  | 762 | 88.97518921
|  | 761 | 88.86405945
|  | 760 | 88.68550873
|  | 759 | 88.53282166
|  | 758 | 88.41269684
|  | 757 | 88.23432159
|  | 756 | 88.14807892
|  | 755 | 87.9221344
|  | 754 | 87.7793045
|  | 753 | 87.80737305
|  | 752 | 87.70179749
|  | 751 | 87.64022064
|  | 750 | 87.5428772
|  | 749 | 87.6112442
|  | 748 | 87.6091156
|  | 747 | 87.66614532
|  | 746 | 87.70022583
|  | 745 | 87.75679016
|  | 744 | 87.88156891
|  | 743 | 88.01361084
|  | 742 | 88.10413361
|  | 741 | 88.25984955
|  | 740 | 88.41592407
|  | 739 | 88.56297302
|  | 738 | 88.73968506
|  | 737 | 88.89853668
|  | 736 | 88.99679565
|  | 735 | 89.13899994
|  | 734 | 89.23271179
|  | 733 | 89.34624481
|  | 732 | 89.45253754
|  | 731 | 89.56607819
|  | 730 | 89.54019165
|  | 729 | 89.59305573
|  | 728 | 89.59738922
|  | 727 | 89.54593658
|  | 726 | 89.55338287
|  | 725 | 89.44965363
|  | 724 | 89.46638489
|  | 723 | 89.37215424
|  | 722 | 89.28779602
|  | 721 | 89.2634964
|  | 720 | 89.12400818
|  | 719 | 89.08466339
|  | 718 | 89.06945801
|  | 717 | 88.93386841
|  | 716 | 88.93254089
|  | 715 | 88.90823364
|  | 714 | 88.89677429
|  | 713 | 88.92639923
|  | 712 | 88.98118591
|  | 711 | 89.05292511
|  | 710 | 89.12913513
|  | 709 | 89.22861481
|  | 708 | 89.27065277
|  | 707 | 89.40497589
|  | 706 | 89.52986145
|  | 705 | 89.65814972
|  | 704 | 89.69390106
|  | 703 | 89.82354736
|  | 702 | 89.89481354
|  | 701 | 89.97129822
|  | 700 | 89.9808197
|  | 699 | 89.96450043
|  | 698 | 89.957901
|  | 697 | 89.85794067
|  | 696 | 89.74762726
|  | 695 | 89.59590912
|  | 694 | 89.44770813
|  | 693 | 89.21635437
|  | 692 | 89.00608826
|  | 691 | 88.73114014
|  | 690 | 88.42079163
|  | 689 | 88.17158508
|  | 688 | 87.8761673
|  | 687 | 87.65444946
|  | 686 | 87.3686676
|  | 685 | 87.14350128
|  | 684 | 86.99056244
|  | 683 | 86.85469055
|  | 682 | 86.73958588
|  | 681 | 86.70777893
|  | 680 | 86.68031311
|  | 679 | 86.7636261
|  | 678 | 86.91181183
|  | 677 | 87.09169006
|  | 676 | 87.30845642
|  | 675 | 87.59010315
|  | 674 | 87.87820435
|  | 673 | 88.20330811
|  | 672 | 88.54885864
|  | 671 | 88.93811035
|  | 670 | 89.23284912
|  | 669 | 89.54878998
|  | 668 | 89.84893036
|  | 667 | 90.04502106
|  | 666 | 90.20651245
|  | 665 | 90.2671051
|  | 664 | 90.2954483
|  | 663 | 90.18309021
|  | 662 | 90.0652771
|  | 661 | 89.8286972
|  | 660 | 89.51598358
|  | 659 | 89.16027069
|  | 658 | 88.76016998
|  | 657 | 88.32761383
|  | 656 | 87.88861084
|  | 655 | 87.49388885
|  | 654 | 87.0931778
|  | 653 | 86.72467804
|  | 652 | 86.42974854
|  | 651 | 86.24919891
|  | 650 | 86.05263519
|  | 649 | 86.0291214
|  | 648 | 86.02987671
|  | 647 | 86.15708923
|  | 646 | 86.37676239
|  | 645 | 86.64749908
|  | 644 | 87.00226593
|  | 643 | 87.37232971
|  | 642 | 87.79387665
|  | 641 | 88.26939392
|  | 640 | 88.75545502
|  | 639 | 89.16222382
|  | 638 | 89.55718994
|  | 637 | 89.8742218
|  | 636 | 90.09495544
|  | 635 | 90.28877258
|  | 634 | 90.37814331
|  | 633 | 90.37094116
|  | 632 | 90.28460693
|  | 631 | 90.15898132
|  | 630 | 89.9668808
|  | 629 | 89.70001984
|  | 628 | 89.48685455
|  | 627 | 89.23186493
|  | 626 | 89.04592133
|  | 625 | 88.88954163
|  | 624 | 88.80570221
|  | 623 | 88.76343536
|  | 622 | 88.81761169
|  | 621 | 88.94368744
|  | 620 | 89.13204956
|  | 619 | 89.33082581
|  | 618 | 89.58082581
|  | 617 | 89.81661987
|  | 616 | 90.03725433
|  | 615 | 90.22338104
|  | 614 | 90.31890869
|  | 613 | 90.33561707
|  | 612 | 90.25843048
|  | 611 | 90.07455444
|  | 610 | 89.75643158
|  | 609 | 89.42204285
|  | 608 | 88.9990921
|  | 607 | 88.58872986
|  | 606 | 88.1625824
|  | 605 | 87.76799774
|  | 604 | 87.43455505
|  | 603 | 87.20893097
|  | 602 | 87.0625
|  | 601 | 87.07246399
|  | 600 | 87.20809937
|  | 599 | 87.44062042
|  | 598 | 87.75867462
|  | 597 | 88.1166153
|  | 596 | 88.50370789
|  | 595 | 88.93665314
|  | 594 | 89.26892853
|  | 593 | 89.51303101
|  | 592 | 89.64387512
|  | 591 | 89.68348694
|  | 590 | 89.57796478
|  | 589 | 89.38629913
|  | 588 | 89.09060669
|  | 587 | 88.75875854
|  | 586 | 88.4355545
|  | 585 | 88.09803772
|  | 584 | 87.89981842
|  | 583 | 87.75239563
|  | 582 | 87.71344757
|  | 581 | 87.77326202
|  | 580 | 87.89246368
|  | 579 | 88.04723358
|  | 578 | 88.20452118
|  | 577 | 88.41238403
|  | 576 | 88.58339691
|  | 575 | 88.72071838
|  | 574 | 88.87030792
|  | 573 | 88.97612
|  | 572 | 89.08375549
|  | 571 | 89.22773743
|  | 570 | 89.28269196
|  | 569 | 89.34783173
|  | 568 | 89.29860687
|  | 567 | 89.05264282
|  | 566 | 88.67266846
|  | 565 | 88.15635681
|  | 564 | 87.59452057
|  | 563 | 87.1413269
|  | 562 | 86.80308533
|  | 561 | 86.68387604
|  | 560 | 86.59192657
|  | 559 | 86.40410614
|  | 558 | 85.89762115
|  | 557 | 85.06964874
|  | 556 | 84.62696838
|  | 555 | 85.38234711
|  | 554 | 85.18663025
|  | 553 | 76.6770401
|  | 552 | 55.13157654
|  | 551 | 29.1983223
|  | 550 | 11.99719429
|  | 549 | 4.351989746
|  | 548 | 1.598102927
|  | 547 | 0.6319369078
|  | 546 | 0.2695554495
|  | 545 | 0.1227149069
|  | 544 | 0.05865193531
|  | 543 | 0.0294484552
|  | 542 | 0.01542970724
|  | 541 | 0.008347033523
|  | 540 | 0.004655323923
|  | 539 | 0.002659126418
|  | 538 | 0.001550792484
|  | 537 | 0.0009444571333
|  | 536 | 0.0005983231822
|  | 535 | 0.0003833356895
|  | 534 | 0.0002530246857
|  | 533 | 0.000173704786
|  | 532 | 0.0001364228083
|  | 531 | 0.0001006645107
|  | 530 | 8.936230006e-05
|  | 529 | 7.233630458e-05
|  | 528 | 6.661011867e-05
|  | 527 | 5.921245247e-05
|  | 526 | 5.918602619e-05
|  | 525 | 4.936017649e-05
|  | 524 | 4.585325951e-05
|  | 523 | 4.145806452e-05
|  | 522 | 4.835040454e-05
|  | 521 | 3.816072422e-05
|  | 520 | 4.020326378e-05
|  | 519 | 4.214397268e-05
|  | 518 | 3.90285677e-05
|  | 517 | 3.671751256e-05
|  | 516 | 3.832666334e-05
|  | 515 | 2.922828935e-05
|  | 514 | 3.308706073e-05
|  | 513 | 3.606101382e-05
|  | 512 | 3.048854705e-05
|  | 511 | 3.009725697e-05
|  | 510 | 2.751069405e-05
|  | 509 | 3.33636126e-05
|  | 508 | 2.593351383e-05
|  | 507 | 2.426940046e-05
|  | 506 | 2.877978841e-05
|  | 505 | 1.7182796e-05
|  | 504 | 3.247751738e-05
|  | 503 | 2.625663183e-05
|  | 502 | 2.078266516e-05
|  | 501 | 2.395882984e-05
|  | 500 | 1.597090341e-05
|  | 499 | 2.47016651e-05
|  | 498 | 2.697271702e-05
|  | 497 | 1.639973925e-05
|  | 496 | 2.518136716e-05
|  | 495 | 1.616734335e-05
|  | 494 | 2.730146844e-05
|  | 493 | 2.518880501e-05
|  | 492 | 2.195376328e-05
|  | 491 | 2.285245682e-05
|  | 490 | 2.644961205e-05
|  | 489 | 2.245441829e-05
|  | 488 | 2.291080091e-05
|  | 487 | 2.023646084e-05
|  | 486 | 1.907564001e-05
|  | 485 | 2.437569674e-05
|  | 484 | 2.76525243e-05
|  | 483 | 2.14066531e-05
|  | 482 | 2.007654803e-05
|  | 481 | 2.430497261e-05
|  | 480 | 2.418390432e-05
|  | 479 | 2.536439206e-05
|  | 478 | 2.340682477e-05
|  | 477 | 2.815306107e-05
|  | 476 | 3.108510282e-05
|  | 475 | 3.17413178e-05
|  | 474 | 2.070263872e-05
|  | 473 | 2.114092786e-05
|  | 472 | 2.935843804e-05
|  | 471 | 2.523987678e-05
|  | 470 | 2.890883843e-05
|  | 469 | 2.665845022e-05
|  | 468 | 2.194434273e-05
|  | 467 | 3.037711394e-05
|  | 466 | 2.438985757e-05
|  | 465 | 2.600921835e-05
|  | 464 | 3.363543874e-05
|  | 463 | 2.007915646e-05
|  | 462 | 2.704937651e-05
|  | 461 | 2.717143252e-05
|  | 460 | 2.567756201e-05
|  | 459 | 3.130183904e-05
|  | 458 | 2.154093636e-05
|  | 457 | 2.476550071e-05
|  | 456 | 3.296183058e-05
|  | 455 | 2.36133983e-05
|  | 454 | 2.743617006e-05
|  | 453 | 2.660638711e-05
|  | 452 | 2.732242319e-05
|  | 451 | 2.412779759e-05
|  | 450 | 3.239329817e-05
|  | 449 | 2.546403812e-05
|  | 448 | 2.585304537e-05
|  | 447 | 3.065537385e-05
|  | 446 | 3.898300201e-05
|  | 445 | 2.657892765e-05
|  | 444 | 3.154733713e-05
|  | 443 | 2.980304089e-05
|  | 442 | 1.157236693e-05
|  | 441 | 2.388953544e-05
|  | 440 | 2.504610529e-05
|  | 439 | 3.096769433e-05
|  | 438 | 2.916462472e-05
|  | 437 | 3.340305557e-05
|  | 436 | 2.110599235e-05
|  | 435 | 3.13522396e-05
|  | 434 | 3.493057739e-05
|  | 433 | 3.460743028e-05
|  | 432 | 3.266991553e-05
|  | 431 | 2.118502925e-05
|  | 430 | 2.937413774e-05
|  | 429 | 3.046210441e-05
|  | 428 | 2.587779818e-05
|  | 427 | 2.668067827e-05
|  | 426 | 2.757123184e-05
|  | 425 | 3.052843385e-05
|  | 424 | 1.817017437e-05
|  | 423 | 2.424156628e-05
|  | 422 | 3.66401473e-05
|  | 421 | 3.410426507e-05
|  | 420 | 2.578993372e-05
|  | 419 | 2.827742173e-05
|  | 418 | 2.941834828e-05
|  | 417 | 2.816745473e-05
|  | 416 | 3.158445543e-05
|  | 415 | 3.174194353e-05
|  | 414 | 3.861044752e-05
|  | 413 | 2.608314026e-05
|  | 412 | 3.428225682e-05
|  | 411 | 3.502542313e-05
|  | 410 | 3.39271246e-05
|  | 409 | 2.672949449e-05
|  | 408 | 3.307358566e-05
|  | 407 | 3.92711263e-05
|  | 406 | 3.216274126e-05
|  | 405 | 2.027126902e-05
|  | 404 | 4.442471618e-05
|  | 403 | 3.763151835e-05
|  | 402 | 3.264058978e-05
|  | 401 | 3.937015936e-05
|  | 400 | 2.96359558e-05
|  | 399 | 4.059851199e-05
|  | 398 | 3.617779657e-05
|  | 397 | 3.529026435e-05
|  | 396 | 4.173938214e-05
|  | 395 | 3.924870907e-05
|  | 394 | 3.276725329e-05
|  | 393 | 4.22016783e-05
|  | 392 | 3.854662646e-05
|  | 391 | 5.743935253e-05
|  | 390 | 5.459675231e-05
|  | 389 | 7.445260417e-05
|  | 388 | 0.0001000188931
|  | 387 | 0.0001045494064
|  | 386 | 9.402988508e-05
|  | 385 | 0.0001014004956
|  | 384 | 0.0001207048408
|  | 383 | 0.0001601895783
|  | 382 | 0.0001643591968
|  | 381 | 0.0001288782805
|  | 380 | 0.0001388619276
|  | 379 | 0.0001273006928
|  | 378 | 0.0001605542348
|  | 377 | 0.0001882268552
|  | 376 | 0.0001816321601
|  | 375 | 0.0001675404928
|  | 374 | 0.0001440413762
|  | 373 | 0.0001312815439
|  | 372 | 0.0001441392087
|  | 371 | 0.0001537762146
|  | 370 | 0.0001465627574
|  | 369 | 0.000136141869
|  | 368 | 0.0001214823569
|  | 367 | 0.000101473277
|  | 366 | 9.461031732e-05
|  | 365 | 9.73835995e-05
|  | 364 | 8.818000788e-05
|  | 363 | 8.116863319e-05
|  | 362 | 8.365447866e-05
|  | 361 | 6.541970652e-05
|  | 360 | 5.102564319e-05
|  | 359 | 6.872363883e-05
|  | 358 | 4.616277147e-05
|  | 357 | 5.415771375e-05
|  | 356 | 5.1103445e-05
|  | 355 | 3.54639451e-05
|  | 354 | 5.208746006e-05
|  | 353 | 4.221828931e-05
|  | 352 | 4.495397661e-05
|  | 351 | 4.316587365e-05
|  | 350 | 4.996643474e-05
|  | 349 | -0.0001015868838
|  | 348 | 1.119131412e-05
|  | 347 | 3.706123243e-05
|  | 346 | 2.821945236e-05
|  | 345 | 1.709205208e-05
|  | 344 | 1.989340126e-05
|  | 343 | 2.990124631e-05
|  | 342 | 3.795240264e-05
|  | 341 | 2.56234307e-05
|  | 340 | 3.745724825e-05
|  | 339 | 3.415870378e-05
|  | 338 | 3.238588761e-05
|  | 337 | 3.05456706e-05
|  | 336 | 3.56914752e-05
|  | 335 | 3.692697646e-05
|  | 334 | 3.361293057e-05
|  | 333 | 3.714265404e-05
|  | 332 | 4.489675848e-05
|  | 331 | 4.807380901e-05
|  | 330 | 7.174126222e-05
|  | 329 | 4.360755338e-05
|  | 328 | 8.177249401e-05
|  | 327 | 6.209685671e-05
|  | 326 | 7.82817151e-05
|  | 325 | 6.976428267e-05
|  | 324 | 0.0001053885208
|  | 323 | 9.038610006e-05
|  | 322 | 0.0001126757415
|  | 321 | 0.0001140657987
|  | 320 | 0.0001484104432
|  | 319 | 0.000140581702
|  | 318 | 0.0001498198399
|  | 317 | 0.0001676632819
|  | 316 | 0.0001740440057
|  | 315 | 0.0001814230054
|  | 314 | 0.0002436517825
|  | 313 | 0.0002304482914
|  | 312 | 0.0002610501251
|  | 311 | 0.0002821050875
|  | 310 | 0.0003123619535
|  | 309 | 0.0003546748194
|  | 308 | 0.0003675289336
|  | 307 | 0.0003926182108
|  | 306 | 0.0004095076292
|  | 305 | 0.0004646664311
|  | 304 | 0.0005102044088
|  | 303 | 0.0005327453837
|  | 302 | 0.0005849719746
|  | 301 | 0.0006213967572
|  | 300 | 0.0006631039432
|  | 299 | 0.0007094948669
|  | 298 | 0.0007290054928
|  | 297 | 0.0007830894901
|  | 296 | 0.0008421110688
|  | 295 | 0.0008558265981
|  | 294 | 0.0009326167055
|  | 293 | 0.000930155511
|  | 292 | 0.001003298443
|  | 291 | 0.001030707848
|  | 290 | 0.001060970011
|  | 289 | 0.00111928652
|  | 288 | 0.001111250604
|  | 287 | 0.001157602062
|  | 286 | 0.001161017222
|  | 285 | 0.001200214494
|  | 284 | 0.0012075759
|  | 283 | 0.001279119402
|  | 282 | 0.001248683548
|  | 281 | 0.001324984711
|  | 280 | 0.001305984915
|  | 279 | 0.001344822114
|  | 278 | 0.001329439227
|  | 277 | 0.001346720848
|  | 276 | 0.001376779634
|  | 275 | 0.001365634962
|  | 274 | 0.00140761293
|  | 273 | 0.001409543213
|  | 272 | 0.001417832565
|  | 271 | 0.001434968901
|  | 270 | 0.001460380503
|  | 269 | 0.001471698051
|  | 268 | 0.001444385387
|  | 267 | 0.001472383854
|  | 266 | 0.001490522409
|  | 265 | 0.001500249258
|  | 264 | 0.001502648811
|  | 263 | 0.001547937281
|  | 262 | 0.001495590317
|  | 261 | 0.00151886465
|  | 260 | 0.001532070804
|  | 259 | 0.001549758599
|  | 258 | 0.001561041572
|  | 257 | 0.001531442278
|  | 256 | 0.001573941903
|  | 255 | 0.001570796361
|  | 254 | 0.001564722741
|  | 253 | 0.001567807747
|  | 252 | 0.00156184251
|  | 251 | 0.00156767515
|  | 250 | 0.001568033476
|  | 249 | 0.001566517167
|  | 248 | 0.001592496177
|  | 247 | 0.00159655232
|  | 246 | 0.001590267872
|  | 245 | 0.00159306766
|  | 244 | 0.001611463493
|  | 243 | 0.001629503095
|  | 242 | 0.00162323995
|  | 241 | 0.00162135344
|  | 240 | 0.001650972757
|  | 239 | 0.001667220611
|  | 238 | 0.001674256986
|  | 237 | 0.001712711644
|  | 236 | 0.001716966159
|  | 235 | 0.001747700851
|  | 234 | 0.001762868254
|  | 233 | 0.001786324894
|  | 232 | 0.001793429721
|  | 231 | 0.001818372984
|  | 230 | 0.001812526025
|  | 229 | 0.001818477409
|  | 228 | 0.001828306471
|  | 227 | 0.001874147682
|  | 226 | 0.001875534654
|  | 225 | 0.001871726476
|  | 224 | 0.001885578735
|  | 223 | 0.001935768756
|  | 222 | 0.001902073738
|  | 221 | 0.001932998071
|  | 220 | 0.001961757429
|  | 219 | 0.001976307016
|  | 218 | 0.002006669994
|  | 217 | 0.002020279411
|  | 216 | 0.002036388032
|  | 215 | 0.002084827749
|  | 214 | 0.002103808336
|  | 213 | 0.002161104232
|  | 212 | 0.002215109533
|  | 211 | 0.002227331745
|  | 210 | 0.002344131703
|  | 209 | 0.002346922643
|  | 208 | 0.002421188401
|  | 207 | 0.002475194866
|  | 206 | 0.002531498903
|  | 205 | 0.002622792497
|  | 204 | 0.002669369569
|  | 203 | 0.002738338429
|  | 202 | 0.002828191966
|  | 201 | 0.002888115123
|  | 200 | 0.002976840362