## Transmission Data
|  | Wavelength (nm) | % Transmission
|  | 2600 | 41.19910431
|  | 2599 | 41.0304718
|  | 2598 | 40.8641777
|  | 2597 | 40.63176727
Product Raw Data |  | 2596 | 40.37929916
Ø1" (Ø25.4 mm) Longpass Filter, Cut-On Wavelength: 650 nm |  | 2595 | 40.18238068
|  | 2594 | 39.93229294
Item # | FEL0650 | 2593 | 39.68481445
DISCLAIMER: The data presented here are typical. Slight variations in performance data will occur from lot to lot. Please contact Technical Support with any questions regarding the use or reliability of this data. |  | 2592 | 39.40784073
|  | 2591 | 39.15550232
|  | 2590 | 38.84638977
|  | 2589 | 38.54489136
|  | 2588 | 38.26008987
|  | 2587 | 37.99533463
|  | 2586 | 37.68844604
|  | 2585 | 37.44016266
|  | 2584 | 37.19846344
|  | 2583 | 36.95142365
|  | 2582 | 36.74679565
|  | 2581 | 36.55271912
|  | 2580 | 36.39310455
|  | 2579 | 36.21451187
|  | 2578 | 36.07915497
|  | 2577 | 35.96021271
|  | 2576 | 35.90983963
|  | 2575 | 35.7594986
|  | 2574 | 35.66975403
|  | 2573 | 35.67898178
|  | 2572 | 35.60902405
|  | 2571 | 35.52905273
|  | 2570 | 35.44802856
|  | 2569 | 35.37480164
|  | 2568 | 35.35675049
|  | 2567 | 35.24128342
|  | 2566 | 35.16027451
|  | 2565 | 35.05391312
|  | 2564 | 34.98064804
|  | 2563 | 34.92158508
|  | 2562 | 34.8779335
|  | 2561 | 34.76701355
|  | 2560 | 34.68696976
|  | 2559 | 34.68304825
|  | 2558 | 34.58929825
|  | 2557 | 34.53815079
|  | 2556 | 34.48008728
|  | 2555 | 34.42502975
|  | 2554 | 34.37571716
|  | 2553 | 34.33830643
|  | 2552 | 34.27455139
|  | 2551 | 34.19717407
|  | 2550 | 34.19909668
|  | 2549 | 34.18593216
|  | 2548 | 34.10931396
|  | 2547 | 34.0653801
|  | 2546 | 34.05036163
|  | 2545 | 33.95531082
|  | 2544 | 33.91238403
|  | 2543 | 33.8220787
|  | 2542 | 33.73117065
|  | 2541 | 33.63093185
|  | 2540 | 33.54392242
|  | 2539 | 33.38470459
|  | 2538 | 33.25978088
|  | 2537 | 33.06679916
|  | 2536 | 32.95040512
|  | 2535 | 32.74245453
|  | 2534 | 32.55211639
|  | 2533 | 32.29835892
|  | 2532 | 32.12126923
|  | 2531 | 31.83315086
|  | 2530 | 31.63819695
|  | 2529 | 31.36973953
|  | 2528 | 31.07565689
|  | 2527 | 30.84073639
|  | 2526 | 30.57475662
|  | 2525 | 30.27716827
|  | 2524 | 30.03302002
|  | 2523 | 29.7898941
|  | 2522 | 29.5642643
|  | 2521 | 29.29399872
|  | 2520 | 29.06348991
|  | 2519 | 28.85105896
|  | 2518 | 28.64336395
|  | 2517 | 28.45091248
|  | 2516 | 28.29019928
|  | 2515 | 28.12780762
|  | 2514 | 27.99518204
|  | 2513 | 27.94280052
|  | 2512 | 27.91692543
|  | 2511 | 27.84690285
|  | 2510 | 27.84563637
|  | 2509 | 27.82580185
|  | 2508 | 27.85180855
|  | 2507 | 27.85842514
|  | 2506 | 27.94560814
|  | 2505 | 28.05024147
|  | 2504 | 28.09475708
|  | 2503 | 28.19156075
|  | 2502 | 28.31904602
|  | 2501 | 28.36635399
|  | 2500 | 28.50196075
|  | 2499 | 28.62596512
|  | 2498 | 28.71699333
|  | 2497 | 28.77661324
|  | 2496 | 28.83192825
|  | 2495 | 28.94537163
|  | 2494 | 28.99880981
|  | 2493 | 29.08950233
|  | 2492 | 29.16764259
|  | 2491 | 29.21619797
|  | 2490 | 29.2901516
|  | 2489 | 29.36501122
|  | 2488 | 29.38327789
|  | 2487 | 29.42638397
|  | 2486 | 29.47511101
|  | 2485 | 29.47786522
|  | 2484 | 29.4621048
|  | 2483 | 29.46043396
|  | 2482 | 29.39896202
|  | 2481 | 29.28245163
|  | 2480 | 29.10847282
|  | 2479 | 28.90696907
|  | 2478 | 28.72087288
|  | 2477 | 28.3679924
|  | 2476 | 28.07247353
|  | 2475 | 27.66940689
|  | 2474 | 27.26179695
|  | 2473 | 26.84716797
|  | 2472 | 26.38862991
|  | 2471 | 25.9663372
|  | 2470 | 25.50241661
|  | 2469 | 25.06427193
|  | 2468 | 24.61312294
|  | 2467 | 24.18814468
|  | 2466 | 23.9150486
|  | 2465 | 23.60261154
|  | 2464 | 23.40402603
|  | 2463 | 23.27899361
|  | 2462 | 23.20112419
|  | 2461 | 23.23087692
|  | 2460 | 23.36533356
|  | 2459 | 23.55342293
|  | 2458 | 23.78265762
|  | 2457 | 24.08503723
|  | 2456 | 24.46932983
|  | 2455 | 24.91675949
|  | 2454 | 25.41475677
|  | 2453 | 25.88785934
|  | 2452 | 26.39297295
|  | 2451 | 26.92106628
|  | 2450 | 27.4906311
|  | 2449 | 28.05300331
|  | 2448 | 28.63129616
|  | 2447 | 29.23760033
|  | 2446 | 29.81938934
|  | 2445 | 30.40992928
|  | 2444 | 30.93746567
|  | 2443 | 31.55990028
|  | 2442 | 32.08133698
|  | 2441 | 32.62104797
|  | 2440 | 33.06677628
|  | 2439 | 33.51037216
|  | 2438 | 33.8980751
|  | 2437 | 34.22895432
|  | 2436 | 34.53739929
|  | 2435 | 34.79027557
|  | 2434 | 35.05877686
|  | 2433 | 35.30098343
|  | 2432 | 35.43097687
|  | 2431 | 35.64743805
|  | 2430 | 35.75190735
|  | 2429 | 35.88734436
|  | 2428 | 35.96802902
|  | 2427 | 36.10682678
|  | 2426 | 36.15006256
|  | 2425 | 36.2077179
|  | 2424 | 36.23828125
|  | 2423 | 36.25280762
|  | 2422 | 36.21767044
|  | 2421 | 36.20571518
|  | 2420 | 36.11949539
|  | 2419 | 36.06557465
|  | 2418 | 35.97000122
|  | 2417 | 35.84630966
|  | 2416 | 35.76170349
|  | 2415 | 35.57498169
|  | 2414 | 35.38056183
|  | 2413 | 35.18244171
|  | 2412 | 34.9459877
|  | 2411 | 34.70163727
|  | 2410 | 34.40529251
|  | 2409 | 34.12007523
|  | 2408 | 33.85060501
|  | 2407 | 33.57119751
|  | 2406 | 33.34373856
|  | 2405 | 33.10945511
|  | 2404 | 32.95852661
|  | 2403 | 32.79496002
|  | 2402 | 32.73661804
|  | 2401 | 32.68864441
|  | 2400 | 32.71596146
|  | 2399 | 32.7687645
|  | 2398 | 32.84503937
|  | 2397 | 32.96676254
|  | 2396 | 33.04560852
|  | 2395 | 33.18377686
|  | 2394 | 33.28961563
|  | 2393 | 33.4380455
|  | 2392 | 33.51543427
|  | 2391 | 33.67354584
|  | 2390 | 33.7905426
|  | 2389 | 33.87851715
|  | 2388 | 34.01042175
|  | 2387 | 34.11055374
|  | 2386 | 34.26515579
|  | 2385 | 34.37002182
|  | 2384 | 34.51694107
|  | 2383 | 34.60044098
|  | 2382 | 34.7077446
|  | 2381 | 34.81245422
|  | 2380 | 34.83732986
|  | 2379 | 34.88566208
|  | 2378 | 34.91649628
|  | 2377 | 34.87646103
|  | 2376 | 34.82201385
|  | 2375 | 34.78239059
|  | 2374 | 34.66060638
|  | 2373 | 34.6014328
|  | 2372 | 34.53026199
|  | 2371 | 34.46088409
|  | 2370 | 34.39170074
|  | 2369 | 34.31063843
|  | 2368 | 34.17318726
|  | 2367 | 34.1492157
|  | 2366 | 34.06239319
|  | 2365 | 34.05581665
|  | 2364 | 34.04331207
|  | 2363 | 34.06554794
|  | 2362 | 34.08987045
|  | 2361 | 34.13784027
|  | 2360 | 34.20174026
|  | 2359 | 34.17596054
|  | 2358 | 34.22532654
|  | 2357 | 34.1958313
|  | 2356 | 34.16999817
|  | 2355 | 34.11587906
|  | 2354 | 33.98516464
|  | 2353 | 33.9380188
|  | 2352 | 33.88267517
|  | 2351 | 33.82795715
|  | 2350 | 33.83450317
|  | 2349 | 33.85934067
|  | 2348 | 33.85386658
|  | 2347 | 33.9370079
|  | 2346 | 33.97755432
|  | 2345 | 33.99599075
|  | 2344 | 34.06895065
|  | 2343 | 34.10233307
|  | 2342 | 34.14559174
|  | 2341 | 34.13499832
|  | 2340 | 34.11901474
|  | 2339 | 34.07014465
|  | 2338 | 33.9166069
|  | 2337 | 33.8343544
|  | 2336 | 33.63603592
|  | 2335 | 33.43590927
|  | 2334 | 33.20340729
|  | 2333 | 32.90877533
|  | 2332 | 32.58813477
|  | 2331 | 32.30886841
|  | 2330 | 32.00706482
|  | 2329 | 31.64478302
|  | 2328 | 31.3018856
|  | 2327 | 30.8868084
|  | 2326 | 30.40296745
|  | 2325 | 29.94441605
|  | 2324 | 29.46581841
|  | 2323 | 28.90306091
|  | 2322 | 28.37293434
|  | 2321 | 27.81423378
|  | 2320 | 27.27797318
|  | 2319 | 26.73029327
|  | 2318 | 26.27038383
|  | 2317 | 25.90423012
|  | 2316 | 25.5943985
|  | 2315 | 25.40884018
|  | 2314 | 25.29100227
|  | 2313 | 25.26138115
|  | 2312 | 25.31775856
|  | 2311 | 25.38692665
|  | 2310 | 25.49578476
|  | 2309 | 25.6144886
|  | 2308 | 25.76209641
|  | 2307 | 25.93372536
|  | 2306 | 26.04728699
|  | 2305 | 26.20201492
|  | 2304 | 26.36359978
|  | 2303 | 26.54499054
|  | 2302 | 26.69681549
|  | 2301 | 26.89096832
|  | 2300 | 27.06483078
|  | 2299 | 27.28698349
|  | 2298 | 27.56672859
|  | 2297 | 27.77968979
|  | 2296 | 28.04578018
|  | 2295 | 28.3918705
|  | 2294 | 28.69507408
|  | 2293 | 29.00449371
|  | 2292 | 29.35257339
|  | 2291 | 29.6798439
|  | 2290 | 30.08554649
|  | 2289 | 30.39802361
|  | 2288 | 30.7400856
|  | 2287 | 31.07739639
|  | 2286 | 31.40555573
|  | 2285 | 31.7203846
|  | 2284 | 32.10746384
|  | 2283 | 32.41779327
|  | 2282 | 32.70776367
|  | 2281 | 32.96170425
|  | 2280 | 33.27457428
|  | 2279 | 33.55618286
|  | 2278 | 33.81083679
|  | 2277 | 34.07529068
|  | 2276 | 34.4123764
|  | 2275 | 34.73297882
|  | 2274 | 35.13012314
|  | 2273 | 35.65410233
|  | 2272 | 36.21022034
|  | 2271 | 36.8840332
|  | 2270 | 37.53625488
|  | 2269 | 38.29001999
|  | 2268 | 39.09827042
|  | 2267 | 40.00677109
|  | 2266 | 40.87257004
|  | 2265 | 41.79403305
|  | 2264 | 42.6607666
|  | 2263 | 43.60523224
|  | 2262 | 44.58530426
|  | 2261 | 45.57595444
|  | 2260 | 46.50608444
|  | 2259 | 47.35172272
|  | 2258 | 48.29941177
|  | 2257 | 49.19391632
|  | 2256 | 50.10295105
|  | 2255 | 51.02902603
|  | 2254 | 51.850914
|  | 2253 | 52.68595886
|  | 2252 | 53.56685638
|  | 2251 | 54.28940582
|  | 2250 | 55.11340332
|  | 2249 | 55.82405472
|  | 2248 | 56.52706146
|  | 2247 | 57.13315582
|  | 2246 | 57.79943466
|  | 2245 | 58.27259827
|  | 2244 | 58.76866531
|  | 2243 | 59.25158691
|  | 2242 | 59.66978073
|  | 2241 | 59.99380875
|  | 2240 | 60.26680374
|  | 2239 | 60.53424072
|  | 2238 | 60.90922546
|  | 2237 | 61.07537842
|  | 2236 | 61.34119797
|  | 2235 | 61.4445076
|  | 2234 | 61.64603424
|  | 2233 | 61.72008514
|  | 2232 | 61.97926331
|  | 2231 | 62.24564362
|  | 2230 | 62.37208939
|  | 2229 | 62.59326935
|  | 2228 | 62.82008743
|  | 2227 | 63.08279037
|  | 2226 | 63.30831528
|  | 2225 | 63.43759918
|  | 2224 | 63.66778564
|  | 2223 | 63.91238403
|  | 2222 | 63.88298416
|  | 2221 | 64.00939178
|  | 2220 | 64.12319183
|  | 2219 | 64.16458893
|  | 2218 | 64.20671844
|  | 2217 | 64.16391754
|  | 2216 | 64.1574707
|  | 2215 | 64.10443878
|  | 2214 | 64.07376862
|  | 2213 | 64.07512665
|  | 2212 | 64.01688385
|  | 2211 | 63.995224
|  | 2210 | 63.9712677
|  | 2209 | 63.89058685
|  | 2208 | 63.89217377
|  | 2207 | 63.84878922
|  | 2206 | 63.84410858
|  | 2205 | 63.84531784
|  | 2204 | 63.82006454
|  | 2203 | 63.74478912
|  | 2202 | 63.72868347
|  | 2201 | 63.6464119
|  | 2200 | 63.55570984
|  | 2199 | 63.43754578
|  | 2198 | 63.35985565
|  | 2197 | 63.30360794
|  | 2196 | 63.12220764
|  | 2195 | 62.95433807
|  | 2194 | 62.76769638
|  | 2193 | 62.58175278
|  | 2192 | 62.4220314
|  | 2191 | 62.28277588
|  | 2190 | 62.15028
|  | 2189 | 62.18863678
|  | 2188 | 62.05797958
|  | 2187 | 62.15817261
|  | 2186 | 62.20891953
|  | 2185 | 62.25854111
|  | 2184 | 62.3972702
|  | 2183 | 62.50575256
|  | 2182 | 62.53927231
|  | 2181 | 62.54935837
|  | 2180 | 62.57597351
|  | 2179 | 62.52268982
|  | 2178 | 62.39760971
|  | 2177 | 62.30145264
|  | 2176 | 62.00960922
|  | 2175 | 61.65023422
|  | 2174 | 61.31142807
|  | 2173 | 60.76825333
|  | 2172 | 60.07483673
|  | 2171 | 59.32574844
|  | 2170 | 58.52784348
|  | 2169 | 57.68896484
|  | 2168 | 56.90654373
|  | 2167 | 56.12911606
|  | 2166 | 55.41266632
|  | 2165 | 54.85095215
|  | 2164 | 54.39761353
|  | 2163 | 54.2828331
|  | 2162 | 54.28575134
|  | 2161 | 54.45249557
|  | 2160 | 54.8053627
|  | 2159 | 55.22937012
|  | 2158 | 55.7940712
|  | 2157 | 56.32705688
|  | 2156 | 56.89092255
|  | 2155 | 57.53755569
|  | 2154 | 58.09756088
|  | 2153 | 58.4591217
|  | 2152 | 58.826828
|  | 2151 | 59.13559723
|  | 2150 | 59.36405182
|  | 2149 | 59.42015076
|  | 2148 | 59.53462219
|  | 2147 | 59.39054489
|  | 2146 | 59.22657776
|  | 2145 | 58.92073441
|  | 2144 | 58.62416458
|  | 2143 | 58.33905792
|  | 2142 | 57.80209351
|  | 2141 | 57.47780609
|  | 2140 | 57.01724243
|  | 2139 | 56.64334869
|  | 2138 | 56.42581177
|  | 2137 | 56.16471863
|  | 2136 | 56.16183472
|  | 2135 | 56.1628952
|  | 2134 | 56.41913605
|  | 2133 | 56.72565079
|  | 2132 | 57.24186325
|  | 2131 | 57.75821304
|  | 2130 | 58.22664642
|  | 2129 | 58.80978775
|  | 2128 | 59.22144699
|  | 2127 | 59.59091949
|  | 2126 | 60.00082397
|  | 2125 | 60.33593369
|  | 2124 | 60.46871948
|  | 2123 | 60.60509491
|  | 2122 | 60.77762222
|  | 2121 | 60.89081192
|  | 2120 | 60.95279312
|  | 2119 | 60.95106125
|  | 2118 | 61.06613159
|  | 2117 | 61.12053299
|  | 2116 | 61.11901855
|  | 2115 | 61.22916412
|  | 2114 | 61.22179794
|  | 2113 | 61.27260208
|  | 2112 | 61.28088379
|  | 2111 | 61.24003983
|  | 2110 | 61.27344894
|  | 2109 | 61.34132767
|  | 2108 | 61.3230896
|  | 2107 | 61.28739166
|  | 2106 | 61.31492996
|  | 2105 | 61.40627289
|  | 2104 | 61.40898895
|  | 2103 | 61.37566376
|  | 2102 | 61.38836288
|  | 2101 | 61.43186569
|  | 2100 | 61.45701599
|  | 2099 | 61.44087982
|  | 2098 | 61.54506683
|  | 2097 | 61.44594574
|  | 2096 | 61.50352478
|  | 2095 | 61.59617233
|  | 2094 | 61.61696243
|  | 2093 | 61.6529808
|  | 2092 | 61.72272491
|  | 2091 | 61.7614212
|  | 2090 | 61.83164597
|  | 2089 | 61.88901138
|  | 2088 | 61.98231506
|  | 2087 | 62.13398743
|  | 2086 | 62.20626068
|  | 2085 | 62.23740387
|  | 2084 | 62.39102554
|  | 2083 | 62.55020523
|  | 2082 | 62.66870499
|  | 2081 | 62.81787872
|  | 2080 | 62.93647385
|  | 2079 | 63.12401962
|  | 2078 | 63.37397003
|  | 2077 | 63.50879669
|  | 2076 | 63.63877106
|  | 2075 | 63.87731934
|  | 2074 | 64.08390808
|  | 2073 | 64.30024719
|  | 2072 | 64.51248169
|  | 2071 | 64.60607147
|  | 2070 | 64.85487366
|  | 2069 | 65.02442932
|  | 2068 | 65.2099762
|  | 2067 | 65.51179504
|  | 2066 | 65.60490417
|  | 2065 | 65.91065979
|  | 2064 | 66.12127686
|  | 2063 | 66.22608185
|  | 2062 | 66.43121338
|  | 2061 | 66.65000153
|  | 2060 | 66.82302094
|  | 2059 | 67.06584167
|  | 2058 | 67.27870941
|  | 2057 | 67.42704773
|  | 2056 | 67.61915588
|  | 2055 | 67.7726593
|  | 2054 | 67.91693878
|  | 2053 | 68.15117645
|  | 2052 | 68.37712097
|  | 2051 | 68.51341248
|  | 2050 | 68.64241028
|  | 2049 | 68.89978027
|  | 2048 | 69.02655029
|  | 2047 | 69.2141037
|  | 2046 | 69.39012146
|  | 2045 | 69.47451782
|  | 2044 | 69.68023682
|  | 2043 | 69.88006592
|  | 2042 | 70.1505661
|  | 2041 | 70.36658478
|  | 2040 | 70.41946411
|  | 2039 | 70.59720612
|  | 2038 | 70.79509735
|  | 2037 | 70.9949646
|  | 2036 | 71.1398468
|  | 2035 | 71.31602478
|  | 2034 | 71.47065735
|  | 2033 | 71.63404846
|  | 2032 | 71.80700684
|  | 2031 | 71.98667908
|  | 2030 | 72.13441467
|  | 2029 | 72.22312927
|  | 2028 | 72.41190338
|  | 2027 | 72.51704407
|  | 2026 | 72.66324615
|  | 2025 | 72.88700104
|  | 2024 | 72.9249649
|  | 2023 | 73.10630035
|  | 2022 | 73.30301666
|  | 2021 | 73.41029358
|  | 2020 | 73.58538055
|  | 2019 | 73.84152222
|  | 2018 | 73.98952484
|  | 2017 | 74.06187439
|  | 2016 | 74.33576965
|  | 2015 | 74.36012268
|  | 2014 | 74.52619171
|  | 2013 | 74.67475891
|  | 2012 | 74.83584595
|  | 2011 | 75.07283783
|  | 2010 | 75.12345886
|  | 2009 | 75.21742249
|  | 2008 | 75.30843353
|  | 2007 | 75.47668457
|  | 2006 | 75.58968353
|  | 2005 | 75.77658081
|  | 2004 | 75.85877991
|  | 2003 | 75.91499329
|  | 2002 | 76.05513
|  | 2001 | 76.17725372
|  | 2000 | 76.23399353
|  | 1999 | 76.23490906
|  | 1998 | 76.40073395
|  | 1997 | 76.45881653
|  | 1996 | 76.5124054
|  | 1995 | 76.61530304
|  | 1994 | 76.77398682
|  | 1993 | 76.78659821
|  | 1992 | 76.86036682
|  | 1991 | 76.93218994
|  | 1990 | 76.99060822
|  | 1989 | 77.0644989
|  | 1988 | 77.06846619
|  | 1987 | 77.19181824
|  | 1986 | 77.15241241
|  | 1985 | 77.2744751
|  | 1984 | 77.26290894
|  | 1983 | 77.29292297
|  | 1982 | 77.29769135
|  | 1981 | 77.33676147
|  | 1980 | 77.29576874
|  | 1979 | 77.36218262
|  | 1978 | 77.3163147
|  | 1977 | 77.46263885
|  | 1976 | 77.35777283
|  | 1975 | 77.41809082
|  | 1974 | 77.48355865
|  | 1973 | 77.36447144
|  | 1972 | 77.48539734
|  | 1971 | 77.51248169
|  | 1970 | 77.42321014
|  | 1969 | 77.41584015
|  | 1968 | 77.47742462
|  | 1967 | 77.40176392
|  | 1966 | 77.45763397
|  | 1965 | 77.46166229
|  | 1964 | 77.46863556
|  | 1963 | 77.48859406
|  | 1962 | 77.56275177
|  | 1961 | 77.4684906
|  | 1960 | 77.32888794
|  | 1959 | 77.41992188
|  | 1958 | 77.56991577
|  | 1957 | 77.45703125
|  | 1956 | 77.49951935
|  | 1955 | 77.48220062
|  | 1954 | 77.40341187
|  | 1953 | 77.49992371
|  | 1952 | 77.45314026
|  | 1951 | 77.40407562
|  | 1950 | 77.42881012
|  | 1949 | 77.34413147
|  | 1948 | 77.38941193
|  | 1947 | 77.38142395
|  | 1946 | 77.36482239
|  | 1945 | 77.36845398
|  | 1944 | 77.33586121
|  | 1943 | 77.29354858
|  | 1942 | 77.32074738
|  | 1941 | 77.22090149
|  | 1940 | 77.27747345
|  | 1939 | 77.23488617
|  | 1938 | 77.22232819
|  | 1937 | 77.21495819
|  | 1936 | 77.25283051
|  | 1935 | 77.14438629
|  | 1934 | 77.11760712
|  | 1933 | 77.17221832
|  | 1932 | 77.179245
|  | 1931 | 77.18235779
|  | 1930 | 77.12985229
|  | 1929 | 77.19597626
|  | 1928 | 77.16018677
|  | 1927 | 77.22131348
|  | 1926 | 77.10945129
|  | 1925 | 77.12934113
|  | 1924 | 77.19613647
|  | 1923 | 77.21820068
|  | 1922 | 77.22293854
|  | 1921 | 77.170784
|  | 1920 | 77.16645813
|  | 1919 | 77.23071289
|  | 1918 | 77.18408966
|  | 1917 | 77.2461853
|  | 1916 | 77.1836853
|  | 1915 | 77.211586
|  | 1914 | 77.25495911
|  | 1913 | 77.25776672
|  | 1912 | 77.22019958
|  | 1911 | 77.36714172
|  | 1910 | 77.28974915
|  | 1909 | 77.30425262
|  | 1908 | 77.34519196
|  | 1907 | 77.33627319
|  | 1906 | 77.34474945
|  | 1905 | 77.40393066
|  | 1904 | 77.36209106
|  | 1903 | 77.49365234
|  | 1902 | 77.43779755
|  | 1901 | 77.46435547
|  | 1900 | 77.55272675
|  | 1899 | 77.56312561
|  | 1898 | 77.59590149
|  | 1897 | 77.72399902
|  | 1896 | 77.73680115
|  | 1895 | 77.83360291
|  | 1894 | 77.79932404
|  | 1893 | 77.81291962
|  | 1892 | 77.77427673
|  | 1891 | 77.95332336
|  | 1890 | 77.93346405
|  | 1889 | 77.98654175
|  | 1888 | 77.95536804
|  | 1887 | 78.01590729
|  | 1886 | 78.00536346
|  | 1885 | 78.05319214
|  | 1884 | 77.98028564
|  | 1883 | 78.10674286
|  | 1882 | 78.12890625
|  | 1881 | 77.96292114
|  | 1880 | 78.03017426
|  | 1879 | 78.00375366
|  | 1878 | 77.93559265
|  | 1877 | 77.90703583
|  | 1876 | 78.00734711
|  | 1875 | 77.97120667
|  | 1874 | 77.91821289
|  | 1873 | 77.88336945
|  | 1872 | 77.93035889
|  | 1871 | 77.81272888
|  | 1870 | 77.87866211
|  | 1869 | 77.80016327
|  | 1868 | 77.81383514
|  | 1867 | 77.76457977
|  | 1866 | 77.83748627
|  | 1865 | 77.78561401
|  | 1864 | 77.70241547
|  | 1863 | 77.68081665
|  | 1862 | 77.57683563
|  | 1861 | 77.68968964
|  | 1860 | 77.58856964
|  | 1859 | 77.62380219
|  | 1858 | 77.56388855
|  | 1857 | 77.6515274
|  | 1856 | 77.51695251
|  | 1855 | 77.42272949
|  | 1854 | 77.40060425
|  | 1853 | 77.32649231
|  | 1852 | 77.29864502
|  | 1851 | 77.20803833
|  | 1850 | 77.19181061
|  | 1849 | 77.17259979
|  | 1848 | 77.08174896
|  | 1847 | 76.9897995
|  | 1846 | 76.9877243
|  | 1845 | 77.0211792
|  | 1844 | 76.93314362
|  | 1843 | 76.83883667
|  | 1842 | 76.91599274
|  | 1841 | 76.78323364
|  | 1840 | 76.78105927
|  | 1839 | 76.73369598
|  | 1838 | 76.60546875
|  | 1837 | 76.72322083
|  | 1836 | 76.58909607
|  | 1835 | 76.63694763
|  | 1834 | 76.53935242
|  | 1833 | 76.41259766
|  | 1832 | 76.48897552
|  | 1831 | 76.37624359
|  | 1830 | 76.40872955
|  | 1829 | 76.28608704
|  | 1828 | 76.41622925
|  | 1827 | 76.20531464
|  | 1826 | 76.22628784
|  | 1825 | 76.29167175
|  | 1824 | 76.24180603
|  | 1823 | 76.32246399
|  | 1822 | 76.18772888
|  | 1821 | 76.27146912
|  | 1820 | 76.2028656
|  | 1819 | 76.24304199
|  | 1818 | 76.18297577
|  | 1817 | 76.13677216
|  | 1816 | 76.16066742
|  | 1815 | 76.13334656
|  | 1814 | 76.06581116
|  | 1813 | 76.17705536
|  | 1812 | 76.08351135
|  | 1811 | 76.09263611
|  | 1810 | 76.17272186
|  | 1809 | 76.05212402
|  | 1808 | 76.1312027
|  | 1807 | 76.08164978
|  | 1806 | 76.14339447
|  | 1805 | 76.12184906
|  | 1804 | 76.0786438
|  | 1803 | 76.16265106
|  | 1802 | 76.09158325
|  | 1801 | 76.07471466
|  | 1800 | 76.18624878
|  | 1799 | 76.05661774
|  | 1798 | 76.13180542
|  | 1797 | 76.14174652
|  | 1796 | 76.05723572
|  | 1795 | 76.12112427
|  | 1794 | 76.07662964
|  | 1793 | 76.13648224
|  | 1792 | 76.01546478
|  | 1791 | 76.04788971
|  | 1790 | 76.06374359
|  | 1789 | 75.94211578
|  | 1788 | 75.95235443
|  | 1787 | 75.9719696
|  | 1786 | 75.96929932
|  | 1785 | 75.88369751
|  | 1784 | 75.83675385
|  | 1783 | 75.7964859
|  | 1782 | 75.67120361
|  | 1781 | 75.66654205
|  | 1780 | 75.62014771
|  | 1779 | 75.47817993
|  | 1778 | 75.32678223
|  | 1777 | 75.19295502
|  | 1776 | 75.08377075
|  | 1775 | 75.00104523
|  | 1774 | 74.80882263
|  | 1773 | 74.72377014
|  | 1772 | 74.61884308
|  | 1771 | 74.58306122
|  | 1770 | 74.50053406
|  | 1769 | 74.48005676
|  | 1768 | 74.37409973
|  | 1767 | 74.45572662
|  | 1766 | 74.45050049
|  | 1765 | 74.52154541
|  | 1764 | 74.51036835
|  | 1763 | 74.48858643
|  | 1762 | 74.6272049
|  | 1761 | 74.57291412
|  | 1760 | 74.56884003
|  | 1759 | 74.62728882
|  | 1758 | 74.58865356
|  | 1757 | 74.69132233
|  | 1756 | 74.61740112
|  | 1755 | 74.56864929
|  | 1754 | 74.54114532
|  | 1753 | 74.43770599
|  | 1752 | 74.33677673
|  | 1751 | 74.220047
|  | 1750 | 74.00822449
|  | 1749 | 73.91806793
|  | 1748 | 73.7703476
|  | 1747 | 73.6344223
|  | 1746 | 73.36707306
|  | 1745 | 73.16165924
|  | 1744 | 72.96503448
|  | 1743 | 72.75119019
|  | 1742 | 72.58687592
|  | 1741 | 72.28910828
|  | 1740 | 72.12519836
|  | 1739 | 72.05371857
|  | 1738 | 71.8604126
|  | 1737 | 71.7333374
|  | 1736 | 71.794487
|  | 1735 | 71.68637085
|  | 1734 | 71.66571045
|  | 1733 | 71.70049286
|  | 1732 | 71.70870972
|  | 1731 | 71.80108643
|  | 1730 | 71.79062653
|  | 1729 | 71.80656433
|  | 1728 | 71.80486298
|  | 1727 | 71.80234528
|  | 1726 | 71.7587738
|  | 1725 | 71.65368652
|  | 1724 | 71.67533112
|  | 1723 | 71.71002197
|  | 1722 | 71.835495
|  | 1721 | 71.74118805
|  | 1720 | 71.93305969
|  | 1719 | 71.88011932
|  | 1718 | 72.07201385
|  | 1717 | 72.20521545
|  | 1716 | 72.35825348
|  | 1715 | 72.52120972
|  | 1714 | 72.65261078
|  | 1713 | 72.66591644
|  | 1712 | 72.69606781
|  | 1711 | 72.70540619
|  | 1710 | 72.59424591
|  | 1709 | 72.52690887
|  | 1708 | 72.40534973
|  | 1707 | 72.23404694
|  | 1706 | 72.11248016
|  | 1705 | 71.96379089
|  | 1704 | 71.77068329
|  | 1703 | 71.54656982
|  | 1702 | 71.35129547
|  | 1701 | 71.33721161
|  | 1700 | 71.23449707
|  | 1699 | 71.3501358
|  | 1698 | 71.52509308
|  | 1697 | 71.68734741
|  | 1696 | 72.00119781
|  | 1695 | 72.16132355
|  | 1694 | 72.36308289
|  | 1693 | 72.37381744
|  | 1692 | 72.35342407
|  | 1691 | 72.27598572
|  | 1690 | 72.33441925
|  | 1689 | 72.35743713
|  | 1688 | 72.55258179
|  | 1687 | 72.73656464
|  | 1686 | 73.09799194
|  | 1685 | 73.57051086
|  | 1684 | 73.91900635
|  | 1683 | 74.33612823
|  | 1682 | 74.70956421
|  | 1681 | 74.90813446
|  | 1680 | 75.03772736
|  | 1679 | 74.89330292
|  | 1678 | 74.74082947
|  | 1677 | 74.5618515
|  | 1676 | 74.24642944
|  | 1675 | 73.86140442
|  | 1674 | 73.51465607
|  | 1673 | 73.118927
|  | 1672 | 73.04702759
|  | 1671 | 72.70137024
|  | 1670 | 72.61911774
|  | 1669 | 72.74065399
|  | 1668 | 73.06756592
|  | 1667 | 73.54508209
|  | 1666 | 74.13690948
|  | 1665 | 74.78889465
|  | 1664 | 75.48934937
|  | 1663 | 76.17308044
|  | 1662 | 76.9402771
|  | 1661 | 77.48316193
|  | 1660 | 77.94494629
|  | 1659 | 78.44608307
|  | 1658 | 78.81030273
|  | 1657 | 79.16390991
|  | 1656 | 79.46533966
|  | 1655 | 79.71201324
|  | 1654 | 79.8866806
|  | 1653 | 80.0920639
|  | 1652 | 80.23513031
|  | 1651 | 80.23906708
|  | 1650 | 80.25566864
|  | 1649 | 80.25780487
|  | 1648 | 80.43026733
|  | 1647 | 80.58383179
|  | 1646 | 80.77084351
|  | 1645 | 80.7961731
|  | 1644 | 81.05114746
|  | 1643 | 81.17652893
|  | 1642 | 81.3740921
|  | 1641 | 81.49291992
|  | 1640 | 81.62229156
|  | 1639 | 81.57610321
|  | 1638 | 81.56587219
|  | 1637 | 81.7161026
|  | 1636 | 81.68212128
|  | 1635 | 81.6519165
|  | 1634 | 81.70075226
|  | 1633 | 81.77314758
|  | 1632 | 81.80374908
|  | 1631 | 81.84272003
|  | 1630 | 81.95032501
|  | 1629 | 81.93045807
|  | 1628 | 82.09338379
|  | 1627 | 82.10967255
|  | 1626 | 82.04252625
|  | 1625 | 82.15742493
|  | 1624 | 82.12319946
|  | 1623 | 82.17373657
|  | 1622 | 82.09613037
|  | 1621 | 82.06687927
|  | 1620 | 82.14019012
|  | 1619 | 82.11375427
|  | 1618 | 82.15908051
|  | 1617 | 82.1681366
|  | 1616 | 82.21678925
|  | 1615 | 82.22166443
|  | 1614 | 82.19987488
|  | 1613 | 82.3140564
|  | 1612 | 82.32538605
|  | 1611 | 82.33443451
|  | 1610 | 82.41594696
|  | 1609 | 82.45150757
|  | 1608 | 82.45970154
|  | 1607 | 82.47564697
|  | 1606 | 82.43392944
|  | 1605 | 82.44995117
|  | 1604 | 82.39286041
|  | 1603 | 82.43864441
|  | 1602 | 82.55430603
|  | 1601 | 82.51118469
|  | 1600 | 82.50765991
|  | 1599 | 82.56180573
|  | 1598 | 82.48255157
|  | 1597 | 82.45198059
|  | 1596 | 82.66596985
|  | 1595 | 82.56678772
|  | 1594 | 82.57422638
|  | 1593 | 82.50763702
|  | 1592 | 82.61767578
|  | 1591 | 82.6089859
|  | 1590 | 82.64064789
|  | 1589 | 82.60673523
|  | 1588 | 82.65087891
|  | 1587 | 82.68451691
|  | 1586 | 82.57310486
|  | 1585 | 82.61312103
|  | 1584 | 82.70303345
|  | 1583 | 82.57479095
|  | 1582 | 82.62858582
|  | 1581 | 82.7097168
|  | 1580 | 82.62335968
|  | 1579 | 82.70232391
|  | 1578 | 82.77806091
|  | 1577 | 82.76915741
|  | 1576 | 82.71483612
|  | 1575 | 82.72987366
|  | 1574 | 82.82170105
|  | 1573 | 82.75164032
|  | 1572 | 82.77579498
|  | 1571 | 82.84854126
|  | 1570 | 82.78941345
|  | 1569 | 82.75871277
|  | 1568 | 82.71140289
|  | 1567 | 82.74621582
|  | 1566 | 82.73851013
|  | 1565 | 82.71407318
|  | 1564 | 82.61000824
|  | 1563 | 82.60009003
|  | 1562 | 82.59370422
|  | 1561 | 82.44268036
|  | 1560 | 82.45720673
|  | 1559 | 82.34410858
|  | 1558 | 82.37136841
|  | 1557 | 82.19132996
|  | 1556 | 82.11374664
|  | 1555 | 81.87860107
|  | 1554 | 81.8341217
|  | 1553 | 81.7622757
|  | 1552 | 81.51489258
|  | 1551 | 81.34153748
|  | 1550 | 81.30834961
|  | 1549 | 81.00265503
|  | 1548 | 80.98051453
|  | 1547 | 80.83917999
|  | 1546 | 80.66130829
|  | 1545 | 80.58248901
|  | 1544 | 80.46884155
|  | 1543 | 80.33835602
|  | 1542 | 80.44580841
|  | 1541 | 80.33720398
|  | 1540 | 80.23331451
|  | 1539 | 80.31755066
|  | 1538 | 80.26870728
|  | 1537 | 80.24538422
|  | 1536 | 80.21051025
|  | 1535 | 80.19569397
|  | 1534 | 80.28009796
|  | 1533 | 80.30311584
|  | 1532 | 80.37448883
|  | 1531 | 80.53636932
|  | 1530 | 80.59941864
|  | 1529 | 80.63440704
|  | 1528 | 80.70506287
|  | 1527 | 80.85328674
|  | 1526 | 80.86122131
|  | 1525 | 80.86759949
|  | 1524 | 80.92208099
|  | 1523 | 81.08961487
|  | 1522 | 81.05555725
|  | 1521 | 81.09742737
|  | 1520 | 81.10856628
|  | 1519 | 81.21922302
|  | 1518 | 81.18167877
|  | 1517 | 81.20113373
|  | 1516 | 81.31925201
|  | 1515 | 81.41381836
|  | 1514 | 81.27626801
|  | 1513 | 81.27377319
|  | 1512 | 81.2750473
|  | 1511 | 81.32494354
|  | 1510 | 81.26287079
|  | 1509 | 81.27611542
|  | 1508 | 81.10322571
|  | 1507 | 81.24567413
|  | 1506 | 81.20349884
|  | 1505 | 81.09895325
|  | 1504 | 81.0573349
|  | 1503 | 80.9680481
|  | 1502 | 80.9624939
|  | 1501 | 80.89823151
|  | 1500 | 80.95168304
|  | 1499 | 80.81795502
|  | 1498 | 80.72584534
|  | 1497 | 80.66348267
|  | 1496 | 80.75931549
|  | 1495 | 80.63761902
|  | 1494 | 80.57029724
|  | 1493 | 80.5013504
|  | 1492 | 80.27225494
|  | 1491 | 80.42685699
|  | 1490 | 80.24983978
|  | 1489 | 80.36190796
|  | 1488 | 80.29478455
|  | 1487 | 80.26333618
|  | 1486 | 80.15541077
|  | 1485 | 80.13482666
|  | 1484 | 80.05391693
|  | 1483 | 80.06018066
|  | 1482 | 79.94878387
|  | 1481 | 79.83169556
|  | 1480 | 79.81243134
|  | 1479 | 79.76670074
|  | 1478 | 79.76316833
|  | 1477 | 79.71720886
|  | 1476 | 79.68589783
|  | 1475 | 79.59225464
|  | 1474 | 79.54781342
|  | 1473 | 79.50392151
|  | 1472 | 79.62609863
|  | 1471 | 79.55353546
|  | 1470 | 79.38077545
|  | 1469 | 79.44841766
|  | 1468 | 79.3605423
|  | 1467 | 79.41208649
|  | 1466 | 79.31297302
|  | 1465 | 79.23926544
|  | 1464 | 79.37190247
|  | 1463 | 79.25367737
|  | 1462 | 79.19317627
|  | 1461 | 79.13298035
|  | 1460 | 79.13356781
|  | 1459 | 79.05400085
|  | 1458 | 79.05983734
|  | 1457 | 78.92583466
|  | 1456 | 79.05523682
|  | 1455 | 78.95806885
|  | 1454 | 78.9577179
|  | 1453 | 78.89046478
|  | 1452 | 78.81947327
|  | 1451 | 78.79428101
|  | 1450 | 78.72851563
|  | 1449 | 78.70342255
|  | 1448 | 78.57083893
|  | 1447 | 78.64028168
|  | 1446 | 78.54190063
|  | 1445 | 78.48818207
|  | 1444 | 78.49508667
|  | 1443 | 78.27663422
|  | 1442 | 78.17603302
|  | 1441 | 78.08303833
|  | 1440 | 78.07296753
|  | 1439 | 78.09141541
|  | 1438 | 77.92874908
|  | 1437 | 77.86950684
|  | 1436 | 77.80661011
|  | 1435 | 77.67282104
|  | 1434 | 77.68202209
|  | 1433 | 77.52046967
|  | 1432 | 77.55345917
|  | 1431 | 77.45911407
|  | 1430 | 77.45755005
|  | 1429 | 77.56011963
|  | 1428 | 77.4665451
|  | 1427 | 77.59664917
|  | 1426 | 77.6416626
|  | 1425 | 77.79651642
|  | 1424 | 77.79613495
|  | 1423 | 78.03062439
|  | 1422 | 78.32263184
|  | 1421 | 78.47794342
|  | 1420 | 78.75409698
|  | 1419 | 78.92947388
|  | 1418 | 79.11412048
|  | 1417 | 79.38380432
|  | 1416 | 79.55802155
|  | 1415 | 79.72367096
|  | 1414 | 79.81996918
|  | 1413 | 79.9419632
|  | 1412 | 79.97817993
|  | 1411 | 80.13700104
|  | 1410 | 80.29316711
|  | 1409 | 80.29309845
|  | 1408 | 80.39989471
|  | 1407 | 80.3997879
|  | 1406 | 80.44025421
|  | 1405 | 80.49662018
|  | 1404 | 80.46018219
|  | 1403 | 80.48408508
|  | 1402 | 80.4914856
|  | 1401 | 80.4637146
|  | 1400 | 80.46309662
|  | 1399 | 80.40723419
|  | 1398 | 80.34024811
|  | 1397 | 80.31983948
|  | 1396 | 80.24469757
|  | 1395 | 80.21160126
|  | 1394 | 80.22129822
|  | 1393 | 80.24267578
|  | 1392 | 80.15409851
|  | 1391 | 80.24503326
|  | 1390 | 80.13366699
|  | 1389 | 80.16655731
|  | 1388 | 80.16555023
|  | 1387 | 80.19508362
|  | 1386 | 80.18903351
|  | 1385 | 80.16983032
|  | 1384 | 80.24422455
|  | 1383 | 80.08310699
|  | 1382 | 80.1038208
|  | 1381 | 80.10225677
|  | 1380 | 80.10290527
|  | 1379 | 80.06965637
|  | 1378 | 80.0976181
|  | 1377 | 80.18208313
|  | 1376 | 80.03868103
|  | 1375 | 80.10282898
|  | 1374 | 80.12429047
|  | 1373 | 80.15167999
|  | 1372 | 80.25848389
|  | 1371 | 80.23867798
|  | 1370 | 80.25749207
|  | 1369 | 80.32463074
|  | 1368 | 80.20009613
|  | 1367 | 80.38484192
|  | 1366 | 80.37812042
|  | 1365 | 80.34201813
|  | 1364 | 80.35687256
|  | 1363 | 80.3759079
|  | 1362 | 80.39745331
|  | 1361 | 80.42730713
|  | 1360 | 80.48404694
|  | 1359 | 80.48390961
|  | 1358 | 80.44527435
|  | 1357 | 80.48148346
|  | 1356 | 80.48516846
|  | 1355 | 80.56190491
|  | 1354 | 80.59334564
|  | 1353 | 80.64058685
|  | 1352 | 80.74039459
|  | 1351 | 80.75415802
|  | 1350 | 80.80761719
|  | 1349 | 80.79575348
|  | 1348 | 80.84560394
|  | 1347 | 80.90268707
|  | 1346 | 80.93744659
|  | 1345 | 80.98839569
|  | 1344 | 80.92194366
|  | 1343 | 80.91061401
|  | 1342 | 80.89044952
|  | 1341 | 80.97151947
|  | 1340 | 80.99761963
|  | 1339 | 81.03189087
|  | 1338 | 80.98768616
|  | 1337 | 80.99745178
|  | 1336 | 81.12689209
|  | 1335 | 81.05243683
|  | 1334 | 81.17147064
|  | 1333 | 81.0723877
|  | 1332 | 81.17889404
|  | 1331 | 81.15583801
|  | 1330 | 81.28148651
|  | 1329 | 81.11360931
|  | 1328 | 81.23331451
|  | 1327 | 81.18418884
|  | 1326 | 81.27571106
|  | 1325 | 81.32597351
|  | 1324 | 81.28256989
|  | 1323 | 81.34512329
|  | 1322 | 81.37110901
|  | 1321 | 81.36300659
|  | 1320 | 81.43783569
|  | 1319 | 81.5157547
|  | 1318 | 81.54412842
|  | 1317 | 81.52970886
|  | 1316 | 81.65085602
|  | 1315 | 81.57350159
|  | 1314 | 81.64251709
|  | 1313 | 81.51470184
|  | 1312 | 81.69210815
|  | 1311 | 81.69688416
|  | 1310 | 81.80345917
|  | 1309 | 81.71601105
|  | 1308 | 81.84190369
|  | 1307 | 81.82717133
|  | 1306 | 81.84101868
|  | 1305 | 81.97827148
|  | 1304 | 81.92845154
|  | 1303 | 81.954422
|  | 1302 | 82.02442169
|  | 1301 | 82.03443909
|  | 1300 | 82.02342987
|  | 1299 | 82.14104462
|  | 1298 | 82.11354065
|  | 1297 | 82.02083588
|  | 1296 | 82.09761047
|  | 1295 | 82.03895569
|  | 1294 | 82.10175323
|  | 1293 | 82.16143036
|  | 1292 | 82.18293762
|  | 1291 | 82.1284256
|  | 1290 | 82.14875793
|  | 1289 | 82.15938568
|  | 1288 | 82.23966217
|  | 1287 | 82.21832275
|  | 1286 | 82.1747818
|  | 1285 | 82.21938324
|  | 1284 | 82.1946106
|  | 1283 | 82.19602203
|  | 1282 | 82.15563202
|  | 1281 | 82.15583801
|  | 1280 | 82.20515442
|  | 1279 | 82.14860535
|  | 1278 | 82.09228516
|  | 1277 | 82.05805969
|  | 1276 | 81.95022583
|  | 1275 | 81.90164948
|  | 1274 | 81.91168976
|  | 1273 | 81.86346436
|  | 1272 | 81.93852234
|  | 1271 | 81.86490631
|  | 1270 | 81.80416107
|  | 1269 | 81.67086792
|  | 1268 | 81.61519623
|  | 1267 | 81.67435455
|  | 1266 | 81.50745392
|  | 1265 | 81.5570755
|  | 1264 | 81.43623352
|  | 1263 | 81.394104
|  | 1262 | 81.24865723
|  | 1261 | 81.19302368
|  | 1260 | 81.1384201
|  | 1259 | 81.07798767
|  | 1258 | 80.96228027
|  | 1257 | 81.07855988
|  | 1256 | 80.88628387
|  | 1255 | 80.87052917
|  | 1254 | 80.73922729
|  | 1253 | 80.65989685
|  | 1252 | 80.49073792
|  | 1251 | 80.52757263
|  | 1250 | 80.44995117
|  | 1249 | 80.40544128
|  | 1248 | 80.25709534
|  | 1247 | 80.09596252
|  | 1246 | 80.07116699
|  | 1245 | 80.07782745
|  | 1244 | 79.98387909
|  | 1243 | 79.82762909
|  | 1242 | 79.87760925
|  | 1241 | 79.76730347
|  | 1240 | 79.66295624
|  | 1239 | 79.5806427
|  | 1238 | 79.49536133
|  | 1237 | 79.46395111
|  | 1236 | 79.42828369
|  | 1235 | 79.31505585
|  | 1234 | 79.2230835
|  | 1233 | 79.1155777
|  | 1232 | 79.0765686
|  | 1231 | 79.08914185
|  | 1230 | 78.97158813
|  | 1229 | 78.95969391
|  | 1228 | 78.93744659
|  | 1227 | 78.85636902
|  | 1226 | 78.81755066
|  | 1225 | 78.72354889
|  | 1224 | 78.7015152
|  | 1223 | 78.626297
|  | 1222 | 78.63082123
|  | 1221 | 78.55277252
|  | 1220 | 78.52513123
|  | 1219 | 78.52973175
|  | 1218 | 78.36820221
|  | 1217 | 78.46056366
|  | 1216 | 78.41905212
|  | 1215 | 78.36429596
|  | 1214 | 78.46433258
|  | 1213 | 78.38774109
|  | 1212 | 78.43006897
|  | 1211 | 78.45590973
|  | 1210 | 78.38973236
|  | 1209 | 78.55653381
|  | 1208 | 78.48002625
|  | 1207 | 78.43975067
|  | 1206 | 78.41594696
|  | 1205 | 78.43634796
|  | 1204 | 78.52160645
|  | 1203 | 78.57239532
|  | 1202 | 78.49158478
|  | 1201 | 78.59431458
|  | 1200 | 78.61605835
|  | 1199 | 78.62888336
|  | 1198 | 78.5898056
|  | 1197 | 78.4903183
|  | 1196 | 78.58045959
|  | 1195 | 78.59860992
|  | 1194 | 78.63330841
|  | 1193 | 78.70280457
|  | 1192 | 78.74312592
|  | 1191 | 78.82640076
|  | 1190 | 78.82958221
|  | 1189 | 78.99943542
|  | 1188 | 79.02394104
|  | 1187 | 79.251091
|  | 1186 | 79.45630646
|  | 1185 | 79.49487305
|  | 1184 | 79.68535614
|  | 1183 | 79.81021881
|  | 1182 | 79.88617706
|  | 1181 | 80.18094635
|  | 1180 | 80.20748138
|  | 1179 | 80.22058868
|  | 1178 | 80.31064606
|  | 1177 | 80.40637207
|  | 1176 | 80.4944458
|  | 1175 | 80.66968536
|  | 1174 | 80.76698303
|  | 1173 | 80.82398987
|  | 1172 | 80.8571167
|  | 1171 | 81.01154327
|  | 1170 | 81.06151581
|  | 1169 | 81.10624695
|  | 1168 | 81.14723969
|  | 1167 | 81.21543884
|  | 1166 | 81.18461609
|  | 1165 | 81.23495483
|  | 1164 | 81.39264679
|  | 1163 | 81.28494263
|  | 1162 | 81.23206329
|  | 1161 | 81.24432373
|  | 1160 | 81.37418365
|  | 1159 | 81.23348999
|  | 1158 | 81.36315155
|  | 1157 | 81.24134827
|  | 1156 | 81.23162079
|  | 1155 | 81.22900391
|  | 1154 | 81.19470978
|  | 1153 | 81.12860107
|  | 1152 | 81.14565277
|  | 1151 | 81.0166626
|  | 1150 | 80.9666748
|  | 1149 | 80.95124054
|  | 1148 | 80.8089447
|  | 1147 | 80.79807281
|  | 1146 | 80.7472229
|  | 1145 | 80.76894379
|  | 1144 | 80.70609283
|  | 1143 | 80.63076019
|  | 1142 | 80.55211639
|  | 1141 | 80.55567932
|  | 1140 | 80.45611572
|  | 1139 | 80.45095062
|  | 1138 | 80.43131256
|  | 1137 | 80.41781616
|  | 1136 | 80.38047791
|  | 1135 | 80.375
|  | 1134 | 80.40001678
|  | 1133 | 80.49598694
|  | 1132 | 80.49312592
|  | 1131 | 80.58018494
|  | 1130 | 80.62860107
|  | 1129 | 80.71946716
|  | 1128 | 80.72019196
|  | 1127 | 80.80857086
|  | 1126 | 80.90740204
|  | 1125 | 80.81846619
|  | 1124 | 80.9960556
|  | 1123 | 80.99168396
|  | 1122 | 80.98025513
|  | 1121 | 81.07268524
|  | 1120 | 81.2175293
|  | 1119 | 81.22818756
|  | 1118 | 81.22360992
|  | 1117 | 81.23748016
|  | 1116 | 81.43456268
|  | 1115 | 81.52051544
|  | 1114 | 81.4928894
|  | 1113 | 81.48036957
|  | 1112 | 81.57901764
|  | 1111 | 81.53516388
|  | 1110 | 81.64411163
|  | 1109 | 81.75479126
|  | 1108 | 81.86914063
|  | 1107 | 81.93803406
|  | 1106 | 82.08660889
|  | 1105 | 81.94309235
|  | 1104 | 82.08094025
|  | 1103 | 82.19728851
|  | 1102 | 82.11193848
|  | 1101 | 82.23308563
|  | 1100 | 82.36901855
|  | 1099 | 82.39366913
|  | 1098 | 82.42047882
|  | 1097 | 82.49032593
|  | 1096 | 82.47978973
|  | 1095 | 82.57984161
|  | 1094 | 82.61082458
|  | 1093 | 82.66963959
|  | 1092 | 82.7456131
|  | 1091 | 82.86434174
|  | 1090 | 82.7600174
|  | 1089 | 82.73613739
|  | 1088 | 82.88143158
|  | 1087 | 82.88417816
|  | 1086 | 82.87755585
|  | 1085 | 82.92571259
|  | 1084 | 82.8781662
|  | 1083 | 82.9052887
|  | 1082 | 82.94556427
|  | 1081 | 82.97486115
|  | 1080 | 82.8314209
|  | 1079 | 82.88260651
|  | 1078 | 82.83880615
|  | 1077 | 82.78925323
|  | 1076 | 82.83779144
|  | 1075 | 82.71814728
|  | 1074 | 82.72257996
|  | 1073 | 82.61962891
|  | 1072 | 82.60771942
|  | 1071 | 82.52501678
|  | 1070 | 82.39978027
|  | 1069 | 82.40365601
|  | 1068 | 82.30378723
|  | 1067 | 82.25848389
|  | 1066 | 82.28929901
|  | 1065 | 82.09467316
|  | 1064 | 82.07332611
|  | 1063 | 82.014534
|  | 1062 | 81.88595581
|  | 1061 | 81.91339111
|  | 1060 | 81.72606659
|  | 1059 | 81.71993256
|  | 1058 | 81.62393188
|  | 1057 | 81.50939178
|  | 1056 | 81.48818207
|  | 1055 | 81.4246521
|  | 1054 | 81.33800507
|  | 1053 | 81.38271332
|  | 1052 | 81.23921204
|  | 1051 | 81.24239349
|  | 1050 | 81.22264862
|  | 1049 | 81.23314667
|  | 1048 | 81.1329422
|  | 1047 | 81.10453033
|  | 1046 | 81.1390152
|  | 1045 | 81.13018799
|  | 1044 | 81.14080811
|  | 1043 | 81.14587402
|  | 1042 | 81.12585449
|  | 1041 | 81.14213562
|  | 1040 | 81.16355133
|  | 1039 | 81.27611542
|  | 1038 | 81.31033325
|  | 1037 | 81.38902283
|  | 1036 | 81.30982208
|  | 1035 | 81.46416473
|  | 1034 | 81.51976013
|  | 1033 | 81.45349121
|  | 1032 | 81.5519104
|  | 1031 | 81.64617157
|  | 1030 | 81.64459991
|  | 1029 | 81.72311401
|  | 1028 | 81.72241211
|  | 1027 | 81.81723022
|  | 1026 | 81.94486237
|  | 1025 | 82.04774475
|  | 1024 | 81.93413544
|  | 1023 | 82.09918976
|  | 1022 | 82.150383
|  | 1021 | 82.19556427
|  | 1020 | 82.1743927
|  | 1019 | 82.23918152
|  | 1018 | 82.24565125
|  | 1017 | 82.23717499
|  | 1016 | 82.31678009
|  | 1015 | 82.30131531
|  | 1014 | 82.28926086
|  | 1013 | 82.30861664
|  | 1012 | 82.21292877
|  | 1011 | 82.26224518
|  | 1010 | 82.23307037
|  | 1009 | 82.24603271
|  | 1008 | 82.20568085
|  | 1007 | 82.0867691
|  | 1006 | 82.08717346
|  | 1005 | 81.96318054
|  | 1004 | 81.85533142
|  | 1003 | 81.74341583
|  | 1002 | 81.57893372
|  | 1001 | 81.58886719
|  | 1000 | 81.42858124
|  | 999 | 81.31674957
|  | 998 | 81.16854095
|  | 997 | 81.16761017
|  | 996 | 80.94017792
|  | 995 | 80.81072235
|  | 994 | 80.62374878
|  | 993 | 80.50134277
|  | 992 | 80.27753448
|  | 991 | 80.26235962
|  | 990 | 79.99797821
|  | 989 | 80.00349426
|  | 988 | 79.79673767
|  | 987 | 79.76340485
|  | 986 | 79.69203949
|  | 985 | 79.44555664
|  | 984 | 79.35266113
|  | 983 | 79.25216675
|  | 982 | 79.10526276
|  | 981 | 79.13369751
|  | 980 | 79.09339905
|  | 979 | 78.96780396
|  | 978 | 78.93405914
|  | 977 | 78.84177399
|  | 976 | 78.93450165
|  | 975 | 78.90405273
|  | 974 | 78.85308075
|  | 973 | 78.83907318
|  | 972 | 78.84849548
|  | 971 | 78.95228577
|  | 970 | 78.95419312
|  | 969 | 79.03570557
|  | 968 | 79.15908813
|  | 967 | 79.16390991
|  | 966 | 79.4116745
|  | 965 | 79.43621826
|  | 964 | 79.54600525
|  | 963 | 79.70469666
|  | 962 | 79.74116516
|  | 961 | 79.82544708
|  | 960 | 80.00611115
|  | 959 | 80.12454224
|  | 958 | 80.1971283
|  | 957 | 80.28200531
|  | 956 | 80.33426666
|  | 955 | 80.54719543
|  | 954 | 80.66320801
|  | 953 | 80.80528259
|  | 952 | 80.81247711
|  | 951 | 80.9206543
|  | 950 | 80.95101929
|  | 949 | 80.93218231
|  | 948 | 81.05073547
|  | 947 | 81.09233093
|  | 946 | 81.03398895
|  | 945 | 81.08752441
|  | 944 | 81.02926636
|  | 943 | 81.02378082
|  | 942 | 80.92696381
|  | 941 | 80.76804352
|  | 940 | 80.76258087
|  | 939 | 80.6711731
|  | 938 | 80.49524689
|  | 937 | 80.28586578
|  | 936 | 80.15853119
|  | 935 | 80.05883789
|  | 934 | 79.95380402
|  | 933 | 79.63185883
|  | 932 | 79.45307159
|  | 931 | 79.24555969
|  | 930 | 78.99222565
|  | 929 | 78.84912109
|  | 928 | 78.59699249
|  | 927 | 78.44351196
|  | 926 | 78.19620514
|  | 925 | 78.0066452
|  | 924 | 77.78347015
|  | 923 | 77.56867981
|  | 922 | 77.52971649
|  | 921 | 77.32155609
|  | 920 | 77.15400696
|  | 919 | 76.97181702
|  | 918 | 76.92936707
|  | 917 | 76.77511597
|  | 916 | 76.83512878
|  | 915 | 76.7177887
|  | 914 | 76.74356079
|  | 913 | 76.80376434
|  | 912 | 76.74880219
|  | 911 | 76.8681488
|  | 910 | 76.88822937
|  | 909 | 76.98239136
|  | 908 | 77.10242462
|  | 907 | 77.35741425
|  | 906 | 77.49107361
|  | 905 | 77.59052277
|  | 904 | 77.83110809
|  | 903 | 78.10137939
|  | 902 | 78.2818985
|  | 901 | 78.55630493
|  | 900 | 78.80573273
|  | 899 | 79.07281494
|  | 898 | 79.37628937
|  | 897 | 79.52484131
|  | 896 | 79.78821564
|  | 895 | 80.1037674
|  | 894 | 80.44329071
|  | 893 | 80.68767548
|  | 892 | 80.88661957
|  | 891 | 81.06047821
|  | 890 | 81.33361053
|  | 889 | 81.55400085
|  | 888 | 81.64502716
|  | 887 | 81.83838654
|  | 886 | 81.8745575
|  | 885 | 81.97821045
|  | 884 | 82.02641296
|  | 883 | 82.00218964
|  | 882 | 82.07553101
|  | 881 | 81.92963409
|  | 880 | 81.96455383
|  | 879 | 81.85516357
|  | 878 | 81.78826141
|  | 877 | 81.54393768
|  | 876 | 81.42965698
|  | 875 | 81.25273132
|  | 874 | 81.09220123
|  | 873 | 80.78193665
|  | 872 | 80.6500473
|  | 871 | 80.40485382
|  | 870 | 80.17343903
|  | 869 | 80.03833008
|  | 868 | 79.80669403
|  | 867 | 79.55467987
|  | 866 | 79.4900589
|  | 865 | 79.29299164
|  | 864 | 79.1858139
|  | 863 | 79.02562714
|  | 862 | 78.8792038
|  | 861 | 78.74217987
|  | 860 | 78.66240692
|  | 859 | 78.67164612
|  | 858 | 78.60993958
|  | 857 | 78.58855438
|  | 856 | 78.66713715
|  | 855 | 78.72413635
|  | 854 | 78.82711029
|  | 853 | 78.91275024
|  | 852 | 79.07034302
|  | 851 | 79.23914337
|  | 850 | 79.46640015
|  | 849 | 79.65782928
|  | 848 | 79.89785767
|  | 847 | 80.10652924
|  | 846 | 80.41762543
|  | 845 | 80.69372559
|  | 844 | 80.88373566
|  | 843 | 81.17259979
|  | 842 | 81.53223419
|  | 841 | 81.84725189
|  | 840 | 82.15373993
|  | 839 | 82.37106323
|  | 838 | 82.58983612
|  | 837 | 82.98651886
|  | 836 | 83.20199585
|  | 835 | 83.42158508
|  | 834 | 83.74491882
|  | 833 | 83.83598328
|  | 832 | 84.10202789
|  | 831 | 84.35971069
|  | 830 | 84.48722839
|  | 829 | 84.5729599
|  | 828 | 84.65446472
|  | 827 | 84.86262512
|  | 826 | 84.89032745
|  | 825 | 84.95533752
|  | 824 | 85.01159668
|  | 823 | 85.00111389
|  | 822 | 85.01607513
|  | 821 | 85.07888031
|  | 820 | 85.09141541
|  | 819 | 85.10520172
|  | 818 | 85.04391479
|  | 817 | 85.14643097
|  | 816 | 85.11669922
|  | 815 | 85.05945587
|  | 814 | 85.03672028
|  | 813 | 85.05799866
|  | 812 | 85.01599884
|  | 811 | 85.01133728
|  | 810 | 84.98705292
|  | 809 | 85.07791138
|  | 808 | 84.93283844
|  | 807 | 85.03378296
|  | 806 | 84.90802765
|  | 805 | 84.8766098
|  | 804 | 84.79916382
|  | 803 | 84.73708344
|  | 802 | 84.77419281
|  | 801 | 84.52278137
|  | 800 | 84.49027252
|  | 799 | 85.05486298
|  | 798 | 84.97640991
|  | 797 | 84.85316467
|  | 796 | 84.66713715
|  | 795 | 84.46109009
|  | 794 | 84.21660614
|  | 793 | 84.03124237
|  | 792 | 83.74207306
|  | 791 | 83.47653198
|  | 790 | 83.22923279
|  | 789 | 82.93998718
|  | 788 | 82.65107727
|  | 787 | 82.42046356
|  | 786 | 82.21096802
|  | 785 | 81.93924713
|  | 784 | 81.72317505
|  | 783 | 81.50841522
|  | 782 | 81.31427765
|  | 781 | 81.17105103
|  | 780 | 81.10775757
|  | 779 | 80.94371033
|  | 778 | 80.84222412
|  | 777 | 80.88311768
|  | 776 | 80.95948029
|  | 775 | 80.93515015
|  | 774 | 80.91046906
|  | 773 | 81.04309082
|  | 772 | 81.16728973
|  | 771 | 81.34967041
|  | 770 | 81.45778656
|  | 769 | 81.60712433
|  | 768 | 81.80415344
|  | 767 | 82.01173401
|  | 766 | 82.1895752
|  | 765 | 82.33608246
|  | 764 | 82.47103882
|  | 763 | 82.65131378
|  | 762 | 82.76715088
|  | 761 | 82.90895081
|  | 760 | 82.98449707
|  | 759 | 83.02700806
|  | 758 | 83.10676575
|  | 757 | 83.12581635
|  | 756 | 83.10176849
|  | 755 | 83.09104919
|  | 754 | 83.02666473
|  | 753 | 82.98988342
|  | 752 | 82.93775177
|  | 751 | 82.81781006
|  | 750 | 82.73605347
|  | 749 | 82.69281006
|  | 748 | 82.65971375
|  | 747 | 82.56539917
|  | 746 | 82.50990295
|  | 745 | 82.47355652
|  | 744 | 82.44656372
|  | 743 | 82.454422
|  | 742 | 82.44785309
|  | 741 | 82.42715454
|  | 740 | 82.4467926
|  | 739 | 82.4620285
|  | 738 | 82.48386383
|  | 737 | 82.53148651
|  | 736 | 82.51616669
|  | 735 | 82.52970123
|  | 734 | 82.52848053
|  | 733 | 82.50452423
|  | 732 | 82.47737122
|  | 731 | 82.44139862
|  | 730 | 82.37869263
|  | 729 | 82.32019806
|  | 728 | 82.25709534
|  | 727 | 82.14044189
|  | 726 | 82.13182068
|  | 725 | 81.99882507
|  | 724 | 82.02572632
|  | 723 | 82.02921295
|  | 722 | 82.03999329
|  | 721 | 82.16205597
|  | 720 | 82.2457428
|  | 719 | 82.42351532
|  | 718 | 82.65679169
|  | 717 | 82.83068848
|  | 716 | 83.14403534
|  | 715 | 83.53760529
|  | 714 | 83.95062256
|  | 713 | 84.3666687
|  | 712 | 84.80267334
|  | 711 | 85.22862244
|  | 710 | 85.67549896
|  | 709 | 86.10624695
|  | 708 | 86.43428802
|  | 707 | 86.78174591
|  | 706 | 87.08091736
|  | 705 | 87.27099609
|  | 704 | 87.34243774
|  | 703 | 87.4304657
|  | 702 | 87.42142487
|  | 701 | 87.39231873
|  | 700 | 87.2949295
|  | 699 | 87.14813232
|  | 698 | 87.0160141
|  | 697 | 86.90032196
|  | 696 | 86.79717255
|  | 695 | 86.68967438
|  | 694 | 86.67075348
|  | 693 | 86.65128326
|  | 692 | 86.7354126
|  | 691 | 86.81037903
|  | 690 | 86.8772049
|  | 689 | 87.0049057
|  | 688 | 87.11639404
|  | 687 | 87.21477509
|  | 686 | 87.27032471
|  | 685 | 87.26566315
|  | 684 | 87.22614288
|  | 683 | 87.15765381
|  | 682 | 86.97590637
|  | 681 | 86.77437592
|  | 680 | 86.55020905
|  | 679 | 86.33631134
|  | 678 | 86.16791534
|  | 677 | 85.99356079
|  | 676 | 85.88253784
|  | 675 | 85.85642242
|  | 674 | 85.87152863
|  | 673 | 85.86978912
|  | 672 | 85.90146637
|  | 671 | 85.91323853
|  | 670 | 85.78327179
|  | 669 | 85.56780243
|  | 668 | 85.22012329
|  | 667 | 84.72280884
|  | 666 | 84.11772156
|  | 665 | 83.47779083
|  | 664 | 82.88359833
|  | 663 | 82.40763092
|  | 662 | 82.2088089
|  | 661 | 82.29175568
|  | 660 | 82.65855408
|  | 659 | 83.34332275
|  | 658 | 84.19145203
|  | 657 | 85.11502838
|  | 656 | 86.02778625
|  | 655 | 86.86290741
|  | 654 | 87.51367188
|  | 653 | 87.60835266
|  | 652 | 85.76544189
|  | 651 | 79.14134216
|  | 650 | 65.30264282
|  | 649 | 46.40209579
|  | 648 | 27.99295807
|  | 647 | 14.81014633
|  | 646 | 7.408827782
|  | 645 | 3.634684086
|  | 644 | 1.82665658
|  | 643 | 0.9469676018
|  | 642 | 0.5007227659
|  | 641 | 0.279216826
|  | 640 | 0.1597743183
|  | 639 | 0.09367870539
|  | 638 | 0.05630033463
|  | 637 | 0.03454531729
|  | 636 | 0.0216818098
|  | 635 | 0.01386011112
|  | 634 | 0.008971648291
|  | 633 | 0.005888307933
|  | 632 | 0.003909704741
|  | 631 | 0.002638991224
|  | 630 | 0.001803653897
|  | 629 | 0.00123435806
|  | 628 | 0.0008874768391
|  | 627 | 0.0006219942588
|  | 626 | 0.0004573876213
|  | 625 | 0.0003352040367
|  | 624 | 0.0002507077879
|  | 623 | 0.000188763981
|  | 622 | 0.0001440410706
|  | 621 | 0.0001190606999
|  | 620 | 9.17432626e-05
|  | 619 | 7.258880942e-05
|  | 618 | 7.914050366e-05
|  | 617 | 5.582282756e-05
|  | 616 | 4.86960671e-05
|  | 615 | 4.74438275e-05
|  | 614 | 3.770782496e-05
|  | 613 | 5.158775457e-05
|  | 612 | 3.074932101e-05
|  | 611 | 3.279502198e-05
|  | 610 | 2.741676326e-05
|  | 609 | 3.164669033e-05
|  | 608 | 3.165375165e-05
|  | 607 | 2.220855822e-05
|  | 606 | 2.490913903e-05
|  | 605 | 3.186347021e-05
|  | 604 | 2.559971472e-05
|  | 603 | 2.932790994e-05
|  | 602 | 3.046021993e-05
|  | 601 | 2.019788735e-05
|  | 600 | 1.966097261e-05
|  | 599 | 2.644992855e-05
|  | 598 | 1.779823469e-05
|  | 597 | 2.165708975e-05
|  | 596 | 2.052009586e-05
|  | 595 | 1.61290609e-05
|  | 594 | 1.697712469e-05
|  | 593 | 1.028600855e-05
|  | 592 | 2.072172356e-05
|  | 591 | 2.476466216e-05
|  | 590 | 1.453526329e-05
|  | 589 | 1.859766962e-05
|  | 588 | 1.847400199e-05
|  | 587 | 1.767714275e-05
|  | 586 | 1.601415715e-05
|  | 585 | 2.623156615e-05
|  | 584 | 1.153642461e-05
|  | 583 | 1.54635236e-05
|  | 582 | 2.901721746e-05
|  | 581 | 1.82416934e-05
|  | 580 | 1.875541966e-05
|  | 579 | 1.761799285e-05
|  | 578 | 2.200954805e-05
|  | 577 | 1.993891965e-05
|  | 576 | 1.534938565e-05
|  | 575 | 2.313749792e-05
|  | 574 | 1.864780825e-05
|  | 573 | 4.529691978e-06
|  | 572 | 1.25346005e-05
|  | 571 | 2.105797284e-05
|  | 570 | 2.070731352e-05
|  | 569 | 1.120532215e-05
|  | 568 | 1.941248956e-05
|  | 567 | 1.785395398e-05
|  | 566 | 2.072712596e-05
|  | 565 | 1.120994693e-05
|  | 564 | 1.873301517e-05
|  | 563 | 1.349025115e-05
|  | 562 | 1.785885797e-05
|  | 561 | 2.272580787e-05
|  | 560 | 1.379556397e-05
|  | 559 | 1.719199827e-05
|  | 558 | 2.056706217e-05
|  | 557 | 1.455139682e-05
|  | 556 | 1.666512253e-05
|  | 555 | 1.274031092e-05
|  | 554 | 1.262659862e-05
|  | 553 | 1.805765351e-05
|  | 552 | 1.166096536e-05
|  | 551 | 1.239045287e-05
|  | 550 | 1.052025982e-05
|  | 549 | 8.352414625e-06
|  | 548 | 1.469060862e-05
|  | 547 | 1.139408414e-05
|  | 546 | 5.773541488e-06
|  | 545 | 1.338532911e-05
|  | 544 | 1.232972227e-05
|  | 543 | 1.535299816e-05
|  | 542 | 1.849601358e-05
|  | 541 | 1.183182667e-05
|  | 540 | 1.299168525e-05
|  | 539 | 1.12640937e-05
|  | 538 | 1.21087478e-05
|  | 537 | 5.21929951e-06
|  | 536 | 1.034021807e-05
|  | 535 | 1.521511331e-05
|  | 534 | 1.673553925e-06
|  | 533 | 9.644189049e-06
|  | 532 | 1.355815857e-05
|  | 531 | 1.034188153e-05
|  | 530 | 1.215188968e-05
|  | 529 | 8.627803254e-06
|  | 528 | 5.683502877e-06
|  | 527 | 1.358932423e-05
|  | 526 | 1.071402585e-05
|  | 525 | 7.42976863e-06
|  | 524 | 1.188442093e-05
|  | 523 | 7.481962257e-06
|  | 522 | 1.119047465e-05
|  | 521 | 7.280681984e-06
|  | 520 | 8.226330465e-06
|  | 519 | 8.329830962e-06
|  | 518 | 7.678307156e-06
|  | 517 | 9.726851204e-06
|  | 516 | 1.048247759e-05
|  | 515 | 7.677911526e-06
|  | 514 | 1.267429616e-05
|  | 513 | 1.142205747e-05
|  | 512 | 7.951910447e-06
|  | 511 | 1.105858973e-05
|  | 510 | 1.401455756e-05
|  | 509 | 1.019615411e-05
|  | 508 | 5.757940016e-06
|  | 507 | 1.441479617e-05
|  | 506 | 8.00543512e-06
|  | 505 | 3.36713515e-06
|  | 504 | 1.255725419e-05
|  | 503 | 8.901750334e-06
|  | 502 | 8.90924639e-06
|  | 501 | 1.118729779e-05
|  | 500 | 8.267706107e-06
|  | 499 | 1.063608124e-05
|  | 498 | 1.394919582e-05
|  | 497 | 7.74291675e-06
|  | 496 | 7.927178558e-06
|  | 495 | 5.019756372e-06
|  | 494 | 8.435980817e-06
|  | 493 | 1.051983145e-05
|  | 492 | 7.647875464e-06
|  | 491 | 7.799367268e-06
|  | 490 | 1.23552436e-05
|  | 489 | 5.716069609e-06
|  | 488 | 9.746809155e-06
|  | 487 | 9.404772754e-06
|  | 486 | 9.917719581e-06
|  | 485 | 6.092691365e-06
|  | 484 | 7.242056199e-06
|  | 483 | 7.99348436e-06
|  | 482 | 7.371892934e-06
|  | 481 | 1.253811206e-05
|  | 480 | 1.332323791e-05
|  | 479 | 6.559136636e-06
|  | 478 | 3.356959496e-06
|  | 477 | 1.141676239e-05
|  | 476 | 1.239777885e-05
|  | 475 | 6.556017979e-06
|  | 474 | 1.25558945e-05
|  | 473 | 8.424069165e-06
|  | 472 | 1.309651361e-05
|  | 471 | 9.579790458e-06
|  | 470 | 1.467125639e-05
|  | 469 | 9.345658327e-06
|  | 468 | 8.590385733e-06
|  | 467 | 1.645179145e-05
|  | 466 | 1.163657726e-05
|  | 465 | 7.04498234e-06
|  | 464 | 1.721714398e-05
|  | 463 | 2.465182479e-05
|  | 462 | 2.112197217e-05
|  | 461 | 1.538494325e-05
|  | 460 | 1.92507141e-05
|  | 459 | 3.107442535e-05
|  | 458 | 2.394896728e-05
|  | 457 | 1.546336171e-05
|  | 456 | 1.516672637e-05
|  | 455 | 1.145505848e-05
|  | 454 | 1.134145259e-05
|  | 453 | 1.637295281e-05
|  | 452 | 1.42496101e-05
|  | 451 | 2.207435682e-05
|  | 450 | 1.962704664e-05
|  | 449 | 1.859331678e-05
|  | 448 | 7.26827875e-06
|  | 447 | 1.519997295e-05
|  | 446 | 1.45806298e-05
|  | 445 | 6.863930139e-06
|  | 444 | 1.433104899e-05
|  | 443 | 1.43330908e-05
|  | 442 | 1.950642036e-05
|  | 441 | 2.113589289e-05
|  | 440 | 3.157316678e-05
|  | 439 | 2.685870277e-05
|  | 438 | 1.752123353e-05
|  | 437 | 1.462775981e-05
|  | 436 | 5.140473604e-06
|  | 435 | 1.657709981e-05
|  | 434 | 1.997298568e-05
|  | 433 | 2.829342884e-05
|  | 432 | 3.952564657e-05
|  | 431 | 4.107526911e-05
|  | 430 | 3.947666482e-05
|  | 429 | 2.612562821e-05
|  | 428 | 2.022166336e-05
|  | 427 | 1.148764295e-05
|  | 426 | 9.197331565e-06
|  | 425 | 2.178491559e-05
|  | 424 | 1.906370198e-05
|  | 423 | 2.7433176e-05
|  | 422 | 5.385339318e-05
|  | 421 | 4.808073936e-05
|  | 420 | 3.317289156e-05
|  | 419 | 3.328398452e-05
|  | 418 | 2.795769069e-05
|  | 417 | 8.339141459e-06
|  | 416 | 1.907392652e-05
|  | 415 | 2.297239735e-05
|  | 414 | 2.869294985e-05
|  | 413 | 1.980283378e-05
|  | 412 | 4.587449439e-05
|  | 411 | 4.251904829e-05
|  | 410 | 4.335643462e-05
|  | 409 | 3.334748544e-05
|  | 408 | 4.034122321e-05
|  | 407 | 3.638978524e-05
|  | 406 | 4.868618271e-05
|  | 405 | 3.716490755e-05
|  | 404 | 6.311110337e-05
|  | 403 | 5.337375478e-05
|  | 402 | 4.420225378e-05
|  | 401 | 3.589592961e-05
|  | 400 | 3.081898831e-05
|  | 399 | 1.720964428e-05
|  | 398 | 3.687077697e-05
|  | 397 | 3.896458657e-05
|  | 396 | 4.770552187e-05
|  | 395 | 5.139918358e-05
|  | 394 | 4.116552009e-05
|  | 393 | 4.196029477e-05
|  | 392 | 3.427161573e-05
|  | 391 | 3.310072134e-05
|  | 390 | 3.267162174e-05
|  | 389 | 1.707866795e-05
|  | 388 | 4.153193368e-05
|  | 387 | 4.077513586e-05
|  | 386 | 4.171275214e-05
|  | 385 | 4.795805216e-05
|  | 384 | 4.099704165e-05
|  | 383 | 2.50564317e-05
|  | 382 | 3.165591625e-05
|  | 381 | 3.580641351e-05
|  | 380 | 3.66309323e-05
|  | 379 | 3.401819413e-05
|  | 378 | 3.563426071e-05
|  | 377 | 2.586282062e-05
|  | 376 | 2.399898949e-05
|  | 375 | 2.856850188e-05
|  | 374 | 2.850230521e-05
|  | 373 | 2.272433085e-05
|  | 372 | 2.592863166e-05
|  | 371 | 8.094578334e-06
|  | 370 | 2.004994531e-05
|  | 369 | 2.492945168e-05
|  | 368 | 1.586741382e-05
|  | 367 | 1.043894736e-05
|  | 366 | 2.284267612e-05
|  | 365 | 2.458838753e-05
|  | 364 | 2.102371946e-05
|  | 363 | 1.146748218e-05
|  | 362 | 1.451499975e-05
|  | 361 | 2.199230767e-05
|  | 360 | 9.901375961e-06
|  | 359 | 2.76281462e-05
|  | 358 | 3.70538578e-06
|  | 357 | 2.809095713e-05
|  | 356 | 2.441746074e-05
|  | 355 | 1.333907403e-05
|  | 354 | 2.404755469e-05
|  | 353 | 5.615447208e-06
|  | 352 | 1.747302849e-05
|  | 351 | 3.51078379e-05
|  | 350 | 1.256496034e-05
|  | 349 | -0.0001243977458
|  | 348 | 1.077615798e-05
|  | 347 | 2.241863695e-05
|  | 346 | 1.048702507e-05
|  | 345 | 1.056454312e-05
|  | 344 | 7.455091691e-07
|  | 343 | 2.085400047e-05
|  | 342 | 1.083879124e-05
|  | 341 | 1.797287587e-05
|  | 340 | 5.252540632e-06
|  | 339 | 1.166152288e-05
|  | 338 | 2.900057189e-05
|  | 337 | 6.916088296e-06
|  | 336 | 1.577350849e-05
|  | 335 | 7.479833585e-06
|  | 334 | 2.994049055e-06
|  | 333 | 1.359751695e-05
|  | 332 | 2.417400174e-05
|  | 331 | 1.75090081e-05
|  | 330 | 1.4129193e-05
|  | 329 | 3.149953773e-05
|  | 328 | 3.369069236e-05
|  | 327 | 1.463311582e-05
|  | 326 | 2.725667582e-05
|  | 325 | 4.158527008e-05
|  | 324 | 2.767953265e-05
|  | 323 | 2.234665772e-05
|  | 322 | 4.849857942e-05
|  | 321 | 2.862594738e-05
|  | 320 | 5.594659888e-05
|  | 319 | 5.381201481e-05
|  | 318 | 4.129075387e-05
|  | 317 | 5.839249934e-05
|  | 316 | 5.20611211e-05
|  | 315 | 7.987728168e-05
|  | 314 | 6.111838593e-05
|  | 313 | 8.550355415e-05
|  | 312 | 8.170823276e-05
|  | 311 | 9.635461902e-05
|  | 310 | 8.956652891e-05
|  | 309 | 0.0001277663687
|  | 308 | 0.0001038556875
|  | 307 | 0.0001298635761
|  | 306 | 0.0001268630876
|  | 305 | 0.0001561494719
|  | 304 | 0.0001819167956
|  | 303 | 0.0001673881052
|  | 302 | 0.0001820386533
|  | 301 | 0.0001912918669
|  | 300 | 0.0001976865897
|  | 299 | 0.000222353352
|  | 298 | 0.0002279153268
|  | 297 | 0.0002381068916
|  | 296 | 0.0002440962853
|  | 295 | 0.0002650071692
|  | 294 | 0.0002894740028
|  | 293 | 0.0002770330175
|  | 292 | 0.0002812043822
|  | 291 | 0.0002906787558
|  | 290 | 0.0003097644949
|  | 289 | 0.0003125955991
|  | 288 | 0.0003212392912
|  | 287 | 0.0003243077663
|  | 286 | 0.0003350439656
|  | 285 | 0.0003334821668
|  | 284 | 0.0003339566174
|  | 283 | 0.0003378948313
|  | 282 | 0.0003428605269
|  | 281 | 0.0003551868431
|  | 280 | 0.000361190032
|  | 279 | 0.0003516064608
|  | 278 | 0.0003627800324
|  | 277 | 0.0003567636595
|  | 276 | 0.0003364549193
|  | 275 | 0.0003542808408
|  | 274 | 0.0003583026701
|  | 273 | 0.0003775197547
|  | 272 | 0.0003638496855
|  | 271 | 0.0003662754898
|  | 270 | 0.0003637391492
|  | 269 | 0.0003643392411
|  | 268 | 0.0003830464266
|  | 267 | 0.0003765681759
|  | 266 | 0.0003716890933
|  | 265 | 0.0003676639753
|  | 264 | 0.0003832037619
|  | 263 | 0.000368563371
|  | 262 | 0.000364224863
|  | 261 | 0.0003731465549
|  | 260 | 0.0003840978607
|  | 259 | 0.0003613916633
|  | 258 | 0.0003609274572
|  | 257 | 0.0003724558628
|  | 256 | 0.0003670935112
|  | 255 | 0.0003623966768
|  | 254 | 0.000367361994
|  | 253 | 0.0003653837484
|  | 252 | 0.0003604309168
|  | 251 | 0.0003687489079
|  | 250 | 0.0003802614228
|  | 249 | 0.0003659610811
|  | 248 | 0.0003702976392
|  | 247 | 0.0003748901363
|  | 246 | 0.0003788858594
|  | 245 | 0.0003741584369
|  | 244 | 0.0003785501467
|  | 243 | 0.0004014876904
|  | 242 | 0.0004010655975
|  | 241 | 0.0004089047143
|  | 240 | 0.0004059709318
|  | 239 | 0.0004116800847
|  | 238 | 0.0004303330206
|  | 237 | 0.0004425243824
|  | 236 | 0.0004415180592
|  | 235 | 0.0004393262207
|  | 234 | 0.0004677227989
|  | 233 | 0.0004743591417
|  | 232 | 0.000488539401
|  | 231 | 0.0004981532111
|  | 230 | 0.0005053216009
|  | 229 | 0.0005210777163
|  | 228 | 0.0005226131761
|  | 227 | 0.0005307548563
|  | 226 | 0.0005263679777
|  | 225 | 0.0005152749945
|  | 224 | 0.0005350512802
|  | 223 | 0.0005545701715
|  | 222 | 0.0005457276129
|  | 221 | 0.0005474695354
|  | 220 | 0.0005350084975
|  | 219 | 0.0005416640779
|  | 218 | 0.0005654874258
|  | 217 | 0.0005701650516
|  | 216 | 0.0005605792394
|  | 215 | 0.000546592637
|  | 214 | 0.0005587090855
|  | 213 | 0.0005622170866
|  | 212 | 0.0005720407935
|  | 211 | 0.0005740725319
|  | 210 | 0.0006008725613
|  | 209 | 0.0006053283578
|  | 208 | 0.0005964525044
|  | 207 | 0.0006380623672
|  | 206 | 0.0006263654795
|  | 205 | 0.0006442430895
|  | 204 | 0.0006399596459
|  | 203 | 0.0006723176339
|  | 202 | 0.0006880642031
|  | 201 | 0.0006669979775
|  | 200 | 0.0006691451999