## Transmission Data
|  | Wavelength (nm) | % Transmission
|  | 2600 | 48.00494385
|  | 2599 | 47.87200165
|  | 2598 | 47.77132034
|  | 2597 | 47.59140778
Product Raw Data |  | 2596 | 47.3707428
Ø1" (Ø25.4 mm) Longpass Filter, Cut-On Wavelength: 700 nm |  | 2595 | 47.22084427
|  | 2594 | 47.01950073
Item # | FEL0700 | 2593 | 46.8182869
DISCLAIMER: The data presented here are typical. Slight variations in performance data will occur from lot to lot. Please contact Technical Support with any questions regarding the use or reliability of this data. |  | 2592 | 46.58934402
|  | 2591 | 46.38032532
|  | 2590 | 46.11828232
|  | 2589 | 45.87542343
|  | 2588 | 45.62752914
|  | 2587 | 45.40208435
|  | 2586 | 45.17885208
|  | 2585 | 44.96366119
|  | 2584 | 44.72290421
|  | 2583 | 44.5060463
|  | 2582 | 44.36540604
|  | 2581 | 44.17041397
|  | 2580 | 44.03988647
|  | 2579 | 43.90599442
|  | 2578 | 43.79578018
|  | 2577 | 43.67398071
|  | 2576 | 43.64334869
|  | 2575 | 43.50490189
|  | 2574 | 43.42991638
|  | 2573 | 43.44334412
|  | 2572 | 43.40798187
|  | 2571 | 43.34510803
|  | 2570 | 43.25950623
|  | 2569 | 43.18677521
|  | 2568 | 43.1970787
|  | 2567 | 43.04356384
|  | 2566 | 42.96928024
|  | 2565 | 42.87052917
|  | 2564 | 42.81954956
|  | 2563 | 42.75524139
|  | 2562 | 42.70490265
|  | 2561 | 42.60349655
|  | 2560 | 42.51520157
|  | 2559 | 42.50345993
|  | 2558 | 42.4010582
|  | 2557 | 42.37349319
|  | 2556 | 42.28252411
|  | 2555 | 42.25625229
|  | 2554 | 42.21889496
|  | 2553 | 42.18386078
|  | 2552 | 42.09689331
|  | 2551 | 42.03689957
|  | 2550 | 42.05368042
|  | 2549 | 42.05134583
|  | 2548 | 41.97840881
|  | 2547 | 41.93849182
|  | 2546 | 41.91587067
|  | 2545 | 41.80929184
|  | 2544 | 41.79481506
|  | 2543 | 41.68724823
|  | 2542 | 41.62117004
|  | 2541 | 41.53731155
|  | 2540 | 41.44102478
|  | 2539 | 41.29312515
|  | 2538 | 41.20183182
|  | 2537 | 41.01192474
|  | 2536 | 40.91046524
|  | 2535 | 40.71673584
|  | 2534 | 40.53435135
|  | 2533 | 40.25893402
|  | 2532 | 40.10315704
|  | 2531 | 39.81415176
|  | 2530 | 39.64710999
|  | 2529 | 39.35433197
|  | 2528 | 39.08173752
|  | 2527 | 38.8400116
|  | 2526 | 38.59539795
|  | 2525 | 38.30173874
|  | 2524 | 38.05683136
|  | 2523 | 37.80579758
|  | 2522 | 37.62011719
|  | 2521 | 37.328125
|  | 2520 | 37.10210419
|  | 2519 | 36.88516617
|  | 2518 | 36.6809082
|  | 2517 | 36.5054512
|  | 2516 | 36.35788727
|  | 2515 | 36.16638947
|  | 2514 | 36.04224777
|  | 2513 | 35.99811935
|  | 2512 | 35.95718002
|  | 2511 | 35.89347076
|  | 2510 | 35.89152145
|  | 2509 | 35.8660965
|  | 2508 | 35.90324402
|  | 2507 | 35.90517426
|  | 2506 | 36.00520325
|  | 2505 | 36.11117935
|  | 2504 | 36.15960312
|  | 2503 | 36.23826981
|  | 2502 | 36.36587524
|  | 2501 | 36.41790771
|  | 2500 | 36.54744339
|  | 2499 | 36.67692184
|  | 2498 | 36.77669907
|  | 2497 | 36.83035278
|  | 2496 | 36.89178085
|  | 2495 | 37.01906586
|  | 2494 | 37.0712738
|  | 2493 | 37.17328262
|  | 2492 | 37.25416565
|  | 2491 | 37.31552505
|  | 2490 | 37.3935585
|  | 2489 | 37.49319458
|  | 2488 | 37.5279274
|  | 2487 | 37.57067871
|  | 2486 | 37.65602493
|  | 2485 | 37.6619873
|  | 2484 | 37.6897583
|  | 2483 | 37.69960022
|  | 2482 | 37.6832962
|  | 2481 | 37.5904541
|  | 2480 | 37.41236496
|  | 2479 | 37.25880432
|  | 2478 | 37.11278915
|  | 2477 | 36.77993011
|  | 2476 | 36.52526855
|  | 2475 | 36.19070435
|  | 2474 | 35.81695938
|  | 2473 | 35.44426727
|  | 2472 | 35.02150726
|  | 2471 | 34.65211868
|  | 2470 | 34.19442749
|  | 2469 | 33.80479431
|  | 2468 | 33.36275482
|  | 2467 | 32.9397316
|  | 2466 | 32.68462753
|  | 2465 | 32.3922348
|  | 2464 | 32.18798828
|  | 2463 | 32.06305313
|  | 2462 | 31.97929764
|  | 2461 | 32.03770065
|  | 2460 | 32.18183136
|  | 2459 | 32.40975571
|  | 2458 | 32.67469025
|  | 2457 | 33.00614929
|  | 2456 | 33.40667343
|  | 2455 | 33.87935638
|  | 2454 | 34.37437439
|  | 2453 | 34.83898163
|  | 2452 | 35.34945679
|  | 2451 | 35.85395432
|  | 2450 | 36.42593765
|  | 2449 | 36.96716309
|  | 2448 | 37.53564453
|  | 2447 | 38.13520813
|  | 2446 | 38.7179985
|  | 2445 | 39.30761337
|  | 2444 | 39.78454208
|  | 2443 | 40.4012146
|  | 2442 | 40.87880707
|  | 2441 | 41.40067291
|  | 2440 | 41.81534958
|  | 2439 | 42.24137497
|  | 2438 | 42.60313797
|  | 2437 | 42.91656876
|  | 2436 | 43.1631012
|  | 2435 | 43.41836166
|  | 2434 | 43.66615295
|  | 2433 | 43.90097427
|  | 2432 | 43.99432755
|  | 2431 | 44.24453735
|  | 2430 | 44.31535339
|  | 2429 | 44.44801331
|  | 2428 | 44.54718781
|  | 2427 | 44.66857147
|  | 2426 | 44.71259308
|  | 2425 | 44.78865051
|  | 2424 | 44.78638458
|  | 2423 | 44.80109406
|  | 2422 | 44.78196335
|  | 2421 | 44.77122116
|  | 2420 | 44.70077133
|  | 2419 | 44.69528198
|  | 2418 | 44.58244324
|  | 2417 | 44.45295715
|  | 2416 | 44.4115715
|  | 2415 | 44.25582886
|  | 2414 | 44.05929565
|  | 2413 | 43.90849304
|  | 2412 | 43.6856041
|  | 2411 | 43.45569992
|  | 2410 | 43.17635727
|  | 2409 | 42.95543289
|  | 2408 | 42.64729691
|  | 2407 | 42.38629532
|  | 2406 | 42.21935654
|  | 2405 | 41.94880295
|  | 2404 | 41.83433914
|  | 2403 | 41.67204285
|  | 2402 | 41.61182404
|  | 2401 | 41.58166504
|  | 2400 | 41.6453476
|  | 2399 | 41.66591644
|  | 2398 | 41.72128296
|  | 2397 | 41.85398102
|  | 2396 | 41.88796616
|  | 2395 | 42.01773834
|  | 2394 | 42.12978745
|  | 2393 | 42.25312424
|  | 2392 | 42.30426407
|  | 2391 | 42.44784546
|  | 2390 | 42.52467346
|  | 2389 | 42.60006714
|  | 2388 | 42.72634888
|  | 2387 | 42.80604553
|  | 2386 | 42.92798996
|  | 2385 | 43.01393509
|  | 2384 | 43.12894058
|  | 2383 | 43.17066193
|  | 2382 | 43.29050446
|  | 2381 | 43.36090088
|  | 2380 | 43.36178207
|  | 2379 | 43.43649292
|  | 2378 | 43.43218994
|  | 2377 | 43.39522552
|  | 2376 | 43.34552765
|  | 2375 | 43.30781555
|  | 2374 | 43.17279053
|  | 2373 | 43.15324783
|  | 2372 | 43.08047104
|  | 2371 | 43.03349686
|  | 2370 | 42.98888016
|  | 2369 | 42.90870285
|  | 2368 | 42.74785995
|  | 2367 | 42.7677536
|  | 2366 | 42.67166138
|  | 2365 | 42.64317703
|  | 2364 | 42.6830101
|  | 2363 | 42.69157028
|  | 2362 | 42.72393799
|  | 2361 | 42.77508163
|  | 2360 | 42.8385849
|  | 2359 | 42.79863358
|  | 2358 | 42.8739357
|  | 2357 | 42.81589508
|  | 2356 | 42.79931259
|  | 2355 | 42.72954941
|  | 2354 | 42.59299088
|  | 2353 | 42.55289459
|  | 2352 | 42.50712585
|  | 2351 | 42.44854736
|  | 2350 | 42.45575333
|  | 2349 | 42.50464249
|  | 2348 | 42.47984314
|  | 2347 | 42.56829453
|  | 2346 | 42.60508347
|  | 2345 | 42.58197403
|  | 2344 | 42.66996002
|  | 2343 | 42.69778442
|  | 2342 | 42.73196411
|  | 2341 | 42.72349167
|  | 2340 | 42.73363495
|  | 2339 | 42.68121338
|  | 2338 | 42.5598526
|  | 2337 | 42.51195908
|  | 2336 | 42.34386826
|  | 2335 | 42.17678833
|  | 2334 | 41.95466232
|  | 2333 | 41.69462585
|  | 2332 | 41.39071274
|  | 2331 | 41.15098953
|  | 2330 | 40.89460373
|  | 2329 | 40.5848465
|  | 2328 | 40.27405548
|  | 2327 | 39.89044952
|  | 2326 | 39.4141922
|  | 2325 | 39.02331543
|  | 2324 | 38.59601974
|  | 2323 | 38.03778839
|  | 2322 | 37.55488586
|  | 2321 | 37.00048065
|  | 2320 | 36.47594452
|  | 2319 | 35.92538071
|  | 2318 | 35.45467758
|  | 2317 | 35.08129501
|  | 2316 | 34.78907013
|  | 2315 | 34.59663773
|  | 2314 | 34.46255112
|  | 2313 | 34.44553375
|  | 2312 | 34.52350616
|  | 2311 | 34.55121994
|  | 2310 | 34.64540482
|  | 2309 | 34.76072693
|  | 2308 | 34.87601471
|  | 2307 | 35.02019501
|  | 2306 | 35.08354568
|  | 2305 | 35.18034363
|  | 2304 | 35.31124878
|  | 2303 | 35.45801544
|  | 2302 | 35.54568863
|  | 2301 | 35.69996643
|  | 2300 | 35.85046387
|  | 2299 | 36.04888153
|  | 2298 | 36.31214523
|  | 2297 | 36.51036835
|  | 2296 | 36.75093079
|  | 2295 | 37.06232071
|  | 2294 | 37.38581085
|  | 2293 | 37.65918732
|  | 2292 | 38.01587677
|  | 2291 | 38.3384819
|  | 2290 | 38.74090576
|  | 2289 | 39.04445648
|  | 2288 | 39.41273117
|  | 2287 | 39.74148178
|  | 2286 | 40.11759186
|  | 2285 | 40.45782471
|  | 2284 | 40.85493088
|  | 2283 | 41.15813828
|  | 2282 | 41.46339417
|  | 2281 | 41.73720169
|  | 2280 | 42.04319
|  | 2279 | 42.33789444
|  | 2278 | 42.59681702
|  | 2277 | 42.82740402
|  | 2276 | 43.15116119
|  | 2275 | 43.43680954
|  | 2274 | 43.77766037
|  | 2273 | 44.26747513
|  | 2272 | 44.70882034
|  | 2271 | 45.29437637
|  | 2270 | 45.87487411
|  | 2269 | 46.5403595
|  | 2268 | 47.25639343
|  | 2267 | 48.06375122
|  | 2266 | 48.79629898
|  | 2265 | 49.59334564
|  | 2264 | 50.31510162
|  | 2263 | 51.12220001
|  | 2262 | 51.90826797
|  | 2261 | 52.751194
|  | 2260 | 53.49833298
|  | 2259 | 54.15472412
|  | 2258 | 54.96066666
|  | 2257 | 55.67285919
|  | 2256 | 56.40934753
|  | 2255 | 57.16801453
|  | 2254 | 57.85261917
|  | 2253 | 58.5297699
|  | 2252 | 59.22815704
|  | 2251 | 59.80977249
|  | 2250 | 60.4632988
|  | 2249 | 61.02985764
|  | 2248 | 61.61367416
|  | 2247 | 62.04243851
|  | 2246 | 62.59957504
|  | 2245 | 63.00341034
|  | 2244 | 63.29330826
|  | 2243 | 63.74613571
|  | 2242 | 64.05137634
|  | 2241 | 64.2996521
|  | 2240 | 64.47296143
|  | 2239 | 64.73184204
|  | 2238 | 65.01953888
|  | 2237 | 65.15873718
|  | 2236 | 65.33978271
|  | 2235 | 65.38224792
|  | 2234 | 65.59087372
|  | 2233 | 65.59918976
|  | 2232 | 65.78166199
|  | 2231 | 66.00203705
|  | 2230 | 66.14781189
|  | 2229 | 66.27881622
|  | 2228 | 66.49797058
|  | 2227 | 66.67649841
|  | 2226 | 66.83879852
|  | 2225 | 66.95250702
|  | 2224 | 67.13174438
|  | 2223 | 67.26337433
|  | 2222 | 67.30212402
|  | 2221 | 67.32440948
|  | 2220 | 67.40985107
|  | 2219 | 67.43451691
|  | 2218 | 67.45212555
|  | 2217 | 67.37743378
|  | 2216 | 67.35956573
|  | 2215 | 67.26792145
|  | 2214 | 67.18717957
|  | 2213 | 67.14968109
|  | 2212 | 67.09953308
|  | 2211 | 67.0750885
|  | 2210 | 67.02581787
|  | 2209 | 66.9870224
|  | 2208 | 67.05606079
|  | 2207 | 66.99809265
|  | 2206 | 67.1138916
|  | 2205 | 67.15837097
|  | 2204 | 67.15233612
|  | 2203 | 67.21166992
|  | 2202 | 67.27555084
|  | 2201 | 67.32405853
|  | 2200 | 67.39891052
|  | 2199 | 67.33392334
|  | 2198 | 67.33781433
|  | 2197 | 67.42797089
|  | 2196 | 67.37119293
|  | 2195 | 67.2999649
|  | 2194 | 67.26787567
|  | 2193 | 67.14710236
|  | 2192 | 67.06235504
|  | 2191 | 67.04782867
|  | 2190 | 67.04056549
|  | 2189 | 67.07766724
|  | 2188 | 67.0783844
|  | 2187 | 67.23882294
|  | 2186 | 67.27809143
|  | 2185 | 67.3661499
|  | 2184 | 67.49628448
|  | 2183 | 67.61563873
|  | 2182 | 67.69127655
|  | 2181 | 67.71456909
|  | 2180 | 67.77635956
|  | 2179 | 67.79982758
|  | 2178 | 67.7157135
|  | 2177 | 67.68222809
|  | 2176 | 67.43113708
|  | 2175 | 67.23999023
|  | 2174 | 66.92827606
|  | 2173 | 66.60912323
|  | 2172 | 66.06798553
|  | 2171 | 65.52326965
|  | 2170 | 64.88373566
|  | 2169 | 64.27463531
|  | 2168 | 63.58189011
|  | 2167 | 63.08742142
|  | 2166 | 62.51428223
|  | 2165 | 62.07743454
|  | 2164 | 61.7447319
|  | 2163 | 61.67975616
|  | 2162 | 61.68912506
|  | 2161 | 61.8781395
|  | 2160 | 62.17247772
|  | 2159 | 62.49999237
|  | 2158 | 62.9614296
|  | 2157 | 63.4240799
|  | 2156 | 63.88588715
|  | 2155 | 64.44568634
|  | 2154 | 64.86602783
|  | 2153 | 65.16481018
|  | 2152 | 65.44161224
|  | 2151 | 65.7127533
|  | 2150 | 65.93225098
|  | 2149 | 65.96350861
|  | 2148 | 66.07662201
|  | 2147 | 65.93196869
|  | 2146 | 65.84646606
|  | 2145 | 65.55295563
|  | 2144 | 65.41739655
|  | 2143 | 65.13691711
|  | 2142 | 64.78131866
|  | 2141 | 64.51264191
|  | 2140 | 64.18743896
|  | 2139 | 63.83322906
|  | 2138 | 63.6775322
|  | 2137 | 63.4832077
|  | 2136 | 63.54560852
|  | 2135 | 63.51665878
|  | 2134 | 63.7901001
|  | 2133 | 64.0452652
|  | 2132 | 64.56765747
|  | 2131 | 64.9954834
|  | 2130 | 65.36476135
|  | 2129 | 65.842453
|  | 2128 | 66.16190338
|  | 2127 | 66.49691772
|  | 2126 | 66.85231781
|  | 2125 | 67.04342651
|  | 2124 | 67.22086334
|  | 2123 | 67.31184387
|  | 2122 | 67.4921875
|  | 2121 | 67.5772934
|  | 2120 | 67.68339539
|  | 2119 | 67.68759155
|  | 2118 | 67.78614807
|  | 2117 | 67.88388824
|  | 2116 | 67.90357971
|  | 2115 | 68.03645325
|  | 2114 | 68.02693939
|  | 2113 | 68.08101654
|  | 2112 | 68.1359787
|  | 2111 | 68.06349945
|  | 2110 | 68.10338593
|  | 2109 | 68.20825958
|  | 2108 | 68.20536804
|  | 2107 | 68.22866821
|  | 2106 | 68.21245575
|  | 2105 | 68.35233307
|  | 2104 | 68.33651733
|  | 2103 | 68.28973389
|  | 2102 | 68.31726837
|  | 2101 | 68.36470032
|  | 2100 | 68.39321899
|  | 2099 | 68.35573578
|  | 2098 | 68.41859436
|  | 2097 | 68.34807587
|  | 2096 | 68.44074249
|  | 2095 | 68.50801849
|  | 2094 | 68.42936707
|  | 2093 | 68.49085236
|  | 2092 | 68.56221008
|  | 2091 | 68.58430481
|  | 2090 | 68.65052795
|  | 2089 | 68.68366241
|  | 2088 | 68.7530899
|  | 2087 | 68.83695221
|  | 2086 | 68.84761047
|  | 2085 | 68.88920593
|  | 2084 | 69.01096344
|  | 2083 | 69.07624817
|  | 2082 | 69.14002991
|  | 2081 | 69.23221588
|  | 2080 | 69.31656647
|  | 2079 | 69.42793274
|  | 2078 | 69.64167786
|  | 2077 | 69.69316864
|  | 2076 | 69.7922821
|  | 2075 | 69.95819092
|  | 2074 | 70.12540436
|  | 2073 | 70.21922302
|  | 2072 | 70.39929962
|  | 2071 | 70.46181488
|  | 2070 | 70.62422943
|  | 2069 | 70.71477509
|  | 2068 | 70.86499023
|  | 2067 | 71.11708832
|  | 2066 | 71.06787872
|  | 2065 | 71.38318634
|  | 2064 | 71.5071106
|  | 2063 | 71.56825256
|  | 2062 | 71.78495789
|  | 2061 | 71.90248108
|  | 2060 | 72.08885193
|  | 2059 | 72.24970245
|  | 2058 | 72.42699432
|  | 2057 | 72.59091187
|  | 2056 | 72.64568329
|  | 2055 | 72.8132782
|  | 2054 | 72.99429321
|  | 2053 | 73.10389709
|  | 2052 | 73.24982452
|  | 2051 | 73.43924713
|  | 2050 | 73.537323
|  | 2049 | 73.74436188
|  | 2048 | 73.84789276
|  | 2047 | 74.07660675
|  | 2046 | 74.17544556
|  | 2045 | 74.26467896
|  | 2044 | 74.44031525
|  | 2043 | 74.57370758
|  | 2042 | 74.86976624
|  | 2041 | 75.03181458
|  | 2040 | 75.08170319
|  | 2039 | 75.14530182
|  | 2038 | 75.36943817
|  | 2037 | 75.57569885
|  | 2036 | 75.69944763
|  | 2035 | 75.78931427
|  | 2034 | 75.95887756
|  | 2033 | 76.13755798
|  | 2032 | 76.25913239
|  | 2031 | 76.42245483
|  | 2030 | 76.52880096
|  | 2029 | 76.67208099
|  | 2028 | 76.87819672
|  | 2027 | 76.99549866
|  | 2026 | 77.07595062
|  | 2025 | 77.29348755
|  | 2024 | 77.36174774
|  | 2023 | 77.36282349
|  | 2022 | 77.60362244
|  | 2021 | 77.66110992
|  | 2020 | 77.73057556
|  | 2019 | 77.8763504
|  | 2018 | 78.01868439
|  | 2017 | 78.05692291
|  | 2016 | 78.21186829
|  | 2015 | 78.30357361
|  | 2014 | 78.28405762
|  | 2013 | 78.53890991
|  | 2012 | 78.56394958
|  | 2011 | 78.76849365
|  | 2010 | 78.78328705
|  | 2009 | 78.82592773
|  | 2008 | 78.83854675
|  | 2007 | 79.01598358
|  | 2006 | 79.03150177
|  | 2005 | 79.10319519
|  | 2004 | 79.22788239
|  | 2003 | 79.29250336
|  | 2002 | 79.38807678
|  | 2001 | 79.48071289
|  | 2000 | 79.4257431
|  | 1999 | 79.42323303
|  | 1998 | 79.57987213
|  | 1997 | 79.65144348
|  | 1996 | 79.6252594
|  | 1995 | 79.72885132
|  | 1994 | 79.75018311
|  | 1993 | 79.87590027
|  | 1992 | 79.84088898
|  | 1991 | 79.90072632
|  | 1990 | 79.97636414
|  | 1989 | 79.98291016
|  | 1988 | 80.05425262
|  | 1987 | 80.05521393
|  | 1986 | 80.04063416
|  | 1985 | 80.08280945
|  | 1984 | 80.14853668
|  | 1983 | 80.10402679
|  | 1982 | 79.9903183
|  | 1981 | 80.10631561
|  | 1980 | 80.0674057
|  | 1979 | 80.11947632
|  | 1978 | 80.02415466
|  | 1977 | 80.17849731
|  | 1976 | 80.0761261
|  | 1975 | 80.14459991
|  | 1974 | 80.12124634
|  | 1973 | 80.06221771
|  | 1972 | 80.15718842
|  | 1971 | 80.1060257
|  | 1970 | 80.12391663
|  | 1969 | 80.07633972
|  | 1968 | 80.08816528
|  | 1967 | 80.12017059
|  | 1966 | 80.10734558
|  | 1965 | 80.07484436
|  | 1964 | 80.04824829
|  | 1963 | 80.06503296
|  | 1962 | 80.11858368
|  | 1961 | 79.99925232
|  | 1960 | 80.00909424
|  | 1959 | 80.06903839
|  | 1958 | 80.11745453
|  | 1957 | 80.04410553
|  | 1956 | 80.04386139
|  | 1955 | 80.04942322
|  | 1954 | 80.02290344
|  | 1953 | 80.08600616
|  | 1952 | 79.98525238
|  | 1951 | 80.03942871
|  | 1950 | 80.05951691
|  | 1949 | 79.9723053
|  | 1948 | 79.92192841
|  | 1947 | 79.94112396
|  | 1946 | 79.95974731
|  | 1945 | 79.99242401
|  | 1944 | 79.95214844
|  | 1943 | 79.9029007
|  | 1942 | 79.97311401
|  | 1941 | 79.86594391
|  | 1940 | 79.84516907
|  | 1939 | 79.88247681
|  | 1938 | 79.89622498
|  | 1937 | 79.86784363
|  | 1936 | 79.85967255
|  | 1935 | 79.80792236
|  | 1934 | 79.76108551
|  | 1933 | 79.79429626
|  | 1932 | 79.88111115
|  | 1931 | 79.80550385
|  | 1930 | 79.77908325
|  | 1929 | 79.84294891
|  | 1928 | 79.86186981
|  | 1927 | 79.8974762
|  | 1926 | 79.7988739
|  | 1925 | 79.75726318
|  | 1924 | 79.88287354
|  | 1923 | 79.90564728
|  | 1922 | 79.83757019
|  | 1921 | 79.90024567
|  | 1920 | 79.87296295
|  | 1919 | 79.93418121
|  | 1918 | 79.89196777
|  | 1917 | 79.96644592
|  | 1916 | 79.9088974
|  | 1915 | 79.88702393
|  | 1914 | 79.90544128
|  | 1913 | 79.95860291
|  | 1912 | 79.93032074
|  | 1911 | 80.11536407
|  | 1910 | 79.98834991
|  | 1909 | 80.03075409
|  | 1908 | 80.07914734
|  | 1907 | 79.99593353
|  | 1906 | 80.08387756
|  | 1905 | 80.12402344
|  | 1904 | 80.08243561
|  | 1903 | 80.22677612
|  | 1902 | 80.18100739
|  | 1901 | 80.17489624
|  | 1900 | 80.27520752
|  | 1899 | 80.25511169
|  | 1898 | 80.28178406
|  | 1897 | 80.38566589
|  | 1896 | 80.38179016
|  | 1895 | 80.44934082
|  | 1894 | 80.49046326
|  | 1893 | 80.53852081
|  | 1892 | 80.42616272
|  | 1891 | 80.61714172
|  | 1890 | 80.65769958
|  | 1889 | 80.59674072
|  | 1888 | 80.54716492
|  | 1887 | 80.63433838
|  | 1886 | 80.66388702
|  | 1885 | 80.63238525
|  | 1884 | 80.62440491
|  | 1883 | 80.79980469
|  | 1882 | 80.75759125
|  | 1881 | 80.62055969
|  | 1880 | 80.68140411
|  | 1879 | 80.66538239
|  | 1878 | 80.61791229
|  | 1877 | 80.66532898
|  | 1876 | 80.78642273
|  | 1875 | 80.69745636
|  | 1874 | 80.65999603
|  | 1873 | 80.69080353
|  | 1872 | 80.61903381
|  | 1871 | 80.70137787
|  | 1870 | 80.67243195
|  | 1869 | 80.61893463
|  | 1868 | 80.73226166
|  | 1867 | 80.63968658
|  | 1866 | 80.69974518
|  | 1865 | 80.67388916
|  | 1864 | 80.60193634
|  | 1863 | 80.60568237
|  | 1862 | 80.57000732
|  | 1861 | 80.57145691
|  | 1860 | 80.53770447
|  | 1859 | 80.64035034
|  | 1858 | 80.54402161
|  | 1857 | 80.60712433
|  | 1856 | 80.52025604
|  | 1855 | 80.43719482
|  | 1854 | 80.41567993
|  | 1853 | 80.36014557
|  | 1852 | 80.40426636
|  | 1851 | 80.33272552
|  | 1850 | 80.34775543
|  | 1849 | 80.31206512
|  | 1848 | 80.26631165
|  | 1847 | 80.16879272
|  | 1846 | 80.20903778
|  | 1845 | 80.21865845
|  | 1844 | 80.23631287
|  | 1843 | 80.04434967
|  | 1842 | 80.10002136
|  | 1841 | 79.99571228
|  | 1840 | 80.06942749
|  | 1839 | 80.04691315
|  | 1838 | 79.96360779
|  | 1837 | 80.11610413
|  | 1836 | 79.91451263
|  | 1835 | 79.97870636
|  | 1834 | 79.95169067
|  | 1833 | 79.81339264
|  | 1832 | 79.86026764
|  | 1831 | 79.74288177
|  | 1830 | 79.80753326
|  | 1829 | 79.69861603
|  | 1828 | 79.70563507
|  | 1827 | 79.64881897
|  | 1826 | 79.67208099
|  | 1825 | 79.62776184
|  | 1824 | 79.63461304
|  | 1823 | 79.72396088
|  | 1822 | 79.56591797
|  | 1821 | 79.62081909
|  | 1820 | 79.66889954
|  | 1819 | 79.55641174
|  | 1818 | 79.51066589
|  | 1817 | 79.55247498
|  | 1816 | 79.60623169
|  | 1815 | 79.51499939
|  | 1814 | 79.41313171
|  | 1813 | 79.52632141
|  | 1812 | 79.51834106
|  | 1811 | 79.42124939
|  | 1810 | 79.50402069
|  | 1809 | 79.4269104
|  | 1808 | 79.44740295
|  | 1807 | 79.46914673
|  | 1806 | 79.49841309
|  | 1805 | 79.43100739
|  | 1804 | 79.35359192
|  | 1803 | 79.38070679
|  | 1802 | 79.35396576
|  | 1801 | 79.31306458
|  | 1800 | 79.44769287
|  | 1799 | 79.2954483
|  | 1798 | 79.3114624
|  | 1797 | 79.35735321
|  | 1796 | 79.27108765
|  | 1795 | 79.3059082
|  | 1794 | 79.23966217
|  | 1793 | 79.26769257
|  | 1792 | 79.19528198
|  | 1791 | 79.20922852
|  | 1790 | 79.1137085
|  | 1789 | 79.08516693
|  | 1788 | 79.1204834
|  | 1787 | 79.05947113
|  | 1786 | 78.98345184
|  | 1785 | 78.96388245
|  | 1784 | 78.9044342
|  | 1783 | 78.85163116
|  | 1782 | 78.75011444
|  | 1781 | 78.73628235
|  | 1780 | 78.71466064
|  | 1779 | 78.55428314
|  | 1778 | 78.45844269
|  | 1777 | 78.3463974
|  | 1776 | 78.24891663
|  | 1775 | 78.13381195
|  | 1774 | 78.03122711
|  | 1773 | 77.89737701
|  | 1772 | 77.84385681
|  | 1771 | 77.75802612
|  | 1770 | 77.74723816
|  | 1769 | 77.62215424
|  | 1768 | 77.55006409
|  | 1767 | 77.60926819
|  | 1766 | 77.60068512
|  | 1765 | 77.65241241
|  | 1764 | 77.58356476
|  | 1763 | 77.51485443
|  | 1762 | 77.66820526
|  | 1761 | 77.55680084
|  | 1760 | 77.44815826
|  | 1759 | 77.56343842
|  | 1758 | 77.496521
|  | 1757 | 77.51481628
|  | 1756 | 77.44589233
|  | 1755 | 77.3456955
|  | 1754 | 77.31793213
|  | 1753 | 77.22301483
|  | 1752 | 77.16731262
|  | 1751 | 76.99897003
|  | 1750 | 76.92534637
|  | 1749 | 76.76864624
|  | 1748 | 76.59011841
|  | 1747 | 76.53911591
|  | 1746 | 76.28526306
|  | 1745 | 76.16477203
|  | 1744 | 75.95654297
|  | 1743 | 75.82057953
|  | 1742 | 75.68761444
|  | 1741 | 75.50325012
|  | 1740 | 75.35726166
|  | 1739 | 75.27818298
|  | 1738 | 75.0528183
|  | 1737 | 74.91129303
|  | 1736 | 75.03216553
|  | 1735 | 74.91356659
|  | 1734 | 74.84431458
|  | 1733 | 74.86450958
|  | 1732 | 74.90009308
|  | 1731 | 74.91194916
|  | 1730 | 74.94219971
|  | 1729 | 74.9141922
|  | 1728 | 74.81690216
|  | 1727 | 74.86442566
|  | 1726 | 74.76326752
|  | 1725 | 74.69662476
|  | 1724 | 74.71521759
|  | 1723 | 74.71230316
|  | 1722 | 74.86534882
|  | 1721 | 74.74380493
|  | 1720 | 74.80944061
|  | 1719 | 74.85449982
|  | 1718 | 75.01333618
|  | 1717 | 75.07833862
|  | 1716 | 75.20066071
|  | 1715 | 75.26525879
|  | 1714 | 75.38952637
|  | 1713 | 75.40575409
|  | 1712 | 75.41847992
|  | 1711 | 75.47061157
|  | 1710 | 75.36395264
|  | 1709 | 75.24105072
|  | 1708 | 75.18054199
|  | 1707 | 75.06251526
|  | 1706 | 75.02497864
|  | 1705 | 74.95311737
|  | 1704 | 74.80683899
|  | 1703 | 74.67987823
|  | 1702 | 74.64724731
|  | 1701 | 74.57527161
|  | 1700 | 74.54804993
|  | 1699 | 74.63638306
|  | 1698 | 74.77107239
|  | 1697 | 74.93023682
|  | 1696 | 75.2202301
|  | 1695 | 75.31685638
|  | 1694 | 75.56156158
|  | 1693 | 75.55487061
|  | 1692 | 75.57875061
|  | 1691 | 75.5064621
|  | 1690 | 75.63983154
|  | 1689 | 75.63021088
|  | 1688 | 75.77783203
|  | 1687 | 75.88157654
|  | 1686 | 76.1772995
|  | 1685 | 76.59912872
|  | 1684 | 76.81845856
|  | 1683 | 77.11161804
|  | 1682 | 77.37928009
|  | 1681 | 77.58206177
|  | 1680 | 77.69321442
|  | 1679 | 77.62683868
|  | 1678 | 77.56594086
|  | 1677 | 77.38469696
|  | 1676 | 77.18008423
|  | 1675 | 76.94443512
|  | 1674 | 76.71409607
|  | 1673 | 76.38466644
|  | 1672 | 76.38622284
|  | 1671 | 76.15164185
|  | 1670 | 76.12814331
|  | 1669 | 76.28954315
|  | 1668 | 76.55101013
|  | 1667 | 76.93611145
|  | 1666 | 77.30962372
|  | 1665 | 77.79144287
|  | 1664 | 78.39047241
|  | 1663 | 78.91300964
|  | 1662 | 79.5332489
|  | 1661 | 79.8928833
|  | 1660 | 80.28170776
|  | 1659 | 80.63039398
|  | 1658 | 80.96065521
|  | 1657 | 81.21787262
|  | 1656 | 81.49734497
|  | 1655 | 81.70696259
|  | 1654 | 81.8997879
|  | 1653 | 81.96285248
|  | 1652 | 82.1607666
|  | 1651 | 82.22776794
|  | 1650 | 82.20254517
|  | 1649 | 82.28832245
|  | 1648 | 82.3613739
|  | 1647 | 82.59494781
|  | 1646 | 82.66927338
|  | 1645 | 82.75844574
|  | 1644 | 83.02243042
|  | 1643 | 83.11068726
|  | 1642 | 83.34602356
|  | 1641 | 83.43193817
|  | 1640 | 83.55182648
|  | 1639 | 83.56279755
|  | 1638 | 83.4947052
|  | 1637 | 83.67639923
|  | 1636 | 83.75
|  | 1635 | 83.67018127
|  | 1634 | 83.76561737
|  | 1633 | 83.81806946
|  | 1632 | 83.92019653
|  | 1631 | 83.91519928
|  | 1630 | 84.02266693
|  | 1629 | 84.00553131
|  | 1628 | 84.17511749
|  | 1627 | 84.20908356
|  | 1626 | 84.12586212
|  | 1625 | 84.20152283
|  | 1624 | 84.21411896
|  | 1623 | 84.28865051
|  | 1622 | 84.186409
|  | 1621 | 84.22813416
|  | 1620 | 84.33631897
|  | 1619 | 84.32843018
|  | 1618 | 84.18315887
|  | 1617 | 84.45645905
|  | 1616 | 84.28079224
|  | 1615 | 84.38697815
|  | 1614 | 84.3319931
|  | 1613 | 84.46825409
|  | 1612 | 84.39787292
|  | 1611 | 84.39531708
|  | 1610 | 84.44515991
|  | 1609 | 84.39196014
|  | 1608 | 84.3686676
|  | 1607 | 84.39292145
|  | 1606 | 84.38373566
|  | 1605 | 84.35899353
|  | 1604 | 84.34133911
|  | 1603 | 84.34135437
|  | 1602 | 84.41713715
|  | 1601 | 84.34737396
|  | 1600 | 84.34501648
|  | 1599 | 84.29724884
|  | 1598 | 84.32746124
|  | 1597 | 84.251297
|  | 1596 | 84.30178833
|  | 1595 | 84.29467773
|  | 1594 | 84.25621796
|  | 1593 | 84.17665863
|  | 1592 | 84.30774689
|  | 1591 | 84.13918304
|  | 1590 | 84.25082397
|  | 1589 | 84.17029572
|  | 1588 | 84.18138885
|  | 1587 | 84.15433502
|  | 1586 | 84.09192657
|  | 1585 | 84.04343414
|  | 1584 | 84.13841248
|  | 1583 | 83.93036652
|  | 1582 | 83.96588135
|  | 1581 | 84.03286743
|  | 1580 | 83.92373657
|  | 1579 | 83.90740204
|  | 1578 | 83.8898468
|  | 1577 | 83.84609985
|  | 1576 | 83.90036774
|  | 1575 | 83.83490753
|  | 1574 | 83.88252258
|  | 1573 | 83.87246704
|  | 1572 | 83.84401703
|  | 1571 | 83.85675812
|  | 1570 | 83.76397705
|  | 1569 | 83.67847443
|  | 1568 | 83.61060333
|  | 1567 | 83.68469238
|  | 1566 | 83.61530304
|  | 1565 | 83.54885864
|  | 1564 | 83.48545837
|  | 1563 | 83.5317688
|  | 1562 | 83.41789246
|  | 1561 | 83.34880066
|  | 1560 | 83.41073608
|  | 1559 | 83.29161072
|  | 1558 | 83.31555939
|  | 1557 | 83.20161438
|  | 1556 | 83.20141602
|  | 1555 | 83.05873108
|  | 1554 | 83.06728363
|  | 1553 | 83.00139618
|  | 1552 | 82.8992691
|  | 1551 | 82.66855621
|  | 1550 | 82.70856476
|  | 1549 | 82.52535248
|  | 1548 | 82.50894165
|  | 1547 | 82.44352722
|  | 1546 | 82.28520966
|  | 1545 | 82.30531311
|  | 1544 | 82.16738892
|  | 1543 | 82.05950928
|  | 1542 | 82.16772461
|  | 1541 | 82.01347351
|  | 1540 | 81.95409393
|  | 1539 | 81.9347229
|  | 1538 | 81.95612335
|  | 1537 | 81.94609833
|  | 1536 | 81.7718811
|  | 1535 | 81.82819366
|  | 1534 | 81.84307861
|  | 1533 | 81.83039856
|  | 1532 | 81.87032318
|  | 1531 | 81.94540405
|  | 1530 | 81.92427826
|  | 1529 | 81.97212982
|  | 1528 | 81.95533752
|  | 1527 | 82.12369537
|  | 1526 | 82.03088379
|  | 1525 | 82.0548172
|  | 1524 | 81.98711395
|  | 1523 | 82.05052948
|  | 1522 | 82.0896225
|  | 1521 | 82.07057953
|  | 1520 | 82.10745239
|  | 1519 | 82.11088562
|  | 1518 | 82.12049866
|  | 1517 | 82.10782623
|  | 1516 | 82.21995544
|  | 1515 | 82.2797699
|  | 1514 | 82.16462708
|  | 1513 | 82.18044281
|  | 1512 | 82.16130066
|  | 1511 | 82.28277588
|  | 1510 | 82.19395447
|  | 1509 | 82.12564087
|  | 1508 | 82.11600494
|  | 1507 | 82.22623444
|  | 1506 | 82.20278168
|  | 1505 | 82.1807785
|  | 1504 | 82.05253601
|  | 1503 | 82.07483673
|  | 1502 | 82.17758179
|  | 1501 | 82.11742401
|  | 1500 | 82.15158844
|  | 1499 | 82.13159943
|  | 1498 | 82.05574799
|  | 1497 | 82.00769043
|  | 1496 | 82.18847656
|  | 1495 | 82.1024704
|  | 1494 | 82.11439514
|  | 1493 | 82.04055786
|  | 1492 | 81.87696075
|  | 1491 | 82.00314331
|  | 1490 | 82.01268005
|  | 1489 | 82.06621552
|  | 1488 | 82.08017731
|  | 1487 | 82.07215881
|  | 1486 | 82.01213074
|  | 1485 | 82.09832001
|  | 1484 | 81.99469757
|  | 1483 | 82.01700592
|  | 1482 | 81.99536133
|  | 1481 | 82.02220917
|  | 1480 | 81.96681213
|  | 1479 | 82.00894928
|  | 1478 | 81.91741943
|  | 1477 | 82.01325226
|  | 1476 | 81.97160339
|  | 1475 | 81.84713745
|  | 1474 | 81.95213318
|  | 1473 | 81.86089325
|  | 1472 | 82.01386261
|  | 1471 | 82.00645447
|  | 1470 | 81.90169525
|  | 1469 | 81.987854
|  | 1468 | 81.89846802
|  | 1467 | 81.97025299
|  | 1466 | 81.88511658
|  | 1465 | 81.94843292
|  | 1464 | 82.02291107
|  | 1463 | 81.95322418
|  | 1462 | 81.88148499
|  | 1461 | 81.8830719
|  | 1460 | 81.84061432
|  | 1459 | 81.83927917
|  | 1458 | 81.86187744
|  | 1457 | 81.74822998
|  | 1456 | 81.91609955
|  | 1455 | 81.77280426
|  | 1454 | 81.84283447
|  | 1453 | 81.71222687
|  | 1452 | 81.7514801
|  | 1451 | 81.65581512
|  | 1450 | 81.60751343
|  | 1449 | 81.61878967
|  | 1448 | 81.458992
|  | 1447 | 81.58383179
|  | 1446 | 81.47068787
|  | 1445 | 81.42734528
|  | 1444 | 81.41764069
|  | 1443 | 81.22814941
|  | 1442 | 81.19380951
|  | 1441 | 81.00462341
|  | 1440 | 81.04813385
|  | 1439 | 81.03639221
|  | 1438 | 80.90187073
|  | 1437 | 80.8742218
|  | 1436 | 80.77236938
|  | 1435 | 80.68544006
|  | 1434 | 80.65034485
|  | 1433 | 80.51981354
|  | 1432 | 80.54320526
|  | 1431 | 80.37102509
|  | 1430 | 80.41524506
|  | 1429 | 80.5200119
|  | 1428 | 80.46463013
|  | 1427 | 80.5074234
|  | 1426 | 80.5411911
|  | 1425 | 80.61758423
|  | 1424 | 80.71472931
|  | 1423 | 80.77881622
|  | 1422 | 80.95664978
|  | 1421 | 81.04995728
|  | 1420 | 81.27342987
|  | 1419 | 81.34535217
|  | 1418 | 81.39483643
|  | 1417 | 81.61462402
|  | 1416 | 81.70219421
|  | 1415 | 81.76873016
|  | 1414 | 81.84334564
|  | 1413 | 81.81625366
|  | 1412 | 81.87052917
|  | 1411 | 81.92369843
|  | 1410 | 82.07696533
|  | 1409 | 81.98769379
|  | 1408 | 82.01106262
|  | 1407 | 81.88439941
|  | 1406 | 82.04459381
|  | 1405 | 82.01900482
|  | 1404 | 81.95943451
|  | 1403 | 82.04779816
|  | 1402 | 81.94445801
|  | 1401 | 81.93243408
|  | 1400 | 81.82559967
|  | 1399 | 81.83856964
|  | 1398 | 81.78792572
|  | 1397 | 81.78193665
|  | 1396 | 81.65365601
|  | 1395 | 81.71886444
|  | 1394 | 81.65280151
|  | 1393 | 81.70441437
|  | 1392 | 81.6648941
|  | 1391 | 81.65663147
|  | 1390 | 81.56518555
|  | 1389 | 81.59220123
|  | 1388 | 81.68666077
|  | 1387 | 81.66248322
|  | 1386 | 81.67721558
|  | 1385 | 81.60913849
|  | 1384 | 81.69556427
|  | 1383 | 81.56442261
|  | 1382 | 81.63793945
|  | 1381 | 81.65391541
|  | 1380 | 81.59709167
|  | 1379 | 81.67121124
|  | 1378 | 81.59922028
|  | 1377 | 81.76670074
|  | 1376 | 81.76216125
|  | 1375 | 81.68959808
|  | 1374 | 81.8608017
|  | 1373 | 81.78898621
|  | 1372 | 81.98439789
|  | 1371 | 82.02862549
|  | 1370 | 82.01003265
|  | 1369 | 82.11933136
|  | 1368 | 82.08122253
|  | 1367 | 82.17546082
|  | 1366 | 82.27172852
|  | 1365 | 82.22612
|  | 1364 | 82.35662079
|  | 1363 | 82.41159821
|  | 1362 | 82.36088562
|  | 1361 | 82.42179871
|  | 1360 | 82.54338837
|  | 1359 | 82.58174896
|  | 1358 | 82.56472015
|  | 1357 | 82.66654205
|  | 1356 | 82.74723053
|  | 1355 | 82.89437103
|  | 1354 | 82.90584564
|  | 1353 | 83.01728058
|  | 1352 | 83.11301422
|  | 1351 | 83.17890167
|  | 1350 | 83.26008606
|  | 1349 | 83.28564453
|  | 1348 | 83.37754822
|  | 1347 | 83.42861176
|  | 1346 | 83.56951904
|  | 1345 | 83.60173035
|  | 1344 | 83.65397644
|  | 1343 | 83.6811142
|  | 1342 | 83.70870209
|  | 1341 | 83.77658081
|  | 1340 | 83.82017517
|  | 1339 | 83.93636322
|  | 1338 | 83.92037964
|  | 1337 | 83.98987579
|  | 1336 | 84.05221558
|  | 1335 | 84.04877472
|  | 1334 | 84.20656586
|  | 1333 | 84.07157898
|  | 1332 | 84.13723755
|  | 1331 | 84.1757431
|  | 1330 | 84.34638214
|  | 1329 | 84.30512238
|  | 1328 | 84.32106018
|  | 1327 | 84.36068726
|  | 1326 | 84.46863556
|  | 1325 | 84.50491333
|  | 1324 | 84.39076233
|  | 1323 | 84.55188751
|  | 1322 | 84.51651001
|  | 1321 | 84.45743561
|  | 1320 | 84.48997498
|  | 1319 | 84.49015808
|  | 1318 | 84.52638245
|  | 1317 | 84.54823303
|  | 1316 | 84.65013885
|  | 1315 | 84.56427002
|  | 1314 | 84.5366745
|  | 1313 | 84.51719666
|  | 1312 | 84.54128265
|  | 1311 | 84.54515076
|  | 1310 | 84.58279419
|  | 1309 | 84.42964172
|  | 1308 | 84.49762726
|  | 1307 | 84.47663879
|  | 1306 | 84.46635437
|  | 1305 | 84.52857971
|  | 1304 | 84.38562775
|  | 1303 | 84.41139984
|  | 1302 | 84.39465332
|  | 1301 | 84.37450409
|  | 1300 | 84.29727936
|  | 1299 | 84.29813385
|  | 1298 | 84.25544739
|  | 1297 | 84.13954163
|  | 1296 | 84.22863007
|  | 1295 | 84.02430725
|  | 1294 | 84.0771637
|  | 1293 | 84.02586365
|  | 1292 | 84.00717163
|  | 1291 | 83.92073059
|  | 1290 | 83.90917969
|  | 1289 | 83.8069458
|  | 1288 | 83.80335999
|  | 1287 | 83.74675751
|  | 1286 | 83.68956757
|  | 1285 | 83.69688416
|  | 1284 | 83.5710144
|  | 1283 | 83.47324371
|  | 1282 | 83.3912735
|  | 1281 | 83.41346741
|  | 1280 | 83.37003326
|  | 1279 | 83.27433777
|  | 1278 | 83.2335434
|  | 1277 | 83.15999603
|  | 1276 | 83.07643127
|  | 1275 | 82.98043823
|  | 1274 | 82.93865204
|  | 1273 | 82.86035156
|  | 1272 | 82.8861084
|  | 1271 | 82.95106506
|  | 1270 | 82.86657715
|  | 1269 | 82.76643372
|  | 1268 | 82.6062088
|  | 1267 | 82.70510101
|  | 1266 | 82.61798096
|  | 1265 | 82.5774231
|  | 1264 | 82.59282684
|  | 1263 | 82.46924591
|  | 1262 | 82.45999146
|  | 1261 | 82.45581055
|  | 1260 | 82.38422394
|  | 1259 | 82.39056396
|  | 1258 | 82.32364655
|  | 1257 | 82.50008392
|  | 1256 | 82.39380646
|  | 1255 | 82.30406952
|  | 1254 | 82.34474945
|  | 1253 | 82.31088257
|  | 1252 | 82.243927
|  | 1251 | 82.29919434
|  | 1250 | 82.29129791
|  | 1249 | 82.38964081
|  | 1248 | 82.27481842
|  | 1247 | 82.29025269
|  | 1246 | 82.24898529
|  | 1245 | 82.36621857
|  | 1244 | 82.34919739
|  | 1243 | 82.38397217
|  | 1242 | 82.42781067
|  | 1241 | 82.47290039
|  | 1240 | 82.39894104
|  | 1239 | 82.41994476
|  | 1238 | 82.41386414
|  | 1237 | 82.48178864
|  | 1236 | 82.49420166
|  | 1235 | 82.44194031
|  | 1234 | 82.55279541
|  | 1233 | 82.46834564
|  | 1232 | 82.54334259
|  | 1231 | 82.70227051
|  | 1230 | 82.56229401
|  | 1229 | 82.63556671
|  | 1228 | 82.72155762
|  | 1227 | 82.69509888
|  | 1226 | 82.77731323
|  | 1225 | 82.74178314
|  | 1224 | 82.75466156
|  | 1223 | 82.75991821
|  | 1222 | 82.87880707
|  | 1221 | 82.77799225
|  | 1220 | 82.79071808
|  | 1219 | 82.87263489
|  | 1218 | 82.7592392
|  | 1217 | 82.86872864
|  | 1216 | 82.81111145
|  | 1215 | 82.8997345
|  | 1214 | 82.91645813
|  | 1213 | 82.92314148
|  | 1212 | 83.00174713
|  | 1211 | 82.86000824
|  | 1210 | 82.88572693
|  | 1209 | 82.91239166
|  | 1208 | 82.86891937
|  | 1207 | 82.89260864
|  | 1206 | 82.82671356
|  | 1205 | 82.77580261
|  | 1204 | 82.86238861
|  | 1203 | 82.80422211
|  | 1202 | 82.74281311
|  | 1201 | 82.76393127
|  | 1200 | 82.71017456
|  | 1199 | 82.64730835
|  | 1198 | 82.53780365
|  | 1197 | 82.42777252
|  | 1196 | 82.36004639
|  | 1195 | 82.38613892
|  | 1194 | 82.30619812
|  | 1193 | 82.20981598
|  | 1192 | 82.18995667
|  | 1191 | 82.20845795
|  | 1190 | 82.10153198
|  | 1189 | 82.06049347
|  | 1188 | 82.11555481
|  | 1187 | 82.10591125
|  | 1186 | 82.22013092
|  | 1185 | 82.11560059
|  | 1184 | 82.18711853
|  | 1183 | 82.14300537
|  | 1182 | 82.06000519
|  | 1181 | 82.19616699
|  | 1180 | 82.18238831
|  | 1179 | 82.02262115
|  | 1178 | 82.1075058
|  | 1177 | 82.02432251
|  | 1176 | 81.98774719
|  | 1175 | 81.931427
|  | 1174 | 82.00647736
|  | 1173 | 81.94153595
|  | 1172 | 81.97089386
|  | 1171 | 81.97750092
|  | 1170 | 82.0222702
|  | 1169 | 81.97694397
|  | 1168 | 81.92573547
|  | 1167 | 82.00894165
|  | 1166 | 81.87181854
|  | 1165 | 81.9085083
|  | 1164 | 81.97281647
|  | 1163 | 81.86306
|  | 1162 | 81.80831909
|  | 1161 | 81.76312256
|  | 1160 | 81.89867401
|  | 1159 | 81.8059082
|  | 1158 | 81.8384552
|  | 1157 | 81.7454071
|  | 1156 | 81.88791656
|  | 1155 | 81.7988739
|  | 1154 | 81.82641602
|  | 1153 | 81.73783112
|  | 1152 | 81.85520935
|  | 1151 | 81.80126953
|  | 1150 | 81.88613892
|  | 1149 | 81.92211151
|  | 1148 | 81.88793945
|  | 1147 | 81.83063507
|  | 1146 | 81.96090698
|  | 1145 | 81.99271393
|  | 1144 | 82.09307098
|  | 1143 | 82.10148621
|  | 1142 | 82.01126862
|  | 1141 | 82.12492371
|  | 1140 | 82.16294098
|  | 1139 | 82.18551636
|  | 1138 | 82.24647522
|  | 1137 | 82.37099457
|  | 1136 | 82.3236084
|  | 1135 | 82.56343842
|  | 1134 | 82.55425262
|  | 1133 | 82.66776276
|  | 1132 | 82.72529602
|  | 1131 | 82.90396118
|  | 1130 | 82.97659302
|  | 1129 | 83.11883545
|  | 1128 | 83.18540955
|  | 1127 | 83.24622345
|  | 1126 | 83.38054657
|  | 1125 | 83.31484222
|  | 1124 | 83.52825928
|  | 1123 | 83.55867767
|  | 1122 | 83.65610504
|  | 1121 | 83.69231415
|  | 1120 | 83.80395508
|  | 1119 | 83.82089996
|  | 1118 | 83.81354523
|  | 1117 | 83.80534363
|  | 1116 | 83.94515228
|  | 1115 | 84.01171875
|  | 1114 | 83.95087433
|  | 1113 | 83.85862732
|  | 1112 | 83.9635849
|  | 1111 | 83.90625763
|  | 1110 | 83.8462677
|  | 1109 | 83.8162384
|  | 1108 | 83.90850067
|  | 1107 | 83.9594574
|  | 1106 | 83.91223145
|  | 1105 | 83.8093338
|  | 1104 | 83.78666687
|  | 1103 | 83.84629059
|  | 1102 | 83.64755249
|  | 1101 | 83.634552
|  | 1100 | 83.66917419
|  | 1099 | 83.59537506
|  | 1098 | 83.50292206
|  | 1097 | 83.46512604
|  | 1096 | 83.37676239
|  | 1095 | 83.37070465
|  | 1094 | 83.2559433
|  | 1093 | 83.14060211
|  | 1092 | 83.16542053
|  | 1091 | 83.18231201
|  | 1090 | 82.98477173
|  | 1089 | 82.96569824
|  | 1088 | 82.96068573
|  | 1087 | 82.91885376
|  | 1086 | 82.81905365
|  | 1085 | 82.8680191
|  | 1084 | 82.74121857
|  | 1083 | 82.72607422
|  | 1082 | 82.74601746
|  | 1081 | 82.70202637
|  | 1080 | 82.5898819
|  | 1079 | 82.62062073
|  | 1078 | 82.62101746
|  | 1077 | 82.54237366
|  | 1076 | 82.67295074
|  | 1075 | 82.52152252
|  | 1074 | 82.62473297
|  | 1073 | 82.53062439
|  | 1072 | 82.57785034
|  | 1071 | 82.58403778
|  | 1070 | 82.52027893
|  | 1069 | 82.63249207
|  | 1068 | 82.62511444
|  | 1067 | 82.60630035
|  | 1066 | 82.79319763
|  | 1065 | 82.76891327
|  | 1064 | 82.77742004
|  | 1063 | 82.82009888
|  | 1062 | 82.84572601
|  | 1061 | 82.93109131
|  | 1060 | 82.88869476
|  | 1059 | 82.93977356
|  | 1058 | 83.0045929
|  | 1057 | 83.0905304
|  | 1056 | 83.13691711
|  | 1055 | 83.16867065
|  | 1054 | 83.20258331
|  | 1053 | 83.21574402
|  | 1052 | 83.33979034
|  | 1051 | 83.40377808
|  | 1050 | 83.50105286
|  | 1049 | 83.46430969
|  | 1048 | 83.47412109
|  | 1047 | 83.53147888
|  | 1046 | 83.65181732
|  | 1045 | 83.62670898
|  | 1044 | 83.65361786
|  | 1043 | 83.66883087
|  | 1042 | 83.69643402
|  | 1041 | 83.72444153
|  | 1040 | 83.70879364
|  | 1039 | 83.70555115
|  | 1038 | 83.76763153
|  | 1037 | 83.73519135
|  | 1036 | 83.69264984
|  | 1035 | 83.82408142
|  | 1034 | 83.76693726
|  | 1033 | 83.6230545
|  | 1032 | 83.6620636
|  | 1031 | 83.62921906
|  | 1030 | 83.58940887
|  | 1029 | 83.49317932
|  | 1028 | 83.49617767
|  | 1027 | 83.42111969
|  | 1026 | 83.43753052
|  | 1025 | 83.54717255
|  | 1024 | 83.28073883
|  | 1023 | 83.31549835
|  | 1022 | 83.29516602
|  | 1021 | 83.24768829
|  | 1020 | 83.17482758
|  | 1019 | 83.13627625
|  | 1018 | 83.10826111
|  | 1017 | 82.98467255
|  | 1016 | 83.10167694
|  | 1015 | 82.91866302
|  | 1014 | 82.92182922
|  | 1013 | 82.90145874
|  | 1012 | 82.76813507
|  | 1011 | 82.83355713
|  | 1010 | 82.90769958
|  | 1009 | 82.83037567
|  | 1008 | 82.84836578
|  | 1007 | 82.80023956
|  | 1006 | 82.89113617
|  | 1005 | 82.84532928
|  | 1004 | 82.85508728
|  | 1003 | 82.83688354
|  | 1002 | 82.92806244
|  | 1001 | 82.85575867
|  | 1000 | 82.98662567
|  | 999 | 82.98984528
|  | 998 | 83.06417847
|  | 997 | 83.10243225
|  | 996 | 83.10497284
|  | 995 | 83.16142273
|  | 994 | 83.23345947
|  | 993 | 83.29481506
|  | 992 | 83.27725983
|  | 991 | 83.40265656
|  | 990 | 83.38822937
|  | 989 | 83.47302246
|  | 988 | 83.5545578
|  | 987 | 83.58559418
|  | 986 | 83.67687225
|  | 985 | 83.62255096
|  | 984 | 83.8006897
|  | 983 | 83.6519928
|  | 982 | 83.80850983
|  | 981 | 83.86114502
|  | 980 | 83.90586853
|  | 979 | 83.96076202
|  | 978 | 83.93821716
|  | 977 | 83.86188507
|  | 976 | 83.92469788
|  | 975 | 83.98967743
|  | 974 | 83.99623871
|  | 973 | 83.99537659
|  | 972 | 83.92801666
|  | 971 | 83.98800659
|  | 970 | 83.93933105
|  | 969 | 83.91650391
|  | 968 | 83.92398071
|  | 967 | 83.85433197
|  | 966 | 83.9567337
|  | 965 | 83.88974762
|  | 964 | 83.79896545
|  | 963 | 83.83194733
|  | 962 | 83.75363159
|  | 961 | 83.67449951
|  | 960 | 83.71443176
|  | 959 | 83.64031219
|  | 958 | 83.60785675
|  | 957 | 83.619133
|  | 956 | 83.47524261
|  | 955 | 83.57930756
|  | 954 | 83.54693604
|  | 953 | 83.56561279
|  | 952 | 83.56813049
|  | 951 | 83.52768707
|  | 950 | 83.59463501
|  | 949 | 83.41471863
|  | 948 | 83.56557465
|  | 947 | 83.6202774
|  | 946 | 83.65700531
|  | 945 | 83.65605164
|  | 944 | 83.69542694
|  | 943 | 83.87926483
|  | 942 | 83.73819733
|  | 941 | 83.82283783
|  | 940 | 83.92819214
|  | 939 | 84.02884674
|  | 938 | 84.0464325
|  | 937 | 84.01099396
|  | 936 | 84.0426712
|  | 935 | 84.16405487
|  | 934 | 84.25713348
|  | 933 | 84.14446259
|  | 932 | 84.26236725
|  | 931 | 84.28682709
|  | 930 | 84.31179047
|  | 929 | 84.41217041
|  | 928 | 84.35754395
|  | 927 | 84.36843109
|  | 926 | 84.26681519
|  | 925 | 84.3345871
|  | 924 | 84.3399353
|  | 923 | 84.25270081
|  | 922 | 84.29187775
|  | 921 | 84.19490814
|  | 920 | 84.0086441
|  | 919 | 83.88430786
|  | 918 | 83.89546967
|  | 917 | 83.88069916
|  | 916 | 83.80541992
|  | 915 | 83.60777283
|  | 914 | 83.58868408
|  | 913 | 83.62084961
|  | 912 | 83.39173889
|  | 911 | 83.39942169
|  | 910 | 83.26821136
|  | 909 | 83.27305603
|  | 908 | 83.15416718
|  | 907 | 83.22505188
|  | 906 | 83.0694809
|  | 905 | 83.0459137
|  | 904 | 83.02953339
|  | 903 | 83.07007599
|  | 902 | 82.99594879
|  | 901 | 83.0639801
|  | 900 | 83.11938477
|  | 899 | 83.17947388
|  | 898 | 83.16125488
|  | 897 | 83.17428589
|  | 896 | 83.22144318
|  | 895 | 83.3083725
|  | 894 | 83.57233429
|  | 893 | 83.68387604
|  | 892 | 83.65940094
|  | 891 | 83.86856842
|  | 890 | 83.9885788
|  | 889 | 84.07323456
|  | 888 | 84.2300415
|  | 887 | 84.40016937
|  | 886 | 84.47027588
|  | 885 | 84.62756348
|  | 884 | 84.69572449
|  | 883 | 84.80760193
|  | 882 | 84.7999649
|  | 881 | 84.88441467
|  | 880 | 84.96708679
|  | 879 | 84.99991608
|  | 878 | 84.96749878
|  | 877 | 84.87700653
|  | 876 | 84.84636688
|  | 875 | 84.77120209
|  | 874 | 84.60540009
|  | 873 | 84.44961548
|  | 872 | 84.34238434
|  | 871 | 84.19648743
|  | 870 | 83.91400909
|  | 869 | 83.73390198
|  | 868 | 83.56020355
|  | 867 | 83.25810242
|  | 866 | 83.14141846
|  | 865 | 82.89518738
|  | 864 | 82.71995544
|  | 863 | 82.4852066
|  | 862 | 82.30450439
|  | 861 | 82.11492157
|  | 860 | 81.88712311
|  | 859 | 81.71662903
|  | 858 | 81.58044434
|  | 857 | 81.51489258
|  | 856 | 81.44516754
|  | 855 | 81.49085236
|  | 854 | 81.35371399
|  | 853 | 81.3482132
|  | 852 | 81.43341064
|  | 851 | 81.53856659
|  | 850 | 81.74835968
|  | 849 | 81.87652588
|  | 848 | 82.08224487
|  | 847 | 82.24305725
|  | 846 | 82.50110626
|  | 845 | 82.7397995
|  | 844 | 82.93365479
|  | 843 | 83.16918945
|  | 842 | 83.55407715
|  | 841 | 83.86263275
|  | 840 | 84.12257385
|  | 839 | 84.40681458
|  | 838 | 84.50028992
|  | 837 | 84.86081696
|  | 836 | 84.9956131
|  | 835 | 85.1593399
|  | 834 | 85.30527496
|  | 833 | 85.44107056
|  | 832 | 85.44876099
|  | 831 | 85.49877167
|  | 830 | 85.37432098
|  | 829 | 85.2492981
|  | 828 | 85.11024475
|  | 827 | 84.95492554
|  | 826 | 84.76727295
|  | 825 | 84.49675751
|  | 824 | 84.22826385
|  | 823 | 83.92390442
|  | 822 | 83.66957855
|  | 821 | 83.42423248
|  | 820 | 83.09822083
|  | 819 | 82.84442139
|  | 818 | 82.6027298
|  | 817 | 82.41152191
|  | 816 | 82.16648865
|  | 815 | 82.08431244
|  | 814 | 81.88808441
|  | 813 | 81.85844421
|  | 812 | 81.80731201
|  | 811 | 81.83600616
|  | 810 | 81.9668808
|  | 809 | 82.03731537
|  | 808 | 82.13750458
|  | 807 | 82.48345184
|  | 806 | 82.63200378
|  | 805 | 82.95889282
|  | 804 | 83.21997833
|  | 803 | 83.53001404
|  | 802 | 83.89474487
|  | 801 | 84.21695709
|  | 800 | 84.54585266
|  | 799 | 85.73492432
|  | 798 | 86.09383392
|  | 797 | 86.40666199
|  | 796 | 86.55255127
|  | 795 | 86.71044922
|  | 794 | 86.82816315
|  | 793 | 86.80886078
|  | 792 | 86.69940948
|  | 791 | 86.59715271
|  | 790 | 86.35028076
|  | 789 | 86.08990479
|  | 788 | 85.76022339
|  | 787 | 85.37497711
|  | 786 | 84.99384308
|  | 785 | 84.64471436
|  | 784 | 84.2923584
|  | 783 | 83.88256073
|  | 782 | 83.54964447
|  | 781 | 83.32096863
|  | 780 | 83.06880188
|  | 779 | 82.8509903
|  | 778 | 82.7973938
|  | 777 | 82.76963043
|  | 776 | 82.84703064
|  | 775 | 82.94191742
|  | 774 | 83.09962463
|  | 773 | 83.37986755
|  | 772 | 83.71373749
|  | 771 | 84.0802536
|  | 770 | 84.50975037
|  | 769 | 84.90693665
|  | 768 | 85.37109375
|  | 767 | 85.75668335
|  | 766 | 86.17769623
|  | 765 | 86.47696686
|  | 764 | 86.74227905
|  | 763 | 86.99346161
|  | 762 | 87.09687805
|  | 761 | 87.17075348
|  | 760 | 87.15617371
|  | 759 | 87.03179169
|  | 758 | 86.83766174
|  | 757 | 86.68047333
|  | 756 | 86.37641907
|  | 755 | 86.07002258
|  | 754 | 85.79389191
|  | 753 | 85.52174377
|  | 752 | 85.28594208
|  | 751 | 85.04614258
|  | 750 | 84.83678436
|  | 749 | 84.7948761
|  | 748 | 84.71605682
|  | 747 | 84.72735596
|  | 746 | 84.79486847
|  | 745 | 84.87985992
|  | 744 | 85.04692078
|  | 743 | 85.24176788
|  | 742 | 85.38383484
|  | 741 | 85.57508087
|  | 740 | 85.6999588
|  | 739 | 85.83156586
|  | 738 | 85.90006256
|  | 737 | 85.99376678
|  | 736 | 85.99825287
|  | 735 | 85.96302032
|  | 734 | 85.94945526
|  | 733 | 85.92350769
|  | 732 | 85.88238525
|  | 731 | 86.00161743
|  | 730 | 86.04438019
|  | 729 | 86.24411011
|  | 728 | 86.4151535
|  | 727 | 86.63630676
|  | 726 | 86.89232635
|  | 725 | 87.08678436
|  | 724 | 87.33026123
|  | 723 | 87.41966248
|  | 722 | 87.31288147
|  | 721 | 87.09986115
|  | 720 | 86.73536682
|  | 719 | 86.23875427
|  | 718 | 85.68797302
|  | 717 | 85.0405426
|  | 716 | 84.53052521
|  | 715 | 84.1463089
|  | 714 | 83.94128418
|  | 713 | 84.03476715
|  | 712 | 84.37511444
|  | 711 | 84.87325287
|  | 710 | 85.43891907
|  | 709 | 85.81716156
|  | 708 | 85.81971741
|  | 707 | 85.4357605
|  | 706 | 84.63453674
|  | 705 | 83.75424957
|  | 704 | 83.25469971
|  | 703 | 83.7195816
|  | 702 | 84.89659119
|  | 701 | 84.51515198
|  | 700 | 77.60684204
|  | 699 | 60.914505
|  | 698 | 39.3774147
|  | 697 | 21.4216938
|  | 696 | 10.56273746
|  | 695 | 5.161902905
|  | 694 | 2.578052282
|  | 693 | 1.347832322
|  | 692 | 0.732414484
|  | 691 | 0.4110882878
|  | 690 | 0.2400693446
|  | 689 | 0.1432684511
|  | 688 | 0.08758744597
|  | 687 | 0.05468681827
|  | 686 | 0.03446554393
|  | 685 | 0.02232149057
|  | 684 | 0.01469867863
|  | 683 | 0.00983164832
|  | 682 | 0.006649797317
|  | 681 | 0.004542383831
|  | 680 | 0.003184524365
|  | 679 | 0.002217704197
|  | 678 | 0.001576183247
|  | 677 | 0.001136254519
|  | 676 | 0.0008058444946
|  | 675 | 0.0005959943519
|  | 674 | 0.0004285482282
|  | 673 | 0.0003425252507
|  | 672 | 0.0002490957559
|  | 671 | 0.0001864264195
|  | 670 | 0.0001431625569
|  | 669 | 0.0001173555574
|  | 668 | 9.109968232e-05
|  | 667 | 6.912719982e-05
|  | 666 | 6.325791765e-05
|  | 665 | 5.361632793e-05
|  | 664 | 3.791165364e-05
|  | 663 | 3.899087096e-05
|  | 662 | 3.415522951e-05
|  | 661 | 2.290150587e-05
|  | 660 | 2.664060958e-05
|  | 659 | 2.102305007e-05
|  | 658 | 2.208211845e-05
|  | 657 | 2.254735045e-05
|  | 656 | 1.011250606e-05
|  | 655 | 1.52226221e-05
|  | 654 | 2.02528081e-05
|  | 653 | 2.048356691e-05
|  | 652 | 1.959875044e-05
|  | 651 | 1.233389048e-05
|  | 650 | 9.7501661e-06
|  | 649 | 1.989364682e-05
|  | 648 | 1.093435003e-05
|  | 647 | 1.479595085e-05
|  | 646 | 1.468263508e-05
|  | 645 | 1.297538984e-05
|  | 644 | 5.876714113e-06
|  | 643 | 7.119716429e-06
|  | 642 | 1.274959232e-05
|  | 641 | 1.269945369e-05
|  | 640 | 1.658525616e-05
|  | 639 | 8.63981586e-06
|  | 638 | 1.379375772e-05
|  | 637 | 1.540774633e-06
|  | 636 | 1.340697509e-05
|  | 635 | 9.783542737e-06
|  | 634 | 1.485610301e-05
|  | 633 | 1.100779718e-05
|  | 632 | 1.07809883e-05
|  | 631 | 1.114693441e-05
|  | 630 | 6.290596957e-06
|  | 629 | 8.836414054e-06
|  | 628 | 1.240248093e-05
|  | 627 | 1.104698094e-05
|  | 626 | 1.076583521e-05
|  | 625 | 1.266401887e-05
|  | 624 | 8.392174095e-06
|  | 623 | 9.755983228e-06
|  | 622 | 7.804807865e-06
|  | 621 | 8.244684977e-06
|  | 620 | 8.473742128e-06
|  | 619 | 8.724940017e-06
|  | 618 | 2.088816836e-05
|  | 617 | 5.631168278e-06
|  | 616 | 1.275265367e-05
|  | 615 | 9.318952834e-06
|  | 614 | 1.097153199e-05
|  | 613 | 1.727485323e-05
|  | 612 | 7.891722817e-06
|  | 611 | 1.243387305e-05
|  | 610 | 1.120922843e-05
|  | 609 | 1.017232444e-05
|  | 608 | 1.389476802e-05
|  | 607 | 2.778146154e-06
|  | 606 | 4.198670013e-06
|  | 605 | 8.446069842e-06
|  | 604 | 5.825496828e-06
|  | 603 | 3.868791282e-06
|  | 602 | 6.205972568e-06
|  | 601 | -3.255202728e-06
|  | 600 | 1.084848373e-05
|  | 599 | 3.826055945e-06
|  | 598 | -2.616508937e-06
|  | 597 | 7.329961136e-06
|  | 596 | 5.50554887e-06
|  | 595 | 3.578849601e-06
|  | 594 | -7.474272934e-07
|  | 593 | -9.990290891e-06
|  | 592 | 1.156942562e-05
|  | 591 | 8.078010978e-06
|  | 590 | -1.122865228e-06
|  | 589 | 9.227802366e-06
|  | 588 | 8.461293874e-06
|  | 587 | -9.098232567e-07
|  | 586 | 6.810186278e-06
|  | 585 | 5.883028734e-06
|  | 584 | -4.401269052e-06
|  | 583 | 7.933062989e-06
|  | 582 | 1.47950359e-05
|  | 581 | 6.727996151e-06
|  | 580 | -4.450103006e-06
|  | 579 | 6.591126748e-06
|  | 578 | 4.533792435e-06
|  | 577 | 6.555374966e-06
|  | 576 | 7.937115697e-06
|  | 575 | 5.009888355e-06
|  | 574 | -3.803823802e-06
|  | 573 | 1.619805062e-06
|  | 572 | 1.154262645e-05
|  | 571 | 5.845631676e-06
|  | 570 | 6.931293228e-06
|  | 569 | -3.004453674e-06
|  | 568 | 1.053536198e-05
|  | 567 | 1.571954272e-06
|  | 566 | 1.194883589e-05
|  | 565 | 2.936833198e-06
|  | 564 | 1.281389086e-05
|  | 563 | 3.791714335e-06
|  | 562 | 7.459347216e-06
|  | 561 | 8.005978088e-06
|  | 560 | 1.375162992e-05
|  | 559 | 7.551198905e-06
|  | 558 | 1.274813712e-05
|  | 557 | 2.793202839e-06
|  | 556 | 6.917335213e-06
|  | 555 | 5.560776117e-06
|  | 554 | 4.843894658e-06
|  | 553 | 1.505868568e-05
|  | 552 | 1.920479235e-06
|  | 551 | 1.414612871e-05
|  | 550 | 7.537998499e-06
|  | 549 | 5.010112091e-06
|  | 548 | 1.221698767e-05
|  | 547 | 7.197151263e-06
|  | 546 | 7.981420822e-06
|  | 545 | 4.893216783e-07
|  | 544 | 4.346453352e-06
|  | 543 | 1.289244665e-05
|  | 542 | 2.455190497e-06
|  | 541 | 1.492510546e-05
|  | 540 | 5.946630154e-06
|  | 539 | 5.2239252e-06
|  | 538 | 3.787581136e-06
|  | 537 | 1.105773663e-05
|  | 536 | 3.074773531e-06
|  | 535 | 4.626710052e-06
|  | 534 | 3.444977665e-06
|  | 533 | 2.43405475e-06
|  | 532 | 1.07497217e-05
|  | 531 | 1.225166443e-06
|  | 530 | 6.964321528e-06
|  | 529 | 2.820054078e-06
|  | 528 | 4.938252914e-06
|  | 527 | 1.363760475e-05
|  | 526 | 4.373627689e-06
|  | 525 | 1.045420231e-05
|  | 524 | 9.91095385e-06
|  | 523 | 1.225216147e-05
|  | 522 | 7.583320439e-06
|  | 521 | 4.621179869e-06
|  | 520 | 6.789178315e-06
|  | 519 | 1.076268381e-05
|  | 518 | 2.675026735e-06
|  | 517 | 1.175853959e-05
|  | 516 | 5.620933734e-06
|  | 515 | 8.107901522e-06
|  | 514 | 9.609985682e-06
|  | 513 | 2.818559778e-06
|  | 512 | 5.537559446e-06
|  | 511 | 3.09903885e-06
|  | 510 | 2.938628995e-06
|  | 509 | 9.669353858e-06
|  | 508 | 4.452825124e-06
|  | 507 | 8.132799849e-06
|  | 506 | 8.62025081e-06
|  | 505 | 3.341280035e-06
|  | 504 | 6.031057637e-06
|  | 503 | 1.473368002e-06
|  | 502 | 1.470953407e-06
|  | 501 | 9.330667126e-06
|  | 500 | 4.371483556e-06
|  | 499 | 5.792030606e-06
|  | 498 | 1.818783403e-06
|  | 497 | 9.900686564e-06
|  | 496 | 6.962395219e-06
|  | 495 | 7.912508408e-06
|  | 494 | 8.950514712e-06
|  | 493 | 9.777635569e-06
|  | 492 | 4.942909982e-06
|  | 491 | 4.623209861e-06
|  | 490 | 1.360456281e-05
|  | 489 | 2.157350536e-05
|  | 488 | 2.09627251e-05
|  | 487 | 8.872711078e-06
|  | 486 | 5.413651252e-06
|  | 485 | 1.993278056e-05
|  | 484 | 2.782013507e-05
|  | 483 | 6.797602691e-05
|  | 482 | 5.742820213e-05
|  | 481 | 3.433083839e-05
|  | 480 | 1.647540012e-05
|  | 479 | 1.606686965e-05
|  | 478 | 1.254116432e-05
|  | 477 | 2.239885544e-05
|  | 476 | 3.368325633e-05
|  | 475 | 8.906605217e-05
|  | 474 | 0.0001230700436
|  | 473 | 9.472518286e-05
|  | 472 | 4.954132601e-05
|  | 471 | 3.077440851e-05
|  | 470 | 2.380040314e-05
|  | 469 | 2.370022776e-05
|  | 468 | 2.332219447e-05
|  | 467 | 4.478970368e-05
|  | 466 | 9.803833382e-05
|  | 465 | 0.000153908215
|  | 464 | 0.0001497113699
|  | 463 | 8.566440374e-05
|  | 462 | 4.603545312e-05
|  | 461 | 3.107413067e-05
|  | 460 | 2.939578917e-05
|  | 459 | 3.026175727e-05
|  | 458 | 3.417531116e-05
|  | 457 | 6.024936374e-05
|  | 456 | 0.0001104918265
|  | 455 | 0.0001591592154
|  | 454 | 0.0001625043224
|  | 453 | 0.0001097651548
|  | 452 | 6.445109466e-05
|  | 451 | 4.803035335e-05
|  | 450 | 3.978634413e-05
|  | 449 | 4.487255137e-05
|  | 448 | 4.534492109e-05
|  | 447 | 6.756648509e-05
|  | 446 | 0.0001088276258
|  | 445 | 0.0001546352723
|  | 444 | 0.0001593990455
|  | 443 | 0.0001248144545
|  | 442 | 7.83591895e-05
|  | 441 | 5.065256119e-05
|  | 440 | 4.718652781e-05
|  | 439 | 4.826868098e-05
|  | 438 | 5.822516687e-05
|  | 437 | 6.544430653e-05
|  | 436 | 8.985585737e-05
|  | 435 | 0.0001353728148
|  | 434 | 0.000155503978
|  | 433 | 0.0001434271835
|  | 432 | 9.913694521e-05
|  | 431 | 6.550024409e-05
|  | 430 | 7.344597543e-05
|  | 429 | 6.131215196e-05
|  | 428 | 7.921391807e-05
|  | 427 | 8.801098011e-05
|  | 426 | 0.0001208988033
|  | 425 | 0.0001425669179
|  | 424 | 0.0001109554796
|  | 423 | 0.0001012880166
|  | 422 | 8.241445903e-05
|  | 421 | 7.3867639e-05
|  | 420 | 6.660836516e-05
|  | 419 | 8.098565741e-05
|  | 418 | 0.0001016412934
|  | 417 | 0.0001181725529
|  | 416 | 0.0001275684626
|  | 415 | 0.0001087366763
|  | 414 | 9.214520105e-05
|  | 413 | 6.309488526e-05
|  | 412 | 6.240120274e-05
|  | 411 | 6.558222958e-05
|  | 410 | 7.242759602e-05
|  | 409 | 9.966039215e-05
|  | 408 | 0.0001011075801
|  | 407 | 0.0001106744676
|  | 406 | 9.264921391e-05
|  | 405 | 6.654934259e-05
|  | 404 | 6.97880605e-05
|  | 403 | 6.215366739e-05
|  | 402 | 6.684914842e-05
|  | 401 | 8.632963727e-05
|  | 400 | 9.011170914e-05
|  | 399 | 8.059657557e-05
|  | 398 | 7.854849537e-05
|  | 397 | 5.980436254e-05
|  | 396 | 6.210696301e-05
|  | 395 | 5.136185428e-05
|  | 394 | 4.886754687e-05
|  | 393 | 7.425584045e-05
|  | 392 | 7.745707262e-05
|  | 391 | 6.86903295e-05
|  | 390 | 5.99889463e-05
|  | 389 | 4.07444204e-05
|  | 388 | 5.093713844e-05
|  | 387 | 4.938750499e-05
|  | 386 | 4.609867392e-05
|  | 385 | 4.420581536e-05
|  | 384 | 4.139571683e-05
|  | 383 | 2.833441977e-05
|  | 382 | 3.042260687e-05
|  | 381 | 3.112553895e-05
|  | 380 | 3.434223254e-05
|  | 379 | 2.424957529e-05
|  | 378 | 2.41931848e-05
|  | 377 | 1.669996345e-05
|  | 376 | 3.075712812e-05
|  | 375 | 3.026142986e-05
|  | 374 | 2.093703188e-05
|  | 373 | 1.739923027e-05
|  | 372 | 3.171077333e-05
|  | 371 | 1.000243401e-06
|  | 370 | 2.012329242e-05
|  | 369 | 2.025857611e-05
|  | 368 | 1.792843614e-05
|  | 367 | 4.082212399e-06
|  | 366 | 1.84272576e-05
|  | 365 | 1.805829743e-05
|  | 364 | 2.559818313e-05
|  | 363 | 4.808653557e-06
|  | 362 | 1.667783181e-05
|  | 361 | 1.645955672e-05
|  | 360 | 7.58556962e-06
|  | 359 | 2.205241071e-05
|  | 358 | 7.24001211e-06
|  | 357 | 1.325325866e-05
|  | 356 | 2.930562732e-05
|  | 355 | 5.371009138e-06
|  | 354 | 2.517565736e-05
|  | 353 | 4.283231192e-06
|  | 352 | 2.915599362e-05
|  | 351 | 2.880198008e-05
|  | 350 | 7.57613725e-06
|  | 349 | -0.0001347934594
|  | 348 | 4.871694728e-06
|  | 347 | 6.465640581e-06
|  | 346 | 1.222221636e-05
|  | 345 | 1.099229394e-05
|  | 344 | 4.102518687e-06
|  | 343 | 7.414079846e-06
|  | 342 | 5.582469385e-06
|  | 341 | 2.345372377e-05
|  | 340 | 7.914906746e-06
|  | 339 | 6.348696502e-07
|  | 338 | 2.152184425e-05
|  | 337 | 1.531984162e-05
|  | 336 | 1.195823643e-05
|  | 335 | 1.093254014e-05
|  | 334 | 8.339837223e-06
|  | 333 | 1.167876053e-05
|  | 332 | 2.911809315e-05
|  | 331 | 6.071066309e-06
|  | 330 | 1.742435597e-05
|  | 329 | 3.222326268e-05
|  | 328 | 1.009680091e-05
|  | 327 | 1.490409886e-05
|  | 326 | 1.929456994e-05
|  | 325 | 2.762755867e-05
|  | 324 | 9.531310752e-06
|  | 323 | 2.208769365e-05
|  | 322 | 1.497475387e-05
|  | 321 | 9.973102351e-06
|  | 320 | 3.83412771e-05
|  | 319 | 2.211164428e-05
|  | 318 | 2.356705409e-05
|  | 317 | 3.170662967e-05
|  | 316 | 3.152122736e-05
|  | 315 | 5.149500066e-05
|  | 314 | 4.632584023e-05
|  | 313 | 2.869426316e-05
|  | 312 | 4.10761495e-05
|  | 311 | 5.714345389e-05
|  | 310 | 5.386220801e-05
|  | 309 | 7.487459516e-05
|  | 308 | 4.345543493e-05
|  | 307 | 5.360503201e-05
|  | 306 | 7.848865062e-05
|  | 305 | 7.225802256e-05
|  | 304 | 9.689613216e-05
|  | 303 | 9.176693857e-05
|  | 302 | 0.0001013906949
|  | 301 | 0.0001021240096
|  | 300 | 0.0001132508478
|  | 299 | 0.0001437899045
|  | 298 | 0.0001300029398
|  | 297 | 0.0001663218281
|  | 296 | 0.0001412033889
|  | 295 | 0.0001533204777
|  | 294 | 0.0001804390486
|  | 293 | 0.0001670171187
|  | 292 | 0.0001696667314
|  | 291 | 0.0001946416596
|  | 290 | 0.0001925445686
|  | 289 | 0.0001981170208
|  | 288 | 0.0002002613619
|  | 287 | 0.0002077800455
|  | 286 | 0.0002213740081
|  | 285 | 0.0002095006494
|  | 284 | 0.0002090784546
|  | 283 | 0.0002280891349
|  | 282 | 0.0002275958832
|  | 281 | 0.000219128895
|  | 280 | 0.0002418340882
|  | 279 | 0.0002288331598
|  | 278 | 0.0002219896705
|  | 277 | 0.0002378390782
|  | 276 | 0.0002564882743
|  | 275 | 0.0002413900511
|  | 274 | 0.0002377048077
|  | 273 | 0.0002483080025
|  | 272 | 0.0002468394232
|  | 271 | 0.0002390547015
|  | 270 | 0.0002504458535
|  | 269 | 0.0002447171428
|  | 268 | 0.0002446407161
|  | 267 | 0.0002402861865
|  | 266 | 0.0002423694968
|  | 265 | 0.00024558726
|  | 264 | 0.0002514769149
|  | 263 | 0.0002440826211
|  | 262 | 0.0002413202747
|  | 261 | 0.0002394573385
|  | 260 | 0.0002525174641
|  | 259 | 0.0002448377199
|  | 258 | 0.0002453841444
|  | 257 | 0.0002277257445
|  | 256 | 0.000238010718
|  | 255 | 0.0002506703022
|  | 254 | 0.0002397234348
|  | 253 | 0.0002579222783
|  | 252 | 0.000243174145
|  | 251 | 0.000251630845
|  | 250 | 0.0002602071036
|  | 249 | 0.0002467338636
|  | 248 | 0.0002562441223
|  | 247 | 0.0002635108831
|  | 246 | 0.0002678579476
|  | 245 | 0.0002688722452
|  | 244 | 0.000281983288
|  | 243 | 0.0002863532864
|  | 242 | 0.0002968788613
|  | 241 | 0.0002969598281
|  | 240 | 0.0003073464904
|  | 239 | 0.0003150320845
|  | 238 | 0.0003439510765
|  | 237 | 0.0003516206634
|  | 236 | 0.0003438960121
|  | 235 | 0.0003603001824
|  | 234 | 0.0003783769789
|  | 233 | 0.0003841843863
|  | 232 | 0.0004059137136
|  | 231 | 0.0003984572832
|  | 230 | 0.0004227336904
|  | 229 | 0.0004234125663
|  | 228 | 0.0004276132968
|  | 227 | 0.0004375912831
|  | 226 | 0.0004554785264
|  | 225 | 0.0004343378823
|  | 224 | 0.0004585724964
|  | 223 | 0.0004617309896
|  | 222 | 0.0004501440853
|  | 221 | 0.0004566163116
|  | 220 | 0.000468121696
|  | 219 | 0.000450418418
|  | 218 | 0.0004606865405
|  | 217 | 0.0004580761888
|  | 216 | 0.0004483361263
|  | 215 | 0.0004587082367
|  | 214 | 0.0004389056703
|  | 213 | 0.0004490120336
|  | 212 | 0.0004517052148
|  | 211 | 0.000456777605
|  | 210 | 0.0004591791949
|  | 209 | 0.000444248959
|  | 208 | 0.0004592578625
|  | 207 | 0.0004760981828
|  | 206 | 0.000453295128
|  | 205 | 0.0004454927985
|  | 204 | 0.0004604616552
|  | 203 | 0.0004697734839
|  | 202 | 0.0004476674367
|  | 201 | 0.0004478639748
|  | 200 | 0.0004741275334