## Transmission Data
|  | Wavelength (nm) | % Transmission
|  | 2600 | 57.97986984
|  | 2599 | 57.87432098
|  | 2598 | 57.76811981
|  | 2597 | 57.5982933
Product Raw Data |  | 2596 | 57.41376114
Ø1" (Ø25.4 mm) Longpass Filter, Cut-On Wavelength: 750 nm |  | 2595 | 57.30335617
|  | 2594 | 57.1073761
Item # | FEL0750 | 2593 | 56.91038513
DISCLAIMER: The data presented here are typical. Slight variations in performance data will occur from lot to lot. Please contact Technical Support with any questions regarding the use or reliability of this data. |  | 2592 | 56.68832779
|  | 2591 | 56.54044342
|  | 2590 | 56.23677826
|  | 2589 | 56.09016418
|  | 2588 | 55.80935669
|  | 2587 | 55.62816238
|  | 2586 | 55.37939072
|  | 2585 | 55.17337799
|  | 2584 | 54.91727448
|  | 2583 | 54.72628021
|  | 2582 | 54.5772438
|  | 2581 | 54.40174484
|  | 2580 | 54.29279709
|  | 2579 | 54.17709351
|  | 2578 | 54.04034424
|  | 2577 | 53.97370911
|  | 2576 | 53.9376564
|  | 2575 | 53.82270813
|  | 2574 | 53.72306824
|  | 2573 | 53.76866913
|  | 2572 | 53.75034332
|  | 2571 | 53.7006073
|  | 2570 | 53.59659195
|  | 2569 | 53.56259155
|  | 2568 | 53.54458618
|  | 2567 | 53.4107132
|  | 2566 | 53.34910583
|  | 2565 | 53.23971939
|  | 2564 | 53.12638092
|  | 2563 | 53.11764526
|  | 2562 | 53.11486816
|  | 2561 | 52.96754074
|  | 2560 | 52.86598969
|  | 2559 | 52.92146301
|  | 2558 | 52.83258438
|  | 2557 | 52.8496933
|  | 2556 | 52.78591919
|  | 2555 | 52.78279877
|  | 2554 | 52.80250931
|  | 2553 | 52.80580521
|  | 2552 | 52.81150818
|  | 2551 | 52.80762482
|  | 2550 | 52.85953903
|  | 2549 | 52.920681
|  | 2548 | 52.927845
|  | 2547 | 52.94129181
|  | 2546 | 52.99436951
|  | 2545 | 52.97128677
|  | 2544 | 53.00292969
|  | 2543 | 52.95626068
|  | 2542 | 52.94343948
|  | 2541 | 52.86080933
|  | 2540 | 52.81953049
|  | 2539 | 52.72929764
|  | 2538 | 52.70625305
|  | 2537 | 52.52878189
|  | 2536 | 52.47025299
|  | 2535 | 52.30708313
|  | 2534 | 52.15729523
|  | 2533 | 51.89802551
|  | 2532 | 51.78388214
|  | 2531 | 51.47489929
|  | 2530 | 51.32495117
|  | 2529 | 51.07099533
|  | 2528 | 50.77340698
|  | 2527 | 50.54034042
|  | 2526 | 50.32394028
|  | 2525 | 50.04519653
|  | 2524 | 49.81295013
|  | 2523 | 49.60636902
|  | 2522 | 49.37565231
|  | 2521 | 49.17159653
|  | 2520 | 48.93417358
|  | 2519 | 48.75680161
|  | 2518 | 48.59057999
|  | 2517 | 48.37289429
|  | 2516 | 48.26288986
|  | 2515 | 48.12996674
|  | 2514 | 48.0227356
|  | 2513 | 48.01774216
|  | 2512 | 48.04939651
|  | 2511 | 48.01208496
|  | 2510 | 48.04245758
|  | 2509 | 48.05830002
|  | 2508 | 48.15420151
|  | 2507 | 48.16680145
|  | 2506 | 48.32342148
|  | 2505 | 48.49160767
|  | 2504 | 48.52635956
|  | 2503 | 48.64460373
|  | 2502 | 48.83813477
|  | 2501 | 48.88199997
|  | 2500 | 49.06996536
|  | 2499 | 49.22789764
|  | 2498 | 49.3410759
|  | 2497 | 49.37070847
|  | 2496 | 49.45528412
|  | 2495 | 49.62067413
|  | 2494 | 49.65596008
|  | 2493 | 49.75485992
|  | 2492 | 49.82835007
|  | 2491 | 49.88890457
|  | 2490 | 49.97626877
|  | 2489 | 50.07117462
|  | 2488 | 50.09609604
|  | 2487 | 50.1534996
|  | 2486 | 50.24917221
|  | 2485 | 50.25785065
|  | 2484 | 50.27497482
|  | 2483 | 50.27735138
|  | 2482 | 50.27210617
|  | 2481 | 50.15439987
|  | 2480 | 49.99627304
|  | 2479 | 49.78773117
|  | 2478 | 49.65992737
|  | 2477 | 49.23764038
|  | 2476 | 48.96240616
|  | 2475 | 48.5827179
|  | 2474 | 48.15821838
|  | 2473 | 47.70165634
|  | 2472 | 47.24508667
|  | 2471 | 46.79534149
|  | 2470 | 46.28855896
|  | 2469 | 45.77919006
|  | 2468 | 45.2581749
|  | 2467 | 44.69015884
|  | 2466 | 44.36167526
|  | 2465 | 43.94208145
|  | 2464 | 43.61984253
|  | 2463 | 43.43369675
|  | 2462 | 43.26422501
|  | 2461 | 43.26209259
|  | 2460 | 43.38744736
|  | 2459 | 43.60314941
|  | 2458 | 43.8559227
|  | 2457 | 44.21944046
|  | 2456 | 44.6312561
|  | 2455 | 45.10795593
|  | 2454 | 45.63976288
|  | 2453 | 46.12582397
|  | 2452 | 46.6199379
|  | 2451 | 47.13484192
|  | 2450 | 47.74699783
|  | 2449 | 48.26987839
|  | 2448 | 48.87984848
|  | 2447 | 49.54652405
|  | 2446 | 50.07017136
|  | 2445 | 50.68977356
|  | 2444 | 51.22068024
|  | 2443 | 51.86110306
|  | 2442 | 52.33975601
|  | 2441 | 52.93605423
|  | 2440 | 53.34241486
|  | 2439 | 53.74621201
|  | 2438 | 54.14830399
|  | 2437 | 54.41252136
|  | 2436 | 54.65734482
|  | 2435 | 54.88549423
|  | 2434 | 55.12971878
|  | 2433 | 55.30383682
|  | 2432 | 55.3851738
|  | 2431 | 55.58904266
|  | 2430 | 55.6019783
|  | 2429 | 55.73871231
|  | 2428 | 55.75595474
|  | 2427 | 55.81987381
|  | 2426 | 55.85847473
|  | 2425 | 55.86478806
|  | 2424 | 55.81234741
|  | 2423 | 55.84537506
|  | 2422 | 55.76257706
|  | 2421 | 55.7153511
|  | 2420 | 55.61490631
|  | 2419 | 55.63187408
|  | 2418 | 55.48273849
|  | 2417 | 55.36618805
|  | 2416 | 55.35456467
|  | 2415 | 55.18097305
|  | 2414 | 54.98301315
|  | 2413 | 54.91549301
|  | 2412 | 54.66568375
|  | 2411 | 54.48898697
|  | 2410 | 54.26141739
|  | 2409 | 54.02629471
|  | 2408 | 53.74340439
|  | 2407 | 53.58276367
|  | 2406 | 53.36021805
|  | 2405 | 53.11063385
|  | 2404 | 53.03865051
|  | 2403 | 52.93764496
|  | 2402 | 52.84067917
|  | 2401 | 52.85762405
|  | 2400 | 52.92681503
|  | 2399 | 52.96139145
|  | 2398 | 53.07305527
|  | 2397 | 53.24223709
|  | 2396 | 53.28803253
|  | 2395 | 53.3892746
|  | 2394 | 53.53018188
|  | 2393 | 53.65020752
|  | 2392 | 53.72119141
|  | 2391 | 53.86763763
|  | 2390 | 53.99328613
|  | 2389 | 54.0025177
|  | 2388 | 54.17573547
|  | 2387 | 54.20230103
|  | 2386 | 54.36380386
|  | 2385 | 54.48645782
|  | 2384 | 54.57641602
|  | 2383 | 54.63484573
|  | 2382 | 54.78128052
|  | 2381 | 54.84284592
|  | 2380 | 54.84860611
|  | 2379 | 54.93927002
|  | 2378 | 54.98487473
|  | 2377 | 54.91116714
|  | 2376 | 54.88870621
|  | 2375 | 54.87545013
|  | 2374 | 54.77230453
|  | 2373 | 54.75814819
|  | 2372 | 54.71092606
|  | 2371 | 54.70422363
|  | 2370 | 54.69945526
|  | 2369 | 54.64797592
|  | 2368 | 54.53653336
|  | 2367 | 54.6063652
|  | 2366 | 54.51245117
|  | 2365 | 54.57066727
|  | 2364 | 54.66600037
|  | 2363 | 54.69983292
|  | 2362 | 54.70632172
|  | 2361 | 54.88250732
|  | 2360 | 54.9783287
|  | 2359 | 54.98380661
|  | 2358 | 55.03993225
|  | 2357 | 55.06253052
|  | 2356 | 55.09356308
|  | 2355 | 55.06041718
|  | 2354 | 54.90081787
|  | 2353 | 54.92166901
|  | 2352 | 54.91106415
|  | 2351 | 54.82223129
|  | 2350 | 54.86374664
|  | 2349 | 54.93173599
|  | 2348 | 54.87263107
|  | 2347 | 55.00468063
|  | 2346 | 55.04671478
|  | 2345 | 54.97559357
|  | 2344 | 55.09880066
|  | 2343 | 55.10923386
|  | 2342 | 55.17364883
|  | 2341 | 55.13816071
|  | 2340 | 55.12666702
|  | 2339 | 55.10688019
|  | 2338 | 54.95243835
|  | 2337 | 54.92977524
|  | 2336 | 54.75276566
|  | 2335 | 54.55450439
|  | 2334 | 54.32972717
|  | 2333 | 54.04982758
|  | 2332 | 53.74170685
|  | 2331 | 53.53855515
|  | 2330 | 53.24617004
|  | 2329 | 52.94236374
|  | 2328 | 52.69895172
|  | 2327 | 52.29473114
|  | 2326 | 51.88747787
|  | 2325 | 51.55464554
|  | 2324 | 51.09698105
|  | 2323 | 50.62314987
|  | 2322 | 50.20493698
|  | 2321 | 49.6346817
|  | 2320 | 49.18195724
|  | 2319 | 48.62611771
|  | 2318 | 48.1483078
|  | 2317 | 47.78349686
|  | 2316 | 47.54946899
|  | 2315 | 47.33866501
|  | 2314 | 47.27941513
|  | 2313 | 47.28292465
|  | 2312 | 47.43556595
|  | 2311 | 47.51706696
|  | 2310 | 47.70022583
|  | 2309 | 47.76327133
|  | 2308 | 47.93349457
|  | 2307 | 48.08275223
|  | 2306 | 48.13624191
|  | 2305 | 48.24335098
|  | 2304 | 48.33831787
|  | 2303 | 48.44497681
|  | 2302 | 48.46727753
|  | 2301 | 48.60284042
|  | 2300 | 48.67451859
|  | 2299 | 48.78697968
|  | 2298 | 49.04801559
|  | 2297 | 49.16173172
|  | 2296 | 49.34022522
|  | 2295 | 49.65151978
|  | 2294 | 49.86936188
|  | 2293 | 50.1030426
|  | 2292 | 50.38283539
|  | 2291 | 50.66814423
|  | 2290 | 51.00493622
|  | 2289 | 51.23335648
|  | 2288 | 51.50841904
|  | 2287 | 51.74388123
|  | 2286 | 52.09106064
|  | 2285 | 52.35178375
|  | 2284 | 52.68750763
|  | 2283 | 52.96303558
|  | 2282 | 53.21055222
|  | 2281 | 53.35537338
|  | 2280 | 53.58143616
|  | 2279 | 53.81281281
|  | 2278 | 53.91942215
|  | 2277 | 54.0957756
|  | 2276 | 54.29217911
|  | 2275 | 54.43562317
|  | 2274 | 54.65170288
|  | 2273 | 54.99898911
|  | 2272 | 55.32440567
|  | 2271 | 55.8346138
|  | 2270 | 56.28886414
|  | 2269 | 56.83968735
|  | 2268 | 57.45031357
|  | 2267 | 58.16895294
|  | 2266 | 58.78521347
|  | 2265 | 59.47544479
|  | 2264 | 60.04688263
|  | 2263 | 60.73672104
|  | 2262 | 61.40579987
|  | 2261 | 62.06311417
|  | 2260 | 62.70594788
|  | 2259 | 63.25510788
|  | 2258 | 63.85822296
|  | 2257 | 64.44443512
|  | 2256 | 65.02441406
|  | 2255 | 65.69637299
|  | 2254 | 66.08877563
|  | 2253 | 66.65621185
|  | 2252 | 67.22776031
|  | 2251 | 67.64437866
|  | 2250 | 68.16829681
|  | 2249 | 68.5544281
|  | 2248 | 69.01602936
|  | 2247 | 69.3287735
|  | 2246 | 69.74236298
|  | 2245 | 69.99359131
|  | 2244 | 70.22200012
|  | 2243 | 70.53188324
|  | 2242 | 70.7164917
|  | 2241 | 70.86488342
|  | 2240 | 70.9670105
|  | 2239 | 71.20313263
|  | 2238 | 71.35426331
|  | 2237 | 71.43114471
|  | 2236 | 71.53387451
|  | 2235 | 71.57991791
|  | 2234 | 71.71726227
|  | 2233 | 71.68013
|  | 2232 | 71.77519989
|  | 2231 | 71.98348236
|  | 2230 | 72.09274292
|  | 2229 | 72.17166138
|  | 2228 | 72.34078217
|  | 2227 | 72.54203796
|  | 2226 | 72.68871307
|  | 2225 | 72.72465515
|  | 2224 | 72.88885498
|  | 2223 | 73.05702209
|  | 2222 | 73.02106476
|  | 2221 | 73.00070953
|  | 2220 | 73.01813507
|  | 2219 | 73.02518463
|  | 2218 | 72.8766098
|  | 2217 | 72.69833374
|  | 2216 | 72.52899933
|  | 2215 | 72.32121277
|  | 2214 | 72.16207123
|  | 2213 | 71.88937378
|  | 2212 | 71.71029663
|  | 2211 | 71.55258942
|  | 2210 | 71.38808441
|  | 2209 | 71.29289246
|  | 2208 | 71.32054901
|  | 2207 | 71.21886444
|  | 2206 | 71.41139984
|  | 2205 | 71.46338654
|  | 2204 | 71.61413574
|  | 2203 | 71.7529068
|  | 2202 | 72.02098846
|  | 2201 | 72.19436646
|  | 2200 | 72.33361816
|  | 2199 | 72.49154663
|  | 2198 | 72.61109161
|  | 2197 | 72.86338043
|  | 2196 | 72.93558502
|  | 2195 | 73.0009613
|  | 2194 | 73.05294037
|  | 2193 | 73.04825592
|  | 2192 | 73.07823181
|  | 2191 | 73.06652069
|  | 2190 | 73.09171295
|  | 2189 | 73.21176147
|  | 2188 | 73.22951508
|  | 2187 | 73.40231323
|  | 2186 | 73.54737091
|  | 2185 | 73.61013031
|  | 2184 | 73.75494385
|  | 2183 | 73.89401245
|  | 2182 | 74.02126312
|  | 2181 | 74.07482147
|  | 2180 | 74.08879852
|  | 2179 | 74.15573883
|  | 2178 | 74.11595154
|  | 2177 | 74.15843964
|  | 2176 | 73.96382904
|  | 2175 | 73.77912903
|  | 2174 | 73.56454468
|  | 2173 | 73.30625916
|  | 2172 | 72.79266357
|  | 2171 | 72.37703705
|  | 2170 | 71.76628113
|  | 2169 | 71.21260071
|  | 2168 | 70.67229462
|  | 2167 | 70.12458801
|  | 2166 | 69.67480469
|  | 2165 | 69.26756287
|  | 2164 | 68.94039917
|  | 2163 | 68.96955109
|  | 2162 | 68.92958069
|  | 2161 | 69.17621613
|  | 2160 | 69.43418121
|  | 2159 | 69.80963898
|  | 2158 | 70.27280426
|  | 2157 | 70.7052536
|  | 2156 | 71.1566391
|  | 2155 | 71.7928772
|  | 2154 | 72.12517548
|  | 2153 | 72.44670105
|  | 2152 | 72.66449738
|  | 2151 | 72.97250366
|  | 2150 | 73.21470642
|  | 2149 | 73.28083038
|  | 2148 | 73.34146118
|  | 2147 | 73.24761963
|  | 2146 | 73.21125031
|  | 2145 | 72.95252228
|  | 2144 | 72.84719086
|  | 2143 | 72.59087372
|  | 2142 | 72.20700073
|  | 2141 | 72.03559113
|  | 2140 | 71.71403503
|  | 2139 | 71.39527893
|  | 2138 | 71.29238892
|  | 2137 | 71.03536224
|  | 2136 | 71.11363983
|  | 2135 | 71.0871582
|  | 2134 | 71.32746124
|  | 2133 | 71.63040161
|  | 2132 | 72.07402802
|  | 2131 | 72.48887634
|  | 2130 | 72.90106964
|  | 2129 | 73.3723526
|  | 2128 | 73.63822937
|  | 2127 | 73.97216797
|  | 2126 | 74.35089874
|  | 2125 | 74.58704376
|  | 2124 | 74.71001434
|  | 2123 | 74.87682343
|  | 2122 | 75.02824402
|  | 2121 | 75.16843414
|  | 2120 | 75.28442383
|  | 2119 | 75.25041962
|  | 2118 | 75.41033936
|  | 2117 | 75.46768188
|  | 2116 | 75.60316467
|  | 2115 | 75.7046051
|  | 2114 | 75.69371796
|  | 2113 | 75.83917999
|  | 2112 | 75.89360809
|  | 2111 | 75.87177277
|  | 2110 | 75.94684601
|  | 2109 | 75.98635864
|  | 2108 | 76.06278992
|  | 2107 | 76.15484619
|  | 2106 | 76.10063171
|  | 2105 | 76.25823975
|  | 2104 | 76.32823944
|  | 2103 | 76.28922272
|  | 2102 | 76.30755615
|  | 2101 | 76.41851807
|  | 2100 | 76.42145538
|  | 2099 | 76.4267807
|  | 2098 | 76.50559235
|  | 2097 | 76.4477005
|  | 2096 | 76.43431091
|  | 2095 | 76.58168793
|  | 2094 | 76.57376862
|  | 2093 | 76.63239288
|  | 2092 | 76.62779999
|  | 2091 | 76.68720245
|  | 2090 | 76.72368622
|  | 2089 | 76.71102142
|  | 2088 | 76.85177612
|  | 2087 | 76.94931793
|  | 2086 | 76.91207886
|  | 2085 | 76.93304443
|  | 2084 | 77.02522278
|  | 2083 | 77.13028717
|  | 2082 | 77.10746765
|  | 2081 | 77.19166565
|  | 2080 | 77.234375
|  | 2079 | 77.32826233
|  | 2078 | 77.50757599
|  | 2077 | 77.50585938
|  | 2076 | 77.53939819
|  | 2075 | 77.72837067
|  | 2074 | 77.85019684
|  | 2073 | 78.00144196
|  | 2072 | 78.09228516
|  | 2071 | 78.07189178
|  | 2070 | 78.27450562
|  | 2069 | 78.30446625
|  | 2068 | 78.37839508
|  | 2067 | 78.60635376
|  | 2066 | 78.55178833
|  | 2065 | 78.75895691
|  | 2064 | 78.87708282
|  | 2063 | 78.96833038
|  | 2062 | 79.05270386
|  | 2061 | 79.13917542
|  | 2060 | 79.22006226
|  | 2059 | 79.28186798
|  | 2058 | 79.54533386
|  | 2057 | 79.55155945
|  | 2056 | 79.63062286
|  | 2055 | 79.67388153
|  | 2054 | 79.85479736
|  | 2053 | 79.90045166
|  | 2052 | 80.04299164
|  | 2051 | 80.08136749
|  | 2050 | 80.14985657
|  | 2049 | 80.34007263
|  | 2048 | 80.37220001
|  | 2047 | 80.54407501
|  | 2046 | 80.50960541
|  | 2045 | 80.53937531
|  | 2044 | 80.66465759
|  | 2043 | 80.81386566
|  | 2042 | 80.95012665
|  | 2041 | 81.14276886
|  | 2040 | 81.11249542
|  | 2039 | 81.18997192
|  | 2038 | 81.32894135
|  | 2037 | 81.46118164
|  | 2036 | 81.50448608
|  | 2035 | 81.53617096
|  | 2034 | 81.74430084
|  | 2033 | 81.75185394
|  | 2032 | 81.89480591
|  | 2031 | 82.01344299
|  | 2030 | 82.11122131
|  | 2029 | 82.15572357
|  | 2028 | 82.33162689
|  | 2027 | 82.3547287
|  | 2026 | 82.44921112
|  | 2025 | 82.60336304
|  | 2024 | 82.6626358
|  | 2023 | 82.68733215
|  | 2022 | 82.77825928
|  | 2021 | 82.80597687
|  | 2020 | 82.86213684
|  | 2019 | 82.99559021
|  | 2018 | 83.08029175
|  | 2017 | 83.12414551
|  | 2016 | 83.26670837
|  | 2015 | 83.20116425
|  | 2014 | 83.27542114
|  | 2013 | 83.376297
|  | 2012 | 83.44081116
|  | 2011 | 83.58479309
|  | 2010 | 83.56143188
|  | 2009 | 83.58374786
|  | 2008 | 83.59907532
|  | 2007 | 83.71906281
|  | 2006 | 83.70446014
|  | 2005 | 83.82131195
|  | 2004 | 83.73844147
|  | 2003 | 83.91529083
|  | 2002 | 83.8796463
|  | 2001 | 84.05567169
|  | 2000 | 84.03624725
|  | 1999 | 84.09662628
|  | 1998 | 84.181633
|  | 1997 | 84.27391815
|  | 1996 | 84.22251129
|  | 1995 | 84.25830078
|  | 1994 | 84.35326385
|  | 1993 | 84.37329102
|  | 1992 | 84.32900238
|  | 1991 | 84.39948273
|  | 1990 | 84.30827332
|  | 1989 | 84.4943924
|  | 1988 | 84.45097351
|  | 1987 | 84.42897797
|  | 1986 | 84.42564392
|  | 1985 | 84.40131378
|  | 1984 | 84.45566559
|  | 1983 | 84.49069214
|  | 1982 | 84.36669159
|  | 1981 | 84.42675781
|  | 1980 | 84.38894653
|  | 1979 | 84.42100525
|  | 1978 | 84.37435913
|  | 1977 | 84.51902008
|  | 1976 | 84.37674713
|  | 1975 | 84.51525116
|  | 1974 | 84.45866394
|  | 1973 | 84.34358978
|  | 1972 | 84.43162537
|  | 1971 | 84.46520996
|  | 1970 | 84.4372406
|  | 1969 | 84.46121216
|  | 1968 | 84.44567871
|  | 1967 | 84.42058563
|  | 1966 | 84.4344101
|  | 1965 | 84.44386292
|  | 1964 | 84.42288208
|  | 1963 | 84.44907379
|  | 1962 | 84.46858215
|  | 1961 | 84.3558197
|  | 1960 | 84.41843414
|  | 1959 | 84.46826172
|  | 1958 | 84.43645477
|  | 1957 | 84.41440582
|  | 1956 | 84.47479248
|  | 1955 | 84.48348999
|  | 1954 | 84.45385742
|  | 1953 | 84.5345459
|  | 1952 | 84.4529953
|  | 1951 | 84.44916534
|  | 1950 | 84.47395325
|  | 1949 | 84.43677521
|  | 1948 | 84.43520355
|  | 1947 | 84.39967346
|  | 1946 | 84.45822906
|  | 1945 | 84.45294189
|  | 1944 | 84.42547607
|  | 1943 | 84.41879272
|  | 1942 | 84.49385834
|  | 1941 | 84.39746094
|  | 1940 | 84.38787842
|  | 1939 | 84.41096497
|  | 1938 | 84.38697815
|  | 1937 | 84.40438843
|  | 1936 | 84.42926788
|  | 1935 | 84.36833954
|  | 1934 | 84.38817596
|  | 1933 | 84.45037079
|  | 1932 | 84.41952515
|  | 1931 | 84.38615417
|  | 1930 | 84.35842133
|  | 1929 | 84.3611145
|  | 1928 | 84.49340057
|  | 1927 | 84.55040741
|  | 1926 | 84.34747314
|  | 1925 | 84.43486023
|  | 1924 | 84.5611496
|  | 1923 | 84.46775818
|  | 1922 | 84.47860718
|  | 1921 | 84.5269165
|  | 1920 | 84.54686737
|  | 1919 | 84.54888916
|  | 1918 | 84.45355988
|  | 1917 | 84.57970428
|  | 1916 | 84.5148468
|  | 1915 | 84.55615997
|  | 1914 | 84.59092712
|  | 1913 | 84.63572693
|  | 1912 | 84.55574799
|  | 1911 | 84.65289307
|  | 1910 | 84.67687225
|  | 1909 | 84.60923767
|  | 1908 | 84.66304779
|  | 1907 | 84.70781708
|  | 1906 | 84.61857605
|  | 1905 | 84.75645447
|  | 1904 | 84.67796326
|  | 1903 | 84.75652313
|  | 1902 | 84.76935577
|  | 1901 | 84.74750519
|  | 1900 | 84.89784241
|  | 1899 | 84.79479218
|  | 1898 | 84.87918854
|  | 1897 | 84.99095154
|  | 1896 | 85.02493286
|  | 1895 | 85.12779999
|  | 1894 | 84.99872589
|  | 1893 | 85.05841064
|  | 1892 | 84.99681091
|  | 1891 | 85.18418884
|  | 1890 | 85.22286224
|  | 1889 | 85.17752075
|  | 1888 | 85.18239594
|  | 1887 | 85.16897583
|  | 1886 | 85.24341583
|  | 1885 | 85.24362946
|  | 1884 | 85.18344879
|  | 1883 | 85.29032898
|  | 1882 | 85.350914
|  | 1881 | 85.21054077
|  | 1880 | 85.26105499
|  | 1879 | 85.22813416
|  | 1878 | 85.18518829
|  | 1877 | 85.26136017
|  | 1876 | 85.25179291
|  | 1875 | 85.320755
|  | 1874 | 85.15156555
|  | 1873 | 85.27561188
|  | 1872 | 85.30367279
|  | 1871 | 85.2092514
|  | 1870 | 85.28488159
|  | 1869 | 85.25932312
|  | 1868 | 85.32123566
|  | 1867 | 85.19190216
|  | 1866 | 85.28143311
|  | 1865 | 85.28318024
|  | 1864 | 85.18836212
|  | 1863 | 85.23631287
|  | 1862 | 85.2048111
|  | 1861 | 85.20716858
|  | 1860 | 85.24378204
|  | 1859 | 85.2440567
|  | 1858 | 85.20648956
|  | 1857 | 85.26138306
|  | 1856 | 85.18172455
|  | 1855 | 85.1142807
|  | 1854 | 85.09685516
|  | 1853 | 85.01551056
|  | 1852 | 85.11632538
|  | 1851 | 85.04239655
|  | 1850 | 84.97841644
|  | 1849 | 85.03027344
|  | 1848 | 84.95545959
|  | 1847 | 84.96122742
|  | 1846 | 84.9382019
|  | 1845 | 84.91984558
|  | 1844 | 84.90698242
|  | 1843 | 84.79870605
|  | 1842 | 84.9240799
|  | 1841 | 84.81243896
|  | 1840 | 84.77787781
|  | 1839 | 84.86421967
|  | 1838 | 84.70365143
|  | 1837 | 84.78986359
|  | 1836 | 84.69556427
|  | 1835 | 84.7440033
|  | 1834 | 84.6047821
|  | 1833 | 84.55263519
|  | 1832 | 84.61060333
|  | 1831 | 84.54776764
|  | 1830 | 84.65187836
|  | 1829 | 84.4679184
|  | 1828 | 84.50230408
|  | 1827 | 84.43686676
|  | 1826 | 84.40440369
|  | 1825 | 84.38394928
|  | 1824 | 84.42951202
|  | 1823 | 84.47943115
|  | 1822 | 84.42041779
|  | 1821 | 84.34906769
|  | 1820 | 84.36019135
|  | 1819 | 84.38828278
|  | 1818 | 84.31433868
|  | 1817 | 84.24742889
|  | 1816 | 84.29888916
|  | 1815 | 84.19849396
|  | 1814 | 84.16522217
|  | 1813 | 84.28555298
|  | 1812 | 84.16809082
|  | 1811 | 84.15294647
|  | 1810 | 84.22632599
|  | 1809 | 84.1601181
|  | 1808 | 84.19818878
|  | 1807 | 84.15221405
|  | 1806 | 84.21948242
|  | 1805 | 84.1601181
|  | 1804 | 83.99383545
|  | 1803 | 84.11006927
|  | 1802 | 84.08056641
|  | 1801 | 83.93889618
|  | 1800 | 84.08229828
|  | 1799 | 84.01544952
|  | 1798 | 84.05342102
|  | 1797 | 84.11450195
|  | 1796 | 83.95613098
|  | 1795 | 84.00426483
|  | 1794 | 83.94504547
|  | 1793 | 83.93622589
|  | 1792 | 83.89041138
|  | 1791 | 83.78855896
|  | 1790 | 83.73311615
|  | 1789 | 83.80714417
|  | 1788 | 83.68371582
|  | 1787 | 83.75502014
|  | 1786 | 83.70631409
|  | 1785 | 83.64067841
|  | 1784 | 83.61962128
|  | 1783 | 83.56863403
|  | 1782 | 83.46933746
|  | 1781 | 83.45881653
|  | 1780 | 83.44087219
|  | 1779 | 83.38031006
|  | 1778 | 83.18383789
|  | 1777 | 83.19540405
|  | 1776 | 83.0123291
|  | 1775 | 82.93882751
|  | 1774 | 82.83440399
|  | 1773 | 82.8181076
|  | 1772 | 82.7778244
|  | 1771 | 82.70773315
|  | 1770 | 82.70057678
|  | 1769 | 82.6634903
|  | 1768 | 82.64585114
|  | 1767 | 82.63251495
|  | 1766 | 82.65804291
|  | 1765 | 82.71021271
|  | 1764 | 82.68047333
|  | 1763 | 82.72251892
|  | 1762 | 82.76567841
|  | 1761 | 82.68919373
|  | 1760 | 82.66869354
|  | 1759 | 82.85821533
|  | 1758 | 82.76174927
|  | 1757 | 82.80580902
|  | 1756 | 82.77159882
|  | 1755 | 82.84790802
|  | 1754 | 82.70758057
|  | 1753 | 82.77111816
|  | 1752 | 82.68572235
|  | 1751 | 82.60775757
|  | 1750 | 82.48033142
|  | 1749 | 82.39152527
|  | 1748 | 82.36317444
|  | 1747 | 82.29862976
|  | 1746 | 82.1266861
|  | 1745 | 81.91658783
|  | 1744 | 81.85287476
|  | 1743 | 81.7208252
|  | 1742 | 81.66066742
|  | 1741 | 81.48001099
|  | 1740 | 81.33828735
|  | 1739 | 81.31054688
|  | 1738 | 81.26067352
|  | 1737 | 81.06085968
|  | 1736 | 81.15158844
|  | 1735 | 81.17260742
|  | 1734 | 81.06781006
|  | 1733 | 81.17031097
|  | 1732 | 81.16992188
|  | 1731 | 81.24068451
|  | 1730 | 81.25636292
|  | 1729 | 81.29529572
|  | 1728 | 81.23249054
|  | 1727 | 81.27223969
|  | 1726 | 81.29425049
|  | 1725 | 81.20627594
|  | 1724 | 81.26761627
|  | 1723 | 81.22544098
|  | 1722 | 81.40842438
|  | 1721 | 81.15836334
|  | 1720 | 81.25618744
|  | 1719 | 81.28356934
|  | 1718 | 81.38460541
|  | 1717 | 81.42839813
|  | 1716 | 81.59152985
|  | 1715 | 81.60520172
|  | 1714 | 81.65532684
|  | 1713 | 81.60951996
|  | 1712 | 81.69506836
|  | 1711 | 81.71157837
|  | 1710 | 81.57337189
|  | 1709 | 81.49677277
|  | 1708 | 81.39795685
|  | 1707 | 81.21257019
|  | 1706 | 81.19345856
|  | 1705 | 81.07535553
|  | 1704 | 80.95743561
|  | 1703 | 80.72299194
|  | 1702 | 80.55916595
|  | 1701 | 80.64613342
|  | 1700 | 80.47130585
|  | 1699 | 80.45741272
|  | 1698 | 80.5860672
|  | 1697 | 80.66468048
|  | 1696 | 80.99113464
|  | 1695 | 81.03548431
|  | 1694 | 81.25200653
|  | 1693 | 81.19326782
|  | 1692 | 81.18347168
|  | 1691 | 81.19693756
|  | 1690 | 81.30519104
|  | 1689 | 81.27259827
|  | 1688 | 81.39798737
|  | 1687 | 81.40180969
|  | 1686 | 81.75293732
|  | 1685 | 82.07931519
|  | 1684 | 82.276474
|  | 1683 | 82.53562164
|  | 1682 | 82.76584625
|  | 1681 | 82.96021271
|  | 1680 | 83.0619812
|  | 1679 | 82.99964905
|  | 1678 | 82.85622406
|  | 1677 | 82.80792999
|  | 1676 | 82.58635712
|  | 1675 | 82.41187286
|  | 1674 | 82.174263
|  | 1673 | 81.8921051
|  | 1672 | 81.88378906
|  | 1671 | 81.54589081
|  | 1670 | 81.58519745
|  | 1669 | 81.63001251
|  | 1668 | 81.90141296
|  | 1667 | 82.2137146
|  | 1666 | 82.57929993
|  | 1665 | 82.99302673
|  | 1664 | 83.48534393
|  | 1663 | 83.87943268
|  | 1662 | 84.39340973
|  | 1661 | 84.64008331
|  | 1660 | 84.93139648
|  | 1659 | 85.25892639
|  | 1658 | 85.45037842
|  | 1657 | 85.6444397
|  | 1656 | 85.81865692
|  | 1655 | 85.83312988
|  | 1654 | 85.9914856
|  | 1653 | 85.98854828
|  | 1652 | 86.12197876
|  | 1651 | 86.02078247
|  | 1650 | 85.9529953
|  | 1649 | 85.96659851
|  | 1648 | 85.98020935
|  | 1647 | 86.14564514
|  | 1646 | 86.24147034
|  | 1645 | 86.17225647
|  | 1644 | 86.44029236
|  | 1643 | 86.47908783
|  | 1642 | 86.73775482
|  | 1641 | 86.73612213
|  | 1640 | 86.85845947
|  | 1639 | 86.85569
|  | 1638 | 86.8458252
|  | 1637 | 86.94358826
|  | 1636 | 87.05654144
|  | 1635 | 87.00035858
|  | 1634 | 87.02488708
|  | 1633 | 87.07912445
|  | 1632 | 87.11252594
|  | 1631 | 87.12598419
|  | 1630 | 87.27028656
|  | 1629 | 87.33135223
|  | 1628 | 87.28381348
|  | 1627 | 87.33827972
|  | 1626 | 87.29154968
|  | 1625 | 87.30083466
|  | 1624 | 87.2502594
|  | 1623 | 87.31642151
|  | 1622 | 87.20128632
|  | 1621 | 87.25908661
|  | 1620 | 87.25797272
|  | 1619 | 87.2072525
|  | 1618 | 87.16132355
|  | 1617 | 87.21240997
|  | 1616 | 87.23109436
|  | 1615 | 87.23012543
|  | 1614 | 87.23614502
|  | 1613 | 87.31497192
|  | 1612 | 87.1982193
|  | 1611 | 87.25758362
|  | 1610 | 87.27301025
|  | 1609 | 87.25764465
|  | 1608 | 87.25524139
|  | 1607 | 87.26122284
|  | 1606 | 87.17414856
|  | 1605 | 87.19573975
|  | 1604 | 87.13694
|  | 1603 | 87.15929413
|  | 1602 | 87.21666718
|  | 1601 | 87.14582825
|  | 1600 | 87.1567688
|  | 1599 | 87.16222382
|  | 1598 | 87.16036224
|  | 1597 | 87.02931976
|  | 1596 | 87.10520935
|  | 1595 | 87.1550293
|  | 1594 | 87.12919617
|  | 1593 | 87.03554535
|  | 1592 | 87.14541626
|  | 1591 | 87.08200073
|  | 1590 | 87.16112518
|  | 1589 | 87.1204071
|  | 1588 | 87.13909149
|  | 1587 | 87.18069458
|  | 1586 | 87.0144043
|  | 1585 | 87.02410126
|  | 1584 | 87.17863464
|  | 1583 | 87.05161285
|  | 1582 | 87.06813812
|  | 1581 | 87.10529327
|  | 1580 | 87.02645874
|  | 1579 | 87.12854004
|  | 1578 | 87.24028778
|  | 1577 | 87.18313599
|  | 1576 | 87.11166382
|  | 1575 | 87.23143005
|  | 1574 | 87.23879242
|  | 1573 | 87.22976685
|  | 1572 | 87.21617889
|  | 1571 | 87.32192993
|  | 1570 | 87.30274963
|  | 1569 | 87.3707962
|  | 1568 | 87.26405334
|  | 1567 | 87.34328461
|  | 1566 | 87.32134247
|  | 1565 | 87.3295517
|  | 1564 | 87.34244537
|  | 1563 | 87.40010071
|  | 1562 | 87.37928772
|  | 1561 | 87.33026886
|  | 1560 | 87.47379303
|  | 1559 | 87.41638947
|  | 1558 | 87.47886658
|  | 1557 | 87.49569702
|  | 1556 | 87.42830658
|  | 1555 | 87.3786087
|  | 1554 | 87.46453857
|  | 1553 | 87.44664764
|  | 1552 | 87.44556427
|  | 1551 | 87.34153748
|  | 1550 | 87.48197937
|  | 1549 | 87.36888885
|  | 1548 | 87.44434357
|  | 1547 | 87.34990692
|  | 1546 | 87.29049683
|  | 1545 | 87.31692505
|  | 1544 | 87.38790894
|  | 1543 | 87.28124237
|  | 1542 | 87.4468689
|  | 1541 | 87.3788681
|  | 1540 | 87.37680054
|  | 1539 | 87.39035034
|  | 1538 | 87.39729309
|  | 1537 | 87.40371704
|  | 1536 | 87.43265533
|  | 1535 | 87.3990097
|  | 1534 | 87.4704361
|  | 1533 | 87.44592285
|  | 1532 | 87.53232574
|  | 1531 | 87.58631134
|  | 1530 | 87.51242828
|  | 1529 | 87.51783752
|  | 1528 | 87.53744507
|  | 1527 | 87.68592072
|  | 1526 | 87.6022644
|  | 1525 | 87.58548737
|  | 1524 | 87.66243744
|  | 1523 | 87.62902832
|  | 1522 | 87.68188477
|  | 1521 | 87.66579437
|  | 1520 | 87.7060318
|  | 1519 | 87.65045166
|  | 1518 | 87.63690186
|  | 1517 | 87.60740662
|  | 1516 | 87.69082642
|  | 1515 | 87.72817993
|  | 1514 | 87.6366272
|  | 1513 | 87.6214447
|  | 1512 | 87.49932098
|  | 1511 | 87.65975189
|  | 1510 | 87.56082153
|  | 1509 | 87.60262299
|  | 1508 | 87.39038849
|  | 1507 | 87.56441498
|  | 1506 | 87.48484039
|  | 1505 | 87.43898773
|  | 1504 | 87.35684967
|  | 1503 | 87.31922913
|  | 1502 | 87.26390839
|  | 1501 | 87.35871124
|  | 1500 | 87.32398224
|  | 1499 | 87.19116211
|  | 1498 | 87.12780762
|  | 1497 | 87.13124084
|  | 1496 | 87.11328125
|  | 1495 | 87.00173187
|  | 1494 | 87.09845734
|  | 1493 | 86.93190002
|  | 1492 | 86.70361328
|  | 1491 | 86.81843567
|  | 1490 | 86.69285583
|  | 1489 | 86.80682373
|  | 1488 | 86.68534088
|  | 1487 | 86.67236328
|  | 1486 | 86.65214539
|  | 1485 | 86.65567017
|  | 1484 | 86.51513672
|  | 1483 | 86.47351074
|  | 1482 | 86.43968964
|  | 1481 | 86.36855316
|  | 1480 | 86.32096863
|  | 1479 | 86.27890015
|  | 1478 | 86.25247955
|  | 1477 | 86.26790619
|  | 1476 | 86.26152039
|  | 1475 | 86.03125763
|  | 1474 | 86.12832642
|  | 1473 | 85.974823
|  | 1472 | 86.06977844
|  | 1471 | 86.0148468
|  | 1470 | 85.90982819
|  | 1469 | 85.98458099
|  | 1468 | 85.82111359
|  | 1467 | 85.89539337
|  | 1466 | 85.87434387
|  | 1465 | 85.85136414
|  | 1464 | 85.88523865
|  | 1463 | 85.80309296
|  | 1462 | 85.74770355
|  | 1461 | 85.7147522
|  | 1460 | 85.76332855
|  | 1459 | 85.68100739
|  | 1458 | 85.68080902
|  | 1457 | 85.6084671
|  | 1456 | 85.78901672
|  | 1455 | 85.58256531
|  | 1454 | 85.7130127
|  | 1453 | 85.58891296
|  | 1452 | 85.573349
|  | 1451 | 85.59526062
|  | 1450 | 85.58088684
|  | 1449 | 85.61875153
|  | 1448 | 85.48693848
|  | 1447 | 85.56194305
|  | 1446 | 85.54064941
|  | 1445 | 85.48705292
|  | 1444 | 85.56119537
|  | 1443 | 85.42874146
|  | 1442 | 85.37884521
|  | 1441 | 85.41333008
|  | 1440 | 85.42022705
|  | 1439 | 85.41917419
|  | 1438 | 85.40137482
|  | 1437 | 85.36355591
|  | 1436 | 85.42628479
|  | 1435 | 85.37437439
|  | 1434 | 85.47104645
|  | 1433 | 85.37989044
|  | 1432 | 85.4666748
|  | 1431 | 85.34355164
|  | 1430 | 85.45560455
|  | 1429 | 85.54645538
|  | 1428 | 85.50999451
|  | 1427 | 85.63035583
|  | 1426 | 85.6437149
|  | 1425 | 85.80812836
|  | 1424 | 85.84796143
|  | 1423 | 86.03981018
|  | 1422 | 86.19863129
|  | 1421 | 86.36599731
|  | 1420 | 86.60189819
|  | 1419 | 86.60452271
|  | 1418 | 86.8069458
|  | 1417 | 87.00041199
|  | 1416 | 87.17445374
|  | 1415 | 87.30995941
|  | 1414 | 87.31504059
|  | 1413 | 87.39391327
|  | 1412 | 87.45878601
|  | 1411 | 87.58505249
|  | 1410 | 87.71002197
|  | 1409 | 87.74832153
|  | 1408 | 87.84230042
|  | 1407 | 87.78713226
|  | 1406 | 87.84699249
|  | 1405 | 87.97781372
|  | 1404 | 88.05392456
|  | 1403 | 87.9803772
|  | 1402 | 88.03742218
|  | 1401 | 88.11719513
|  | 1400 | 88.06255341
|  | 1399 | 88.08421326
|  | 1398 | 88.06928253
|  | 1397 | 88.12897491
|  | 1396 | 88.04275513
|  | 1395 | 88.07598114
|  | 1394 | 88.0391922
|  | 1393 | 88.12417603
|  | 1392 | 88.13920593
|  | 1391 | 88.11914063
|  | 1390 | 88.01815796
|  | 1389 | 88.10230255
|  | 1388 | 88.11558533
|  | 1387 | 88.06531525
|  | 1386 | 88.11798096
|  | 1385 | 88.06903076
|  | 1384 | 88.12583923
|  | 1383 | 88.10884857
|  | 1382 | 88.02873993
|  | 1381 | 88.03066254
|  | 1380 | 87.94330597
|  | 1379 | 87.96652222
|  | 1378 | 88.01385498
|  | 1377 | 88.03910828
|  | 1376 | 87.93550873
|  | 1375 | 87.91754913
|  | 1374 | 87.94181824
|  | 1373 | 87.96340179
|  | 1372 | 88.08512115
|  | 1371 | 88.00050354
|  | 1370 | 87.89974976
|  | 1369 | 87.95877075
|  | 1368 | 87.84422302
|  | 1367 | 87.90990448
|  | 1366 | 87.91699219
|  | 1365 | 87.88145447
|  | 1364 | 87.89907074
|  | 1363 | 87.93638611
|  | 1362 | 87.9706955
|  | 1361 | 87.81438446
|  | 1360 | 87.9224472
|  | 1359 | 87.83573914
|  | 1358 | 87.80103302
|  | 1357 | 87.83777618
|  | 1356 | 87.76859283
|  | 1355 | 87.82945251
|  | 1354 | 87.71344757
|  | 1353 | 87.8134079
|  | 1352 | 87.78499603
|  | 1351 | 87.84793091
|  | 1350 | 87.86551666
|  | 1349 | 87.79734802
|  | 1348 | 87.86582947
|  | 1347 | 87.83425903
|  | 1346 | 87.87257385
|  | 1345 | 87.93870544
|  | 1344 | 87.90172577
|  | 1343 | 87.73862457
|  | 1342 | 87.83208466
|  | 1341 | 87.9335556
|  | 1340 | 87.88769531
|  | 1339 | 87.83724213
|  | 1338 | 87.91772461
|  | 1337 | 87.89003754
|  | 1336 | 87.99589539
|  | 1335 | 87.96915436
|  | 1334 | 88.06295776
|  | 1333 | 87.94723511
|  | 1332 | 87.97517395
|  | 1331 | 87.97068024
|  | 1330 | 88.13235474
|  | 1329 | 88.12277222
|  | 1328 | 88.12355042
|  | 1327 | 88.06479645
|  | 1326 | 88.18510437
|  | 1325 | 88.25783539
|  | 1324 | 88.12773895
|  | 1323 | 88.34350586
|  | 1322 | 88.26902771
|  | 1321 | 88.36984253
|  | 1320 | 88.34083557
|  | 1319 | 88.50907135
|  | 1318 | 88.45348358
|  | 1317 | 88.49559021
|  | 1316 | 88.65449524
|  | 1315 | 88.62795258
|  | 1314 | 88.58875275
|  | 1313 | 88.61766815
|  | 1312 | 88.6839447
|  | 1311 | 88.7301178
|  | 1310 | 88.86334991
|  | 1309 | 88.71870422
|  | 1308 | 88.81839752
|  | 1307 | 88.83979034
|  | 1306 | 88.90365601
|  | 1305 | 88.94658661
|  | 1304 | 89.03038025
|  | 1303 | 88.97836304
|  | 1302 | 89.09459686
|  | 1301 | 89.10845184
|  | 1300 | 89.04644775
|  | 1299 | 89.14086151
|  | 1298 | 89.17454529
|  | 1297 | 89.08755493
|  | 1296 | 89.18317413
|  | 1295 | 89.05709076
|  | 1294 | 89.09850311
|  | 1293 | 89.19300079
|  | 1292 | 89.1397171
|  | 1291 | 89.04366302
|  | 1290 | 89.17621613
|  | 1289 | 89.10596466
|  | 1288 | 89.13079071
|  | 1287 | 89.08467865
|  | 1286 | 89.04338837
|  | 1285 | 89.17210388
|  | 1284 | 89.02926636
|  | 1283 | 89.0423584
|  | 1282 | 88.95063782
|  | 1281 | 88.96902466
|  | 1280 | 88.9469223
|  | 1279 | 88.87432861
|  | 1278 | 88.77237701
|  | 1277 | 88.77083588
|  | 1276 | 88.63152313
|  | 1275 | 88.66308594
|  | 1274 | 88.63973999
|  | 1273 | 88.51966095
|  | 1272 | 88.50222778
|  | 1271 | 88.56088257
|  | 1270 | 88.45948792
|  | 1269 | 88.38136292
|  | 1268 | 88.24966431
|  | 1267 | 88.29286957
|  | 1266 | 88.18586731
|  | 1265 | 88.19322968
|  | 1264 | 88.15135193
|  | 1263 | 87.99183655
|  | 1262 | 87.92672729
|  | 1261 | 88.0122757
|  | 1260 | 87.86149597
|  | 1259 | 87.77467346
|  | 1258 | 87.72860718
|  | 1257 | 87.8302536
|  | 1256 | 87.66786194
|  | 1255 | 87.70927429
|  | 1254 | 87.66820526
|  | 1253 | 87.63186646
|  | 1252 | 87.502388
|  | 1251 | 87.5
|  | 1250 | 87.57930756
|  | 1249 | 87.56693268
|  | 1248 | 87.38869476
|  | 1247 | 87.37841797
|  | 1246 | 87.39595032
|  | 1245 | 87.5091629
|  | 1244 | 87.43512726
|  | 1243 | 87.44016266
|  | 1242 | 87.46634674
|  | 1241 | 87.38472748
|  | 1240 | 87.42780304
|  | 1239 | 87.45961761
|  | 1238 | 87.44774628
|  | 1237 | 87.41711426
|  | 1236 | 87.44524384
|  | 1235 | 87.43608093
|  | 1234 | 87.55905914
|  | 1233 | 87.41333008
|  | 1232 | 87.53170013
|  | 1231 | 87.63483429
|  | 1230 | 87.57429504
|  | 1229 | 87.68178558
|  | 1228 | 87.71372223
|  | 1227 | 87.62832642
|  | 1226 | 87.74727631
|  | 1225 | 87.7562561
|  | 1224 | 87.79175568
|  | 1223 | 87.82418823
|  | 1222 | 87.86277008
|  | 1221 | 87.90790558
|  | 1220 | 87.91876984
|  | 1219 | 88.11954498
|  | 1218 | 87.9291153
|  | 1217 | 87.99705505
|  | 1216 | 88.01763916
|  | 1215 | 88.09927368
|  | 1214 | 88.21678162
|  | 1213 | 88.19499969
|  | 1212 | 88.1807251
|  | 1211 | 88.2181015
|  | 1210 | 88.24259949
|  | 1209 | 88.29167175
|  | 1208 | 88.241745
|  | 1207 | 88.24637604
|  | 1206 | 88.1940918
|  | 1205 | 88.24554443
|  | 1204 | 88.17597198
|  | 1203 | 88.20916748
|  | 1202 | 88.18241119
|  | 1201 | 88.23845673
|  | 1200 | 88.10183716
|  | 1199 | 88.0634079
|  | 1198 | 88.01856995
|  | 1197 | 87.8522644
|  | 1196 | 87.90471649
|  | 1195 | 87.91703796
|  | 1194 | 87.75872803
|  | 1193 | 87.80715179
|  | 1192 | 87.6830368
|  | 1191 | 87.65092468
|  | 1190 | 87.62140656
|  | 1189 | 87.45643616
|  | 1188 | 87.4566803
|  | 1187 | 87.52091217
|  | 1186 | 87.61450958
|  | 1185 | 87.42640686
|  | 1184 | 87.48690033
|  | 1183 | 87.38630676
|  | 1182 | 87.32789612
|  | 1181 | 87.39933014
|  | 1180 | 87.37314606
|  | 1179 | 87.26689911
|  | 1178 | 87.24261475
|  | 1177 | 87.21095276
|  | 1176 | 87.09994507
|  | 1175 | 87.07185364
|  | 1174 | 87.08105469
|  | 1173 | 87.03804779
|  | 1172 | 87.04421234
|  | 1171 | 87.01224518
|  | 1170 | 86.97930908
|  | 1169 | 86.92816162
|  | 1168 | 86.89827728
|  | 1167 | 86.84688568
|  | 1166 | 86.79798889
|  | 1165 | 86.85236359
|  | 1164 | 86.86421204
|  | 1163 | 86.77720642
|  | 1162 | 86.75180817
|  | 1161 | 86.70780945
|  | 1160 | 86.90618896
|  | 1159 | 86.82048035
|  | 1158 | 86.890625
|  | 1157 | 86.81586456
|  | 1156 | 86.97155762
|  | 1155 | 86.92019653
|  | 1154 | 86.95983124
|  | 1153 | 86.96696472
|  | 1152 | 87.01443481
|  | 1151 | 86.99130249
|  | 1150 | 87.10797119
|  | 1149 | 87.16519165
|  | 1148 | 87.17814636
|  | 1147 | 87.20167542
|  | 1146 | 87.3555603
|  | 1145 | 87.35620117
|  | 1144 | 87.44566345
|  | 1143 | 87.48233032
|  | 1142 | 87.43637085
|  | 1141 | 87.6346283
|  | 1140 | 87.73432922
|  | 1139 | 87.75531006
|  | 1138 | 87.81332397
|  | 1137 | 87.9098587
|  | 1136 | 87.87596893
|  | 1135 | 88.04389191
|  | 1134 | 88.12560272
|  | 1133 | 88.21981812
|  | 1132 | 88.25086212
|  | 1131 | 88.40328217
|  | 1130 | 88.36693573
|  | 1129 | 88.55131531
|  | 1128 | 88.54808044
|  | 1127 | 88.66703033
|  | 1126 | 88.6756134
|  | 1125 | 88.67183685
|  | 1124 | 88.80518341
|  | 1123 | 88.85014343
|  | 1122 | 88.77506256
|  | 1121 | 88.82389832
|  | 1120 | 88.78472137
|  | 1119 | 88.78092194
|  | 1118 | 88.72607422
|  | 1117 | 88.694664
|  | 1116 | 88.69541168
|  | 1115 | 88.78621674
|  | 1114 | 88.54876709
|  | 1113 | 88.52432251
|  | 1112 | 88.37155914
|  | 1111 | 88.38481903
|  | 1110 | 88.33456421
|  | 1109 | 88.19509888
|  | 1108 | 88.18270874
|  | 1107 | 88.13877106
|  | 1106 | 88.0692215
|  | 1105 | 87.8427887
|  | 1104 | 87.79388428
|  | 1103 | 87.80690002
|  | 1102 | 87.6341629
|  | 1101 | 87.67480469
|  | 1100 | 87.62030792
|  | 1099 | 87.54275513
|  | 1098 | 87.4760437
|  | 1097 | 87.3418808
|  | 1096 | 87.26170349
|  | 1095 | 87.23232269
|  | 1094 | 87.12356567
|  | 1093 | 87.19056702
|  | 1092 | 87.08875275
|  | 1091 | 87.21538544
|  | 1090 | 87.06320953
|  | 1089 | 87.04677582
|  | 1088 | 87.0594635
|  | 1087 | 87.08734131
|  | 1086 | 87.07218933
|  | 1085 | 87.06832886
|  | 1084 | 87.14080811
|  | 1083 | 87.1665802
|  | 1082 | 87.28567505
|  | 1081 | 87.29714966
|  | 1080 | 87.26204681
|  | 1079 | 87.4171524
|  | 1078 | 87.50695801
|  | 1077 | 87.49131775
|  | 1076 | 87.69952393
|  | 1075 | 87.72130585
|  | 1074 | 87.84182739
|  | 1073 | 87.88379669
|  | 1072 | 88.03125763
|  | 1071 | 88.15936279
|  | 1070 | 88.08360291
|  | 1069 | 88.2634964
|  | 1068 | 88.27120972
|  | 1067 | 88.34165192
|  | 1066 | 88.59542847
|  | 1065 | 88.50395966
|  | 1064 | 88.61643982
|  | 1063 | 88.68354797
|  | 1062 | 88.74504852
|  | 1061 | 88.81016541
|  | 1060 | 88.84601593
|  | 1059 | 88.8520813
|  | 1058 | 88.74869537
|  | 1057 | 88.92046356
|  | 1056 | 88.88381958
|  | 1055 | 88.94976044
|  | 1054 | 88.88270569
|  | 1053 | 88.82531738
|  | 1052 | 88.82457733
|  | 1051 | 88.84260559
|  | 1050 | 88.83335876
|  | 1049 | 88.80582428
|  | 1048 | 88.70846558
|  | 1047 | 88.63964844
|  | 1046 | 88.62899017
|  | 1045 | 88.50712585
|  | 1044 | 88.44842529
|  | 1043 | 88.35696411
|  | 1042 | 88.22614288
|  | 1041 | 88.14073944
|  | 1040 | 88.14690399
|  | 1039 | 87.98588562
|  | 1038 | 87.94174957
|  | 1037 | 87.95620728
|  | 1036 | 87.71473694
|  | 1035 | 87.77772522
|  | 1034 | 87.76763153
|  | 1033 | 87.5557785
|  | 1032 | 87.4794693
|  | 1031 | 87.42536163
|  | 1030 | 87.40938568
|  | 1029 | 87.353302
|  | 1028 | 87.29872131
|  | 1027 | 87.32901764
|  | 1026 | 87.36605835
|  | 1025 | 87.46783447
|  | 1024 | 87.2897644
|  | 1023 | 87.41471863
|  | 1022 | 87.44623566
|  | 1021 | 87.48931122
|  | 1020 | 87.50676727
|  | 1019 | 87.50577545
|  | 1018 | 87.55830383
|  | 1017 | 87.59732056
|  | 1016 | 87.80223846
|  | 1015 | 87.79290009
|  | 1014 | 87.82440186
|  | 1013 | 87.97903442
|  | 1012 | 87.98948669
|  | 1011 | 88.16733551
|  | 1010 | 88.26654053
|  | 1009 | 88.34957123
|  | 1008 | 88.47896576
|  | 1007 | 88.49008179
|  | 1006 | 88.64818573
|  | 1005 | 88.74302673
|  | 1004 | 88.72129059
|  | 1003 | 88.79516602
|  | 1002 | 88.87163544
|  | 1001 | 88.86858368
|  | 1000 | 88.91360474
|  | 999 | 88.90673065
|  | 998 | 88.93411255
|  | 997 | 89.07196045
|  | 996 | 89.0174942
|  | 995 | 88.97151184
|  | 994 | 88.85489655
|  | 993 | 88.84463501
|  | 992 | 88.81157684
|  | 991 | 88.77062988
|  | 990 | 88.62178802
|  | 989 | 88.62815857
|  | 988 | 88.58257294
|  | 987 | 88.43517303
|  | 986 | 88.32671356
|  | 985 | 88.20432281
|  | 984 | 88.16705322
|  | 983 | 87.89199066
|  | 982 | 87.81467438
|  | 981 | 87.77822113
|  | 980 | 87.67153931
|  | 979 | 87.56508636
|  | 978 | 87.44307709
|  | 977 | 87.27259064
|  | 976 | 87.34597778
|  | 975 | 87.27426147
|  | 974 | 87.22873688
|  | 973 | 87.07352448
|  | 972 | 87.09626007
|  | 971 | 87.02268219
|  | 970 | 87.03498077
|  | 969 | 87.03731537
|  | 968 | 87.06452179
|  | 967 | 87.02552032
|  | 966 | 87.25717926
|  | 965 | 87.13337708
|  | 964 | 87.17485046
|  | 963 | 87.29367065
|  | 962 | 87.23947144
|  | 961 | 87.34253693
|  | 960 | 87.46489716
|  | 959 | 87.61167145
|  | 958 | 87.62789154
|  | 957 | 87.76615906
|  | 956 | 87.75943756
|  | 955 | 87.99052429
|  | 954 | 88.07493591
|  | 953 | 88.18824005
|  | 952 | 88.31493378
|  | 951 | 88.35929108
|  | 950 | 88.4960556
|  | 949 | 88.3806076
|  | 948 | 88.62749481
|  | 947 | 88.68244171
|  | 946 | 88.75193024
|  | 945 | 88.75907898
|  | 944 | 88.78742981
|  | 943 | 88.92144775
|  | 942 | 88.83888245
|  | 941 | 88.74642944
|  | 940 | 88.77786255
|  | 939 | 88.85865021
|  | 938 | 88.75003815
|  | 937 | 88.65558624
|  | 936 | 88.61914063
|  | 935 | 88.59464264
|  | 934 | 88.64992523
|  | 933 | 88.43148804
|  | 932 | 88.41352844
|  | 931 | 88.29401398
|  | 930 | 88.25631714
|  | 929 | 88.0979538
|  | 928 | 88.11360931
|  | 927 | 88.04171753
|  | 926 | 87.89738464
|  | 925 | 87.89116669
|  | 924 | 87.77698517
|  | 923 | 87.73815155
|  | 922 | 87.74441528
|  | 921 | 87.69647217
|  | 920 | 87.6518631
|  | 919 | 87.57137299
|  | 918 | 87.67031097
|  | 917 | 87.52345276
|  | 916 | 87.67527771
|  | 915 | 87.55516052
|  | 914 | 87.68575287
|  | 913 | 87.79134369
|  | 912 | 87.67487335
|  | 911 | 87.79536438
|  | 910 | 87.90068054
|  | 909 | 87.8755722
|  | 908 | 87.93615723
|  | 907 | 88.07415009
|  | 906 | 88.1293335
|  | 905 | 88.12528992
|  | 904 | 88.24678802
|  | 903 | 88.27889252
|  | 902 | 88.32521057
|  | 901 | 88.36628723
|  | 900 | 88.51596832
|  | 899 | 88.56824493
|  | 898 | 88.58996582
|  | 897 | 88.54349518
|  | 896 | 88.56137085
|  | 895 | 88.66783905
|  | 894 | 88.74435425
|  | 893 | 88.81853485
|  | 892 | 88.78469086
|  | 891 | 88.67736816
|  | 890 | 88.75280762
|  | 889 | 88.75460815
|  | 888 | 88.61131287
|  | 887 | 88.69721222
|  | 886 | 88.57061005
|  | 885 | 88.6420517
|  | 884 | 88.53166199
|  | 883 | 88.41712952
|  | 882 | 88.35555267
|  | 881 | 88.27097321
|  | 880 | 88.23351288
|  | 879 | 88.13265228
|  | 878 | 88.08281708
|  | 877 | 87.85308075
|  | 876 | 87.85224915
|  | 875 | 87.79844666
|  | 874 | 87.68051147
|  | 873 | 87.51464081
|  | 872 | 87.47628021
|  | 871 | 87.40748596
|  | 870 | 87.25170135
|  | 869 | 87.32881165
|  | 868 | 87.20381927
|  | 867 | 87.14891815
|  | 866 | 87.14746094
|  | 865 | 87.19138336
|  | 864 | 87.20301819
|  | 863 | 87.28443146
|  | 862 | 87.25868225
|  | 861 | 87.36449432
|  | 860 | 87.34374237
|  | 859 | 87.47457886
|  | 858 | 87.58756256
|  | 857 | 87.5664444
|  | 856 | 87.73696899
|  | 855 | 88.03109741
|  | 854 | 88.04547119
|  | 853 | 88.09153748
|  | 852 | 88.28313446
|  | 851 | 88.43608093
|  | 850 | 88.66334534
|  | 849 | 88.67375946
|  | 848 | 88.8061142
|  | 847 | 88.72970581
|  | 846 | 88.89429474
|  | 845 | 88.79689026
|  | 844 | 88.73886871
|  | 843 | 88.81654358
|  | 842 | 88.61864471
|  | 841 | 88.62444305
|  | 840 | 88.50801086
|  | 839 | 88.27753448
|  | 838 | 88.07151794
|  | 837 | 87.97039032
|  | 836 | 87.6682663
|  | 835 | 87.45542908
|  | 834 | 87.43488312
|  | 833 | 87.0676651
|  | 832 | 86.92697144
|  | 831 | 86.79736328
|  | 830 | 86.7379303
|  | 829 | 86.56544495
|  | 828 | 86.48399353
|  | 827 | 86.6217804
|  | 826 | 86.5594101
|  | 825 | 86.53453064
|  | 824 | 86.71494293
|  | 823 | 86.83007813
|  | 822 | 87.06410217
|  | 821 | 87.24494934
|  | 820 | 87.42102051
|  | 819 | 87.6867218
|  | 818 | 87.8664093
|  | 817 | 88.19850159
|  | 816 | 88.40742493
|  | 815 | 88.60529327
|  | 814 | 88.69477081
|  | 813 | 88.87870026
|  | 812 | 88.89845276
|  | 811 | 88.9625473
|  | 810 | 88.94902802
|  | 809 | 88.85163879
|  | 808 | 88.8248291
|  | 807 | 88.78474426
|  | 806 | 88.54772186
|  | 805 | 88.3794632
|  | 804 | 88.16483307
|  | 803 | 87.99635315
|  | 802 | 87.81178284
|  | 801 | 87.67080688
|  | 800 | 87.56149292
|  | 799 | 87.65821838
|  | 798 | 87.64361572
|  | 797 | 87.70806885
|  | 796 | 87.66654968
|  | 795 | 87.79341888
|  | 794 | 87.89626312
|  | 793 | 88.13977051
|  | 792 | 88.18698883
|  | 791 | 88.43835449
|  | 790 | 88.54294586
|  | 789 | 88.72611237
|  | 788 | 88.78360748
|  | 787 | 88.88175201
|  | 786 | 89.06243134
|  | 785 | 88.99682617
|  | 784 | 88.89700317
|  | 783 | 88.90937805
|  | 782 | 88.89733887
|  | 781 | 88.89215851
|  | 780 | 88.88314056
|  | 779 | 88.90517426
|  | 778 | 88.92681885
|  | 777 | 89.1231308
|  | 776 | 89.27954102
|  | 775 | 89.44596863
|  | 774 | 89.40540314
|  | 773 | 89.53409576
|  | 772 | 89.48419952
|  | 771 | 89.38500214
|  | 770 | 89.09074402
|  | 769 | 88.58124542
|  | 768 | 88.02172852
|  | 767 | 87.31748962
|  | 766 | 86.69529724
|  | 765 | 86.05916595
|  | 764 | 85.48443604
|  | 763 | 85.09236908
|  | 762 | 84.85863495
|  | 761 | 84.85009766
|  | 760 | 84.92903137
|  | 759 | 85.18801117
|  | 758 | 85.35858917
|  | 757 | 85.58029175
|  | 756 | 85.85959625
|  | 755 | 86.24476624
|  | 754 | 86.97286987
|  | 753 | 87.60076141
|  | 752 | 86.46579742
|  | 751 | 80.60271454
|  | 750 | 66.90351105
|  | 749 | 47.35694122
|  | 748 | 28.72782707
|  | 747 | 15.48015213
|  | 746 | 7.870947361
|  | 745 | 4.014067173
|  | 744 | 2.110299826
|  | 743 | 1.13088429
|  | 742 | 0.6223541498
|  | 741 | 0.3549647927
|  | 740 | 0.207882002
|  | 739 | 0.1253673732
|  | 738 | 0.07696658373
|  | 737 | 0.04824566841
|  | 736 | 0.03094517067
|  | 735 | 0.02001789771
|  | 734 | 0.01314399019
|  | 733 | 0.008769555017
|  | 732 | 0.005895171314
|  | 731 | 0.003991087899
|  | 730 | 0.002770505613
|  | 729 | 0.001930766273
|  | 728 | 0.001330744708
|  | 727 | 0.0009771090699
|  | 726 | 0.0006930209347
|  | 725 | 0.0005096234381
|  | 724 | 0.0003728719894
|  | 723 | 0.0002925274894
|  | 722 | 0.0002222708863
|  | 721 | 0.0001629223552
|  | 720 | 0.0001346779027
|  | 719 | 0.0001092419698
|  | 718 | 0.0001015613307
|  | 717 | 6.843558367e-05
|  | 716 | 6.870978541e-05
|  | 715 | 5.678864909e-05
|  | 714 | 5.53269565e-05
|  | 713 | 4.223355063e-05
|  | 712 | 3.232890595e-05
|  | 711 | 3.246664346e-05
|  | 710 | 4.252198414e-05
|  | 709 | 2.846910502e-05
|  | 708 | 2.364019929e-05
|  | 707 | 3.683243631e-05
|  | 706 | 3.111748447e-05
|  | 705 | 1.559142765e-05
|  | 704 | 2.203196709e-05
|  | 703 | 2.233129635e-05
|  | 702 | 1.278450418e-05
|  | 701 | 1.88124086e-05
|  | 700 | 4.717498996e-06
|  | 699 | 2.365864566e-05
|  | 698 | 1.136551055e-05
|  | 697 | 8.047048141e-06
|  | 696 | 1.553446782e-05
|  | 695 | 8.182552847e-06
|  | 694 | 8.474995411e-06
|  | 693 | 5.833425803e-06
|  | 692 | 2.012402183e-05
|  | 691 | 1.036522463e-05
|  | 690 | 9.984457392e-06
|  | 689 | 1.489739225e-05
|  | 688 | 3.768280521e-06
|  | 687 | 4.320560038e-06
|  | 686 | 1.312017775e-05
|  | 685 | 8.832572348e-06
|  | 684 | -1.083216503e-07
|  | 683 | 1.189690647e-05
|  | 682 | 4.793145308e-06
|  | 681 | -4.902523187e-07
|  | 680 | 8.911235454e-06
|  | 679 | 1.323222841e-05
|  | 678 | 4.996997177e-06
|  | 677 | -1.355371296e-06
|  | 676 | 6.019060038e-06
|  | 675 | 8.073824574e-06
|  | 674 | 2.041685093e-06
|  | 673 | 1.116199087e-06
|  | 672 | 1.415654333e-05
|  | 671 | 4.268877376e-07
|  | 670 | 4.144438662e-06
|  | 669 | 1.597362825e-06
|  | 668 | 8.256178262e-06
|  | 667 | 2.767778142e-06
|  | 666 | 3.036230055e-06
|  | 665 | 1.628545533e-06
|  | 664 | -1.436699335e-06
|  | 663 | 3.4309885e-06
|  | 662 | 8.358769264e-06
|  | 661 | 7.422871477e-06
|  | 660 | 4.056585112e-06
|  | 659 | 3.745716128e-07
|  | 658 | -5.035496429e-07
|  | 657 | 3.82094322e-06
|  | 656 | 1.91942263e-06
|  | 655 | 2.422815896e-06
|  | 654 | 5.722899004e-06
|  | 653 | 5.613441772e-06
|  | 652 | 7.43793953e-06
|  | 651 | 2.89539372e-07
|  | 650 | 2.564040415e-06
|  | 649 | -2.837130069e-06
|  | 648 | 4.595072369e-06
|  | 647 | 1.481901791e-06
|  | 646 | -2.040606432e-06
|  | 645 | -9.600888006e-06
|  | 644 | 5.496547601e-06
|  | 643 | 5.548253739e-06
|  | 642 | 6.699912774e-06
|  | 641 | 4.52063523e-06
|  | 640 | -2.652693183e-06
|  | 639 | -5.206953574e-06
|  | 638 | -7.323096156e-07
|  | 637 | -3.705652716e-06
|  | 636 | 1.797140044e-06
|  | 635 | -5.784331734e-06
|  | 634 | 4.161784545e-06
|  | 633 | -3.607167628e-06
|  | 632 | 9.292245409e-07
|  | 631 | 4.988788533e-06
|  | 630 | 4.854268354e-06
|  | 629 | 5.511495146e-06
|  | 628 | 5.039109965e-06
|  | 627 | 2.870165417e-06
|  | 626 | 1.253000028e-05
|  | 625 | -6.402930808e-07
|  | 624 | 1.316714702e-06
|  | 623 | 3.238010095e-06
|  | 622 | 1.347849775e-06
|  | 621 | 4.340527994e-06
|  | 620 | 6.818897873e-07
|  | 619 | 9.298628356e-07
|  | 618 | 9.244186913e-06
|  | 617 | 1.813954668e-06
|  | 616 | 5.565840183e-06
|  | 615 | 2.516932e-06
|  | 614 | 2.489751523e-06
|  | 613 | 1.8355978e-06
|  | 612 | 1.275515297e-05
|  | 611 | 2.801487653e-06
|  | 610 | 5.674717613e-06
|  | 609 | 1.387280463e-06
|  | 608 | 8.153830095e-06
|  | 607 | 2.510657168e-06
|  | 606 | 4.54667861e-06
|  | 605 | 3.988501248e-06
|  | 604 | 1.209304514e-06
|  | 603 | 6.448482054e-06
|  | 602 | 2.322546152e-06
|  | 601 | -6.084210327e-06
|  | 600 | 1.471281303e-05
|  | 599 | 1.811137508e-06
|  | 598 | -8.459925994e-06
|  | 597 | 5.596502888e-06
|  | 596 | 5.904810791e-07
|  | 595 | -5.974012311e-06
|  | 594 | 3.585578497e-06
|  | 593 | -1.195497225e-05
|  | 592 | 3.793579481e-06
|  | 591 | 2.529077847e-06
|  | 590 | -5.97133976e-07
|  | 589 | -2.376589691e-06
|  | 588 | 8.451936083e-06
|  | 587 | -1.012981738e-05
|  | 586 | 7.749580618e-06
|  | 585 | 4.411559985e-06
|  | 584 | -9.616593161e-06
|  | 583 | 1.450345621e-06
|  | 582 | 2.383561878e-06
|  | 581 | -1.478093964e-06
|  | 580 | -6.250668775e-06
|  | 579 | 2.244783673e-06
|  | 578 | 4.961823834e-06
|  | 577 | 2.093316198e-06
|  | 576 | 6.893286354e-06
|  | 575 | 3.168474905e-06
|  | 574 | -2.161634001e-07
|  | 573 | 1.607996637e-06
|  | 572 | 4.568026725e-06
|  | 571 | 9.898039934e-06
|  | 570 | 7.112870207e-06
|  | 569 | -2.204371867e-06
|  | 568 | 6.870275229e-06
|  | 567 | 2.150822183e-06
|  | 566 | 1.054815493e-05
|  | 565 | 4.408296718e-06
|  | 564 | 3.437081659e-06
|  | 563 | 5.209554274e-06
|  | 562 | 4.180604719e-06
|  | 561 | -6.707126659e-07
|  | 560 | 2.422626494e-06
|  | 559 | 2.589315955e-06
|  | 558 | 9.621347999e-06
|  | 557 | 1.983260631e-07
|  | 556 | 7.635576367e-06
|  | 555 | 4.108245321e-06
|  | 554 | 5.163220521e-06
|  | 553 | 3.018820053e-06
|  | 552 | 1.91502204e-06
|  | 551 | 6.752152331e-07
|  | 550 | 6.450405181e-06
|  | 549 | 4.123388408e-06
|  | 548 | 6.724997093e-06
|  | 547 | 3.799414799e-06
|  | 546 | 2.658503263e-06
|  | 545 | 6.129681424e-06
|  | 544 | 1.41359294e-06
|  | 543 | 4.485034424e-06
|  | 542 | 5.326039172e-06
|  | 541 | 6.525107892e-06
|  | 540 | 8.445931599e-06
|  | 539 | 1.789227781e-06
|  | 538 | 2.650000397e-06
|  | 537 | 2.248673127e-06
|  | 536 | 7.562135579e-06
|  | 535 | 8.889790024e-07
|  | 534 | 9.842559848e-06
|  | 533 | 7.019506938e-06
|  | 532 | 6.541165476e-06
|  | 531 | 4.280504982e-06
|  | 530 | 8.493023415e-06
|  | 529 | 3.314868991e-06
|  | 528 | 3.777878192e-06
|  | 527 | 6.706650311e-06
|  | 526 | 7.10926588e-06
|  | 525 | 6.941874744e-06
|  | 524 | 8.228093066e-06
|  | 523 | 1.253177379e-05
|  | 522 | 1.649946535e-05
|  | 521 | 1.30266817e-05
|  | 520 | 4.347182312e-06
|  | 519 | 6.859922905e-06
|  | 518 | -1.466380922e-06
|  | 517 | 6.002878763e-06
|  | 516 | 5.363816854e-06
|  | 515 | 7.60040075e-06
|  | 514 | 7.67945221e-06
|  | 513 | 1.967998969e-06
|  | 512 | 1.451779826e-05
|  | 511 | 3.741281489e-06
|  | 510 | 1.834633053e-06
|  | 509 | 7.728674973e-06
|  | 508 | 2.128395948e-07
|  | 507 | 4.817347417e-06
|  | 506 | 4.715054274e-06
|  | 505 | 4.242052e-06
|  | 504 | 1.121046262e-05
|  | 503 | 3.437094449e-07
|  | 502 | 6.304158887e-06
|  | 501 | 7.406580153e-06
|  | 500 | 6.284475603e-06
|  | 499 | 2.562503369e-06
|  | 498 | 3.628812465e-06
|  | 497 | 6.475834653e-06
|  | 496 | 5.389703347e-06
|  | 495 | 5.951037565e-06
|  | 494 | 2.53763119e-06
|  | 493 | 6.268478501e-06
|  | 492 | 9.909839719e-06
|  | 491 | 3.05741105e-06
|  | 490 | 4.093317784e-06
|  | 489 | 6.708379487e-07
|  | 488 | 4.749567324e-06
|  | 487 | 4.089618599e-08
|  | 486 | 8.282399904e-06
|  | 485 | 1.616792701e-06
|  | 484 | 6.074326848e-06
|  | 483 | 2.187025075e-06
|  | 482 | 2.584053391e-06
|  | 481 | 6.45217915e-06
|  | 480 | 1.059110946e-05
|  | 479 | 6.103543001e-06
|  | 478 | 4.552791324e-06
|  | 477 | 5.191010132e-06
|  | 476 | 3.958414254e-06
|  | 475 | 5.629278348e-06
|  | 474 | 3.546765811e-06
|  | 473 | 5.752813649e-06
|  | 472 | 7.785728485e-06
|  | 471 | 1.337871026e-06
|  | 470 | 5.830909231e-06
|  | 469 | 3.343721346e-06
|  | 468 | 7.249082046e-06
|  | 467 | 3.938630925e-06
|  | 466 | 9.86752525e-07
|  | 465 | 1.001158466e-06
|  | 464 | 7.52765618e-06
|  | 463 | 2.416579719e-06
|  | 462 | 1.078358491e-05
|  | 461 | 5.630492524e-06
|  | 460 | 2.133637054e-06
|  | 459 | 7.206252121e-06
|  | 458 | -2.979058308e-06
|  | 457 | 5.149649041e-06
|  | 456 | 3.494135399e-06
|  | 455 | 1.004964633e-05
|  | 454 | 5.006695119e-06
|  | 453 | 4.0510281e-06
|  | 452 | 7.715726497e-06
|  | 451 | 8.352072655e-06
|  | 450 | 5.078734375e-06
|  | 449 | 1.841513404e-05
|  | 448 | 2.809433227e-06
|  | 447 | 4.452845587e-06
|  | 446 | 3.667312058e-06
|  | 445 | 6.091356227e-06
|  | 444 | 1.235392483e-05
|  | 443 | 1.167111895e-05
|  | 442 | -6.662948181e-06
|  | 441 | 1.341315146e-05
|  | 440 | 4.48919036e-06
|  | 439 | 1.313391385e-05
|  | 438 | 1.070060898e-05
|  | 437 | 6.272045425e-07
|  | 436 | -6.875452982e-06
|  | 435 | 8.032919141e-06
|  | 434 | 9.999031136e-06
|  | 433 | 1.538808647e-05
|  | 432 | 3.623121756e-06
|  | 431 | -2.299763082e-06
|  | 430 | 7.448996257e-06
|  | 429 | 2.887762093e-06
|  | 428 | 4.493111192e-06
|  | 427 | -5.171462362e-06
|  | 426 | 9.032135495e-06
|  | 425 | 4.59351304e-06
|  | 424 | -8.031834113e-06
|  | 423 | 5.797503945e-06
|  | 422 | 8.172772141e-06
|  | 421 | 6.755182312e-06
|  | 420 | 2.318064162e-06
|  | 419 | 5.435256298e-06
|  | 418 | 4.307629752e-06
|  | 417 | -5.920715921e-06
|  | 416 | 5.842564406e-06
|  | 415 | 5.455383871e-06
|  | 414 | 1.731028874e-06
|  | 413 | -1.760645034e-07
|  | 412 | 9.515145393e-06
|  | 411 | 6.733598184e-06
|  | 410 | 7.463233374e-07
|  | 409 | -2.000677569e-06
|  | 408 | 7.938377166e-06
|  | 407 | 9.060267985e-06
|  | 406 | 6.027296877e-06
|  | 405 | -9.016623153e-06
|  | 404 | 4.697690656e-06
|  | 403 | 9.399550436e-06
|  | 402 | 7.90397462e-06
|  | 401 | 9.997218513e-06
|  | 400 | 1.208758135e-06
|  | 399 | -1.549318881e-06
|  | 398 | 1.027430608e-05
|  | 397 | 2.373364168e-06
|  | 396 | 1.131590579e-05
|  | 395 | 8.881495887e-06
|  | 394 | -2.369064731e-07
|  | 393 | 1.031297961e-05
|  | 392 | 9.100104762e-06
|  | 391 | 1.249441266e-05
|  | 390 | 2.541691401e-06
|  | 389 | -6.679675607e-06
|  | 388 | 8.891451216e-06
|  | 387 | 2.003800728e-05
|  | 386 | 6.57846067e-06
|  | 385 | 9.677889466e-06
|  | 384 | 5.926336144e-06
|  | 383 | -6.393058356e-06
|  | 382 | 1.048521608e-05
|  | 381 | 4.727977284e-06
|  | 380 | 1.022064589e-05
|  | 379 | 2.238926299e-06
|  | 378 | 3.724990165e-06
|  | 377 | -5.112914096e-06
|  | 376 | 3.456577588e-06
|  | 375 | 7.636159353e-06
|  | 374 | 5.936030902e-06
|  | 373 | 6.971235507e-06
|  | 372 | 4.985407486e-06
|  | 371 | 3.665247732e-06
|  | 370 | 7.895561794e-06
|  | 369 | 7.824907698e-06
|  | 368 | 9.801221495e-06
|  | 367 | -1.138222274e-06
|  | 366 | 4.476528375e-06
|  | 365 | 3.833230039e-06
|  | 364 | 1.698798224e-05
|  | 363 | -1.18733351e-05
|  | 362 | 9.811226846e-06
|  | 361 | 4.482339591e-06
|  | 360 | -5.095704637e-06
|  | 359 | 1.398049517e-05
|  | 358 | -1.496543405e-07
|  | 357 | 4.187750164e-06
|  | 356 | 1.10000019e-05
|  | 355 | -4.827033536e-06
|  | 354 | 1.256392716e-05
|  | 353 | -6.036093964e-06
|  | 352 | 8.341123248e-06
|  | 351 | 9.216726539e-06
|  | 350 | 5.333897661e-07
|  | 349 | -0.000127441439
|  | 348 | 2.79972528e-06
|  | 347 | 3.857406682e-06
|  | 346 | 1.383616745e-05
|  | 345 | -1.631283681e-06
|  | 344 | 7.671843377e-06
|  | 343 | 4.398983947e-06
|  | 342 | 1.0724807e-05
|  | 341 | 9.390076229e-06
|  | 340 | 8.496036571e-06
|  | 339 | 2.004409725e-05
|  | 338 | 2.550910722e-05
|  | 337 | 1.970500989e-06
|  | 336 | 3.949482561e-06
|  | 335 | 3.859991921e-06
|  | 334 | 2.230419341e-06
|  | 333 | 6.833593034e-06
|  | 332 | 1.881036042e-05
|  | 331 | 1.471400083e-06
|  | 330 | 1.233088369e-05
|  | 329 | 2.431187386e-05
|  | 328 | 1.847818203e-05
|  | 327 | 1.127058295e-05
|  | 326 | -2.223144747e-06
|  | 325 | 2.378736826e-05
|  | 324 | 1.390687612e-05
|  | 323 | 7.929012099e-06
|  | 322 | 1.398190761e-05
|  | 321 | 1.203642e-06
|  | 320 | 2.299663174e-05
|  | 319 | 2.259042412e-05
|  | 318 | 1.55714788e-05
|  | 317 | 1.476383204e-05
|  | 316 | 1.563906517e-05
|  | 315 | 3.600623313e-05
|  | 314 | 2.178645991e-05
|  | 313 | 2.488837163e-05
|  | 312 | 1.319506464e-05
|  | 311 | 3.070698949e-05
|  | 310 | 2.471948028e-05
|  | 309 | 4.794626875e-05
|  | 308 | 2.735728231e-05
|  | 307 | 3.722398833e-05
|  | 306 | 4.360283128e-05
|  | 305 | 3.094424756e-05
|  | 304 | 6.252549792e-05
|  | 303 | 4.040406202e-05
|  | 302 | 4.56607122e-05
|  | 301 | 6.384970038e-05
|  | 300 | 4.853685459e-05
|  | 299 | 7.055416063e-05
|  | 298 | 6.842916628e-05
|  | 297 | 7.407162775e-05
|  | 296 | 5.977792534e-05
|  | 295 | 6.096070138e-05
|  | 294 | 8.349563723e-05
|  | 293 | 6.669984577e-05
|  | 292 | 7.040170021e-05
|  | 291 | 9.261866217e-05
|  | 290 | 7.428474783e-05
|  | 289 | 8.70318836e-05
|  | 288 | 8.60670043e-05
|  | 287 | 8.074067591e-05
|  | 286 | 9.933400725e-05
|  | 285 | 8.028649609e-05
|  | 284 | 8.418275684e-05
|  | 283 | 8.572628576e-05
|  | 282 | 8.968757902e-05
|  | 281 | 9.124345524e-05
|  | 280 | 8.824939869e-05
|  | 279 | 8.458564116e-05
|  | 278 | 8.850292215e-05
|  | 277 | 9.37084551e-05
|  | 276 | 9.799897816e-05
|  | 275 | 9.001472063e-05
|  | 274 | 8.648958465e-05
|  | 273 | 9.949950618e-05
|  | 272 | 8.556514513e-05
|  | 271 | 9.448310448e-05
|  | 270 | 9.253381722e-05
|  | 269 | 8.477682422e-05
|  | 268 | 8.234180859e-05
|  | 267 | 7.849834947e-05
|  | 266 | 8.902756963e-05
|  | 265 | 7.851353439e-05
|  | 264 | 0.000102187536
|  | 263 | 9.009949281e-05
|  | 262 | 8.811151201e-05
|  | 261 | 8.184910257e-05
|  | 260 | 8.423400868e-05
|  | 259 | 9.270652663e-05
|  | 258 | 8.632915706e-05
|  | 257 | 8.358997729e-05
|  | 256 | 8.829306171e-05
|  | 255 | 8.30287172e-05
|  | 254 | 7.898244075e-05
|  | 253 | 8.329465345e-05
|  | 252 | 8.439878002e-05
|  | 251 | 8.082068234e-05
|  | 250 | 9.633062291e-05
|  | 249 | 7.679847477e-05
|  | 248 | 9.297695215e-05
|  | 247 | 9.016475815e-05
|  | 246 | 9.838686674e-05
|  | 245 | 8.636320854e-05
|  | 244 | 9.5964926e-05
|  | 243 | 0.0001028788465
|  | 242 | 9.450890502e-05
|  | 241 | 9.603548824e-05
|  | 240 | 0.000102392245
|  | 239 | 0.0001074775719
|  | 238 | 0.0001178459715
|  | 237 | 0.0001130999153
|  | 236 | 0.0001262160076
|  | 235 | 0.0001167291193
|  | 234 | 0.0001280041179
|  | 233 | 0.0001284216269
|  | 232 | 0.0001286744373
|  | 231 | 0.0001388902601
|  | 230 | 0.0001410621917
|  | 229 | 0.0001372817351
|  | 228 | 0.0001519061625
|  | 227 | 0.0001444689115
|  | 226 | 0.0001498161873
|  | 225 | 0.0001403313217
|  | 224 | 0.0001574855414
|  | 223 | 0.0001581806573
|  | 222 | 0.0001439082844
|  | 221 | 0.0001575495116
|  | 220 | 0.0001550536108
|  | 219 | 0.0001417170279
|  | 218 | 0.0001530609152
|  | 217 | 0.0001532383467
|  | 216 | 0.0001427630195
|  | 215 | 0.0001530035806
|  | 214 | 0.0001490142313
|  | 213 | 0.0001481791114
|  | 212 | 0.000150462045
|  | 211 | 0.0001303030294
|  | 210 | 0.0001600499818
|  | 209 | 0.0001334995177
|  | 208 | 0.0001367218501
|  | 207 | 0.0001624868164
|  | 206 | 0.0001405929797
|  | 205 | 0.000145319922
|  | 204 | 0.0001518260979
|  | 203 | 0.0001609756582
|  | 202 | 0.0001618570823
|  | 201 | 0.0001508688729
|  | 200 | 0.0001530844747