## Transmission Data
|  | Wavelength (nm) | % Transmission
|  | 2600 | 66.68968964
|  | 2599 | 66.58689117
|  | 2598 | 66.58620453
|  | 2597 | 66.47084045
Product Raw Data |  | 2596 | 66.36359406
Ø1" (Ø25.4 mm) Longpass Filter, Cut-On Wavelength: 800 nm |  | 2595 | 66.22073364
|  | 2594 | 66.03400421
Item # | FEL0800 | 2593 | 66.01000977
DISCLAIMER: The data presented here are typical. Slight variations in performance data will occur from lot to lot. Please contact Technical Support with any questions regarding the use or reliability of this data. |  | 2592 | 65.87029266
|  | 2591 | 65.69604492
|  | 2590 | 65.48569489
|  | 2589 | 65.44218445
|  | 2588 | 65.21281433
|  | 2587 | 65.06106567
|  | 2586 | 64.92259216
|  | 2585 | 64.74835968
|  | 2584 | 64.5710144
|  | 2583 | 64.41706848
|  | 2582 | 64.27544403
|  | 2581 | 64.21638489
|  | 2580 | 64.03581238
|  | 2579 | 63.98307037
|  | 2578 | 63.89719772
|  | 2577 | 63.94881058
|  | 2576 | 63.9188652
|  | 2575 | 63.79177094
|  | 2574 | 63.81611252
|  | 2573 | 63.75157166
|  | 2572 | 63.78473663
|  | 2571 | 63.82622528
|  | 2570 | 63.72335052
|  | 2569 | 63.68629837
|  | 2568 | 63.71730423
|  | 2567 | 63.5736351
|  | 2566 | 63.53720856
|  | 2565 | 63.41978455
|  | 2564 | 63.4732132
|  | 2563 | 63.44442368
|  | 2562 | 63.38838196
|  | 2561 | 63.30772018
|  | 2560 | 63.23310852
|  | 2559 | 63.31488037
|  | 2558 | 63.21881485
|  | 2557 | 63.18258667
|  | 2556 | 63.21849823
|  | 2555 | 63.10911179
|  | 2554 | 63.13754272
|  | 2553 | 63.20830536
|  | 2552 | 63.20944977
|  | 2551 | 63.16850662
|  | 2550 | 63.26786423
|  | 2549 | 63.28271484
|  | 2548 | 63.21940613
|  | 2547 | 63.26678467
|  | 2546 | 63.29528046
|  | 2545 | 63.24806213
|  | 2544 | 63.20774078
|  | 2543 | 63.22415924
|  | 2542 | 63.22774887
|  | 2541 | 63.12781525
|  | 2540 | 63.08950043
|  | 2539 | 63.12794495
|  | 2538 | 62.97958374
|  | 2537 | 62.91836929
|  | 2536 | 62.84018707
|  | 2535 | 62.72040176
|  | 2534 | 62.62656021
|  | 2533 | 62.45792007
|  | 2532 | 62.36368942
|  | 2531 | 62.14284897
|  | 2530 | 61.99214935
|  | 2529 | 61.91927338
|  | 2528 | 61.7284584
|  | 2527 | 61.47517395
|  | 2526 | 61.37950897
|  | 2525 | 61.16382599
|  | 2524 | 60.97345352
|  | 2523 | 60.82416916
|  | 2522 | 60.74781418
|  | 2521 | 60.50922394
|  | 2520 | 60.36280441
|  | 2519 | 60.20800018
|  | 2518 | 60.10282516
|  | 2517 | 59.91487503
|  | 2516 | 59.83725739
|  | 2515 | 59.73955536
|  | 2514 | 59.68291092
|  | 2513 | 59.56410599
|  | 2512 | 59.58306122
|  | 2511 | 59.53699875
|  | 2510 | 59.51918411
|  | 2509 | 59.6066246
|  | 2508 | 59.59693146
|  | 2507 | 59.65635681
|  | 2506 | 59.76369858
|  | 2505 | 59.80262756
|  | 2504 | 59.8948822
|  | 2503 | 60.01872253
|  | 2502 | 60.11422729
|  | 2501 | 60.19206619
|  | 2500 | 60.23324203
|  | 2499 | 60.34659195
|  | 2498 | 60.43084717
|  | 2497 | 60.42044067
|  | 2496 | 60.55703735
|  | 2495 | 60.55280685
|  | 2494 | 60.6099472
|  | 2493 | 60.62474823
|  | 2492 | 60.73082733
|  | 2491 | 60.71427536
|  | 2490 | 60.69989014
|  | 2489 | 60.76974106
|  | 2488 | 60.78128052
|  | 2487 | 60.81570435
|  | 2486 | 60.82575226
|  | 2485 | 60.89445877
|  | 2484 | 60.80900955
|  | 2483 | 60.82037735
|  | 2482 | 60.81039429
|  | 2481 | 60.64830399
|  | 2480 | 60.5787735
|  | 2479 | 60.48960876
|  | 2478 | 60.18521118
|  | 2477 | 60.03021622
|  | 2476 | 59.76153564
|  | 2475 | 59.3502388
|  | 2474 | 58.99516296
|  | 2473 | 58.69423676
|  | 2472 | 58.27531052
|  | 2471 | 57.82012939
|  | 2470 | 57.44747925
|  | 2469 | 57.13594055
|  | 2468 | 56.62347031
|  | 2467 | 56.26615906
|  | 2466 | 55.84395981
|  | 2465 | 55.5237236
|  | 2464 | 55.1760025
|  | 2463 | 55.09036255
|  | 2462 | 54.91714478
|  | 2461 | 54.90830994
|  | 2460 | 55.04252243
|  | 2459 | 55.12211227
|  | 2458 | 55.31676483
|  | 2457 | 55.65222549
|  | 2456 | 56.07448196
|  | 2455 | 56.35914612
|  | 2454 | 56.72640228
|  | 2453 | 57.21200562
|  | 2452 | 57.50171661
|  | 2451 | 57.97621536
|  | 2450 | 58.33588409
|  | 2449 | 58.77187729
|  | 2448 | 59.20947647
|  | 2447 | 59.69726563
|  | 2446 | 60.04492188
|  | 2445 | 60.49761963
|  | 2444 | 60.97959137
|  | 2443 | 61.31149673
|  | 2442 | 61.7264328
|  | 2441 | 62.11426926
|  | 2440 | 62.35402679
|  | 2439 | 62.62177277
|  | 2438 | 62.89022446
|  | 2437 | 63.14441681
|  | 2436 | 63.29071426
|  | 2435 | 63.45910263
|  | 2434 | 63.60869598
|  | 2433 | 63.7048912
|  | 2432 | 63.84649277
|  | 2431 | 63.93067169
|  | 2430 | 63.99500275
|  | 2429 | 64.07068634
|  | 2428 | 64.18314362
|  | 2427 | 64.11538696
|  | 2426 | 64.15674591
|  | 2425 | 64.20935059
|  | 2424 | 64.19889832
|  | 2423 | 64.21794128
|  | 2422 | 64.23142242
|  | 2421 | 64.17652893
|  | 2420 | 64.08727264
|  | 2419 | 64.1056366
|  | 2418 | 64.05215454
|  | 2417 | 63.98580551
|  | 2416 | 63.93644333
|  | 2415 | 63.79042435
|  | 2414 | 63.70024872
|  | 2413 | 63.56064606
|  | 2412 | 63.52614212
|  | 2411 | 63.30783463
|  | 2410 | 63.13621902
|  | 2409 | 63.07772827
|  | 2408 | 62.79353333
|  | 2407 | 62.66654587
|  | 2406 | 62.56015396
|  | 2405 | 62.31326294
|  | 2404 | 62.24669266
|  | 2403 | 62.23532104
|  | 2402 | 62.15766144
|  | 2401 | 62.15258789
|  | 2400 | 62.19603348
|  | 2399 | 62.20516968
|  | 2398 | 62.30876923
|  | 2397 | 62.46306992
|  | 2396 | 62.52454376
|  | 2395 | 62.59445572
|  | 2394 | 62.75976944
|  | 2393 | 62.75899506
|  | 2392 | 62.85555267
|  | 2391 | 63.02905273
|  | 2390 | 63.04416656
|  | 2389 | 63.14610672
|  | 2388 | 63.19962311
|  | 2387 | 63.20811081
|  | 2386 | 63.46464157
|  | 2385 | 63.5884285
|  | 2384 | 63.53964233
|  | 2383 | 63.71286392
|  | 2382 | 63.8384285
|  | 2381 | 63.78180313
|  | 2380 | 63.8316803
|  | 2379 | 63.9196167
|  | 2378 | 63.99739456
|  | 2377 | 63.92386627
|  | 2376 | 63.91020966
|  | 2375 | 63.88240051
|  | 2374 | 63.92594147
|  | 2373 | 63.91704559
|  | 2372 | 63.84460831
|  | 2371 | 63.78164291
|  | 2370 | 63.86399078
|  | 2369 | 63.84434509
|  | 2368 | 63.79753494
|  | 2367 | 63.73105621
|  | 2366 | 63.87094116
|  | 2365 | 63.74982452
|  | 2364 | 63.92972946
|  | 2363 | 63.81973648
|  | 2362 | 63.94541168
|  | 2361 | 63.99277496
|  | 2360 | 64.0463028
|  | 2359 | 64.18828583
|  | 2358 | 64.17591858
|  | 2357 | 64.19184113
|  | 2356 | 64.26615143
|  | 2355 | 64.15496826
|  | 2354 | 64.12114716
|  | 2353 | 64.21688843
|  | 2352 | 64.17706299
|  | 2351 | 64.21031189
|  | 2350 | 64.06330872
|  | 2349 | 64.14159393
|  | 2348 | 64.13438416
|  | 2347 | 64.16830444
|  | 2346 | 64.26908112
|  | 2345 | 64.23161316
|  | 2344 | 64.39911652
|  | 2343 | 64.35668182
|  | 2342 | 64.42124176
|  | 2341 | 64.48348999
|  | 2340 | 64.43901825
|  | 2339 | 64.35476685
|  | 2338 | 64.27518463
|  | 2337 | 64.21492767
|  | 2336 | 64.12111664
|  | 2335 | 64.03142548
|  | 2334 | 63.89050293
|  | 2333 | 63.73693848
|  | 2332 | 63.44289017
|  | 2331 | 63.3284874
|  | 2330 | 63.15145493
|  | 2329 | 62.91017532
|  | 2328 | 62.67227554
|  | 2327 | 62.37742996
|  | 2326 | 62.22213364
|  | 2325 | 61.94770813
|  | 2324 | 61.59331131
|  | 2323 | 61.2407608
|  | 2322 | 60.9738884
|  | 2321 | 60.4753418
|  | 2320 | 60.11964798
|  | 2319 | 59.82151794
|  | 2318 | 59.35571289
|  | 2317 | 59.14601517
|  | 2316 | 58.97238159
|  | 2315 | 58.78593826
|  | 2314 | 58.84922028
|  | 2313 | 58.8371582
|  | 2312 | 58.96009064
|  | 2311 | 59.14865875
|  | 2310 | 59.29650497
|  | 2309 | 59.4179039
|  | 2308 | 59.57248306
|  | 2307 | 59.70861435
|  | 2306 | 59.91116714
|  | 2305 | 59.89412689
|  | 2304 | 60.08744812
|  | 2303 | 60.19011688
|  | 2302 | 60.264431
|  | 2301 | 60.35836792
|  | 2300 | 60.45828629
|  | 2299 | 60.66541672
|  | 2298 | 60.88035583
|  | 2297 | 61.00568771
|  | 2296 | 61.14334869
|  | 2295 | 61.35356903
|  | 2294 | 61.55916977
|  | 2293 | 61.76397705
|  | 2292 | 61.95788574
|  | 2291 | 62.14323044
|  | 2290 | 62.34249878
|  | 2289 | 62.56341171
|  | 2288 | 62.73857498
|  | 2287 | 62.89988708
|  | 2286 | 63.16905212
|  | 2285 | 63.380867
|  | 2284 | 63.49819946
|  | 2283 | 63.68959427
|  | 2282 | 63.92117691
|  | 2281 | 63.98019028
|  | 2280 | 64.23493958
|  | 2279 | 64.3155365
|  | 2278 | 64.34342194
|  | 2277 | 64.48648071
|  | 2276 | 64.58442688
|  | 2275 | 64.70238495
|  | 2274 | 64.89317322
|  | 2273 | 65.08335114
|  | 2272 | 65.42675781
|  | 2271 | 65.79974365
|  | 2270 | 66.12763977
|  | 2269 | 66.60648346
|  | 2268 | 67.02360535
|  | 2267 | 67.63928223
|  | 2266 | 68.05791473
|  | 2265 | 68.50396729
|  | 2264 | 69.05445099
|  | 2263 | 69.62558746
|  | 2262 | 70.00404358
|  | 2261 | 70.42105103
|  | 2260 | 70.98329926
|  | 2259 | 71.29299927
|  | 2258 | 71.81384277
|  | 2257 | 72.19602966
|  | 2256 | 72.61487579
|  | 2255 | 73.00304413
|  | 2254 | 73.36279297
|  | 2253 | 73.75054169
|  | 2252 | 74.06981659
|  | 2251 | 74.34638977
|  | 2250 | 74.8078537
|  | 2249 | 75.02357483
|  | 2248 | 75.29753876
|  | 2247 | 75.5151062
|  | 2246 | 75.76185608
|  | 2245 | 75.97406769
|  | 2244 | 76.16360474
|  | 2243 | 76.32087708
|  | 2242 | 76.36559296
|  | 2241 | 76.56780243
|  | 2240 | 76.58872986
|  | 2239 | 76.9178772
|  | 2238 | 76.86621857
|  | 2237 | 76.96471405
|  | 2236 | 76.91915131
|  | 2235 | 76.98246002
|  | 2234 | 77.07261658
|  | 2233 | 77.06279755
|  | 2232 | 77.16905212
|  | 2231 | 77.33075714
|  | 2230 | 77.36472321
|  | 2229 | 77.50827026
|  | 2228 | 77.58771515
|  | 2227 | 77.60529327
|  | 2226 | 77.7423172
|  | 2225 | 77.8576355
|  | 2224 | 77.9666748
|  | 2223 | 77.9626236
|  | 2222 | 77.97029877
|  | 2221 | 78.10028076
|  | 2220 | 77.98561096
|  | 2219 | 77.95708466
|  | 2218 | 78.04646301
|  | 2217 | 77.95756531
|  | 2216 | 77.92711639
|  | 2215 | 77.8639679
|  | 2214 | 77.78775024
|  | 2213 | 77.77428436
|  | 2212 | 77.75994873
|  | 2211 | 77.66274261
|  | 2210 | 77.63684845
|  | 2209 | 77.59534454
|  | 2208 | 77.7062912
|  | 2207 | 77.62084961
|  | 2206 | 77.70555878
|  | 2205 | 77.7156601
|  | 2204 | 77.78920746
|  | 2203 | 77.89990234
|  | 2202 | 77.94974518
|  | 2201 | 78.07345581
|  | 2200 | 78.16368103
|  | 2199 | 78.03379059
|  | 2198 | 78.17723083
|  | 2197 | 78.27657318
|  | 2196 | 78.2494278
|  | 2195 | 78.18556976
|  | 2194 | 78.21298981
|  | 2193 | 78.15213013
|  | 2192 | 78.11292267
|  | 2191 | 78.19491577
|  | 2190 | 78.21136475
|  | 2189 | 78.17951965
|  | 2188 | 78.19874573
|  | 2187 | 78.3164444
|  | 2186 | 78.41379547
|  | 2185 | 78.52528381
|  | 2184 | 78.49206543
|  | 2183 | 78.64256287
|  | 2182 | 78.82263947
|  | 2181 | 78.74199677
|  | 2180 | 78.82172394
|  | 2179 | 78.85154724
|  | 2178 | 78.89509583
|  | 2177 | 78.84130096
|  | 2176 | 78.71568298
|  | 2175 | 78.55896759
|  | 2174 | 78.45675659
|  | 2173 | 78.23069763
|  | 2172 | 77.87836456
|  | 2171 | 77.59319305
|  | 2170 | 77.25462341
|  | 2169 | 76.91368866
|  | 2168 | 76.43579102
|  | 2167 | 76.15283966
|  | 2166 | 75.68503571
|  | 2165 | 75.38790131
|  | 2164 | 75.3221283
|  | 2163 | 75.22070313
|  | 2162 | 75.27002716
|  | 2161 | 75.37104797
|  | 2160 | 75.57273865
|  | 2159 | 75.74539185
|  | 2158 | 76.0584259
|  | 2157 | 76.43106842
|  | 2156 | 76.7515564
|  | 2155 | 77.12457275
|  | 2154 | 77.36964417
|  | 2153 | 77.61927032
|  | 2152 | 77.91317749
|  | 2151 | 77.9324646
|  | 2150 | 78.04893494
|  | 2149 | 78.14035797
|  | 2148 | 78.18535614
|  | 2147 | 78.10894012
|  | 2146 | 78.11906433
|  | 2145 | 77.92256927
|  | 2144 | 77.78005981
|  | 2143 | 77.5534668
|  | 2142 | 77.43885803
|  | 2141 | 77.17858887
|  | 2140 | 77.02953339
|  | 2139 | 76.88278198
|  | 2138 | 76.7004776
|  | 2137 | 76.62133026
|  | 2136 | 76.65723419
|  | 2135 | 76.77166748
|  | 2134 | 76.89615631
|  | 2133 | 77.04073334
|  | 2132 | 77.31850433
|  | 2131 | 77.60549164
|  | 2130 | 77.83525085
|  | 2129 | 78.16407013
|  | 2128 | 78.48834229
|  | 2127 | 78.65242004
|  | 2126 | 78.86058807
|  | 2125 | 78.92505646
|  | 2124 | 79.03274536
|  | 2123 | 79.11985016
|  | 2122 | 79.37928772
|  | 2121 | 79.26796722
|  | 2120 | 79.28858185
|  | 2119 | 79.38538361
|  | 2118 | 79.54190063
|  | 2117 | 79.48927307
|  | 2116 | 79.58878326
|  | 2115 | 79.61701965
|  | 2114 | 79.7065506
|  | 2113 | 79.63743591
|  | 2112 | 79.74360657
|  | 2111 | 79.68444824
|  | 2110 | 79.80263519
|  | 2109 | 79.84283447
|  | 2108 | 79.79306793
|  | 2107 | 79.90693665
|  | 2106 | 79.87866974
|  | 2105 | 79.93276978
|  | 2104 | 79.98506927
|  | 2103 | 80.02284241
|  | 2102 | 79.97164917
|  | 2101 | 79.9647522
|  | 2100 | 79.98875427
|  | 2099 | 79.9614563
|  | 2098 | 79.9997406
|  | 2097 | 79.96874237
|  | 2096 | 80.06311035
|  | 2095 | 80.20343018
|  | 2094 | 79.99575806
|  | 2093 | 80.04653168
|  | 2092 | 80.10383606
|  | 2091 | 80.184021
|  | 2090 | 80.27544403
|  | 2089 | 80.21325684
|  | 2088 | 80.30362701
|  | 2087 | 80.31879425
|  | 2086 | 80.37245941
|  | 2085 | 80.38985443
|  | 2084 | 80.42484283
|  | 2083 | 80.53606415
|  | 2082 | 80.60439301
|  | 2081 | 80.71668243
|  | 2080 | 80.74514008
|  | 2079 | 80.74259949
|  | 2078 | 80.90487671
|  | 2077 | 80.89048004
|  | 2076 | 80.98670959
|  | 2075 | 81.08600616
|  | 2074 | 81.16173553
|  | 2073 | 81.22494507
|  | 2072 | 81.33002472
|  | 2071 | 81.49935913
|  | 2070 | 81.50804901
|  | 2069 | 81.51721191
|  | 2068 | 81.64028931
|  | 2067 | 81.63778687
|  | 2066 | 81.90982056
|  | 2065 | 81.86669922
|  | 2064 | 81.94005585
|  | 2063 | 82.06617737
|  | 2062 | 82.16945648
|  | 2061 | 82.23046112
|  | 2060 | 82.32253265
|  | 2059 | 82.33463287
|  | 2058 | 82.43896484
|  | 2057 | 82.58518219
|  | 2056 | 82.57504272
|  | 2055 | 82.74208069
|  | 2054 | 82.74227142
|  | 2053 | 82.65527344
|  | 2052 | 82.86927032
|  | 2051 | 83.00211334
|  | 2050 | 82.9871521
|  | 2049 | 83.0398941
|  | 2048 | 83.12870789
|  | 2047 | 83.25318909
|  | 2046 | 83.20449066
|  | 2045 | 83.33040619
|  | 2044 | 83.44191742
|  | 2043 | 83.42506409
|  | 2042 | 83.57492065
|  | 2041 | 83.48642731
|  | 2040 | 83.67076111
|  | 2039 | 83.74042511
|  | 2038 | 83.73738861
|  | 2037 | 83.8659668
|  | 2036 | 83.96087646
|  | 2035 | 84.01005554
|  | 2034 | 84.17090607
|  | 2033 | 84.28518677
|  | 2032 | 84.29058075
|  | 2031 | 84.44529724
|  | 2030 | 84.39130402
|  | 2029 | 84.50060272
|  | 2028 | 84.49814606
|  | 2027 | 84.62876892
|  | 2026 | 84.64382935
|  | 2025 | 84.68012238
|  | 2024 | 84.75019073
|  | 2023 | 84.77419281
|  | 2022 | 84.92189789
|  | 2021 | 84.93634796
|  | 2020 | 84.95317078
|  | 2019 | 84.99506378
|  | 2018 | 85.01824188
|  | 2017 | 85.0586853
|  | 2016 | 85.08615875
|  | 2015 | 85.25764465
|  | 2014 | 85.15190125
|  | 2013 | 85.29465485
|  | 2012 | 85.35780334
|  | 2011 | 85.43057251
|  | 2010 | 85.35752106
|  | 2009 | 85.49108124
|  | 2008 | 85.6014328
|  | 2007 | 85.56324768
|  | 2006 | 85.65138245
|  | 2005 | 85.68087006
|  | 2004 | 85.74617004
|  | 2003 | 85.75380707
|  | 2002 | 85.78340149
|  | 2001 | 85.8722229
|  | 2000 | 85.89733887
|  | 1999 | 85.94108582
|  | 1998 | 86.01193237
|  | 1997 | 86.04933929
|  | 1996 | 86.22838593
|  | 1995 | 86.08505249
|  | 1994 | 86.19510651
|  | 1993 | 86.2791214
|  | 1992 | 86.22372437
|  | 1991 | 86.23696136
|  | 1990 | 86.03304291
|  | 1989 | 86.26410675
|  | 1988 | 86.1664505
|  | 1987 | 86.27778625
|  | 1986 | 86.27710724
|  | 1985 | 86.23839569
|  | 1984 | 86.31518555
|  | 1983 | 86.38026428
|  | 1982 | 86.31761932
|  | 1981 | 86.32250977
|  | 1980 | 86.40372467
|  | 1979 | 86.33939362
|  | 1978 | 86.40799713
|  | 1977 | 86.29993439
|  | 1976 | 86.43018341
|  | 1975 | 86.2652359
|  | 1974 | 86.31478882
|  | 1973 | 86.36755371
|  | 1972 | 86.48839569
|  | 1971 | 86.35030365
|  | 1970 | 86.38542175
|  | 1969 | 86.33061981
|  | 1968 | 86.38038635
|  | 1967 | 86.4756012
|  | 1966 | 86.40884399
|  | 1965 | 86.45440674
|  | 1964 | 86.53816223
|  | 1963 | 86.3795166
|  | 1962 | 86.46714783
|  | 1961 | 86.4427948
|  | 1960 | 86.45626831
|  | 1959 | 86.40655518
|  | 1958 | 86.4356842
|  | 1957 | 86.55067444
|  | 1956 | 86.45684814
|  | 1955 | 86.50234222
|  | 1954 | 86.51420593
|  | 1953 | 86.52153015
|  | 1952 | 86.55233765
|  | 1951 | 86.51465607
|  | 1950 | 86.46440125
|  | 1949 | 86.56472778
|  | 1948 | 86.49442291
|  | 1947 | 86.59778595
|  | 1946 | 86.41811371
|  | 1945 | 86.48023224
|  | 1944 | 86.44835663
|  | 1943 | 86.55860138
|  | 1942 | 86.595047
|  | 1941 | 86.55020905
|  | 1940 | 86.51476288
|  | 1939 | 86.45815277
|  | 1938 | 86.44849396
|  | 1937 | 86.49167633
|  | 1936 | 86.53559113
|  | 1935 | 86.58764648
|  | 1934 | 86.57222748
|  | 1933 | 86.47657776
|  | 1932 | 86.53370667
|  | 1931 | 86.58094025
|  | 1930 | 86.53822327
|  | 1929 | 86.59729767
|  | 1928 | 86.57564545
|  | 1927 | 86.52697754
|  | 1926 | 86.60591888
|  | 1925 | 86.59663391
|  | 1924 | 86.51579285
|  | 1923 | 86.65406036
|  | 1922 | 86.74478149
|  | 1921 | 86.81394196
|  | 1920 | 86.70304871
|  | 1919 | 86.68679047
|  | 1918 | 86.74513245
|  | 1917 | 86.61947632
|  | 1916 | 86.65274048
|  | 1915 | 86.76667023
|  | 1914 | 86.79560089
|  | 1913 | 86.74508667
|  | 1912 | 86.71347809
|  | 1911 | 86.75380707
|  | 1910 | 86.73648071
|  | 1909 | 86.75764465
|  | 1908 | 86.75933838
|  | 1907 | 86.96366882
|  | 1906 | 86.92469025
|  | 1905 | 86.93824005
|  | 1904 | 86.89111328
|  | 1903 | 86.8369751
|  | 1902 | 86.99064636
|  | 1901 | 86.99882507
|  | 1900 | 86.97913361
|  | 1899 | 87.02361298
|  | 1898 | 86.98518372
|  | 1897 | 87.1089325
|  | 1896 | 87.03660583
|  | 1895 | 87.15116882
|  | 1894 | 87.13756561
|  | 1893 | 87.12187195
|  | 1892 | 87.23835754
|  | 1891 | 87.15901184
|  | 1890 | 87.20249939
|  | 1889 | 87.30249786
|  | 1888 | 87.2563858
|  | 1887 | 87.30271149
|  | 1886 | 87.35045624
|  | 1885 | 87.20292664
|  | 1884 | 87.2816391
|  | 1883 | 87.24253845
|  | 1882 | 87.28934479
|  | 1881 | 87.25850677
|  | 1880 | 87.34294891
|  | 1879 | 87.33209229
|  | 1878 | 87.29794312
|  | 1877 | 87.41819763
|  | 1876 | 87.35666656
|  | 1875 | 87.26292419
|  | 1874 | 87.32717133
|  | 1873 | 87.37460327
|  | 1872 | 87.26919556
|  | 1871 | 87.33898163
|  | 1870 | 87.31787109
|  | 1869 | 87.4024353
|  | 1868 | 87.25069427
|  | 1867 | 87.32584381
|  | 1866 | 87.29813385
|  | 1865 | 87.34416962
|  | 1864 | 87.33254242
|  | 1863 | 87.39620209
|  | 1862 | 87.40149689
|  | 1861 | 87.36579132
|  | 1860 | 87.40067291
|  | 1859 | 87.33714294
|  | 1858 | 87.28752899
|  | 1857 | 87.33364868
|  | 1856 | 87.28026581
|  | 1855 | 87.23561096
|  | 1854 | 87.24615479
|  | 1853 | 87.194664
|  | 1852 | 87.28118134
|  | 1851 | 87.21478271
|  | 1850 | 87.20668793
|  | 1849 | 87.27479553
|  | 1848 | 87.16769409
|  | 1847 | 87.12721252
|  | 1846 | 87.1116333
|  | 1845 | 87.07365417
|  | 1844 | 87.00918579
|  | 1843 | 87.13127899
|  | 1842 | 87.07096863
|  | 1841 | 86.99423218
|  | 1840 | 86.9947052
|  | 1839 | 86.93881989
|  | 1838 | 87.00100708
|  | 1837 | 86.9488678
|  | 1836 | 86.93335724
|  | 1835 | 86.88607025
|  | 1834 | 86.79031372
|  | 1833 | 86.84881592
|  | 1832 | 86.84804535
|  | 1831 | 86.7611084
|  | 1830 | 86.77021027
|  | 1829 | 86.67337036
|  | 1828 | 86.73674774
|  | 1827 | 86.71958923
|  | 1826 | 86.6456604
|  | 1825 | 86.59239197
|  | 1824 | 86.59914398
|  | 1823 | 86.59411621
|  | 1822 | 86.58815765
|  | 1821 | 86.6023407
|  | 1820 | 86.65262604
|  | 1819 | 86.58268738
|  | 1818 | 86.53269196
|  | 1817 | 86.44862366
|  | 1816 | 86.47615051
|  | 1815 | 86.40536499
|  | 1814 | 86.40908051
|  | 1813 | 86.45059967
|  | 1812 | 86.40679932
|  | 1811 | 86.43786621
|  | 1810 | 86.32053375
|  | 1809 | 86.36380768
|  | 1808 | 86.2244339
|  | 1807 | 86.30818939
|  | 1806 | 86.38764954
|  | 1805 | 86.17497253
|  | 1804 | 86.27175903
|  | 1803 | 86.22377777
|  | 1802 | 86.18610382
|  | 1801 | 86.22607422
|  | 1800 | 86.18995667
|  | 1799 | 86.15094757
|  | 1798 | 86.1971283
|  | 1797 | 86.11877441
|  | 1796 | 86.09038544
|  | 1795 | 86.05402374
|  | 1794 | 86.1006546
|  | 1793 | 86.02001953
|  | 1792 | 86.05764771
|  | 1791 | 85.96041107
|  | 1790 | 85.9344635
|  | 1789 | 85.93949127
|  | 1788 | 85.9408493
|  | 1787 | 85.84980774
|  | 1786 | 85.86598969
|  | 1785 | 85.85974884
|  | 1784 | 85.81272888
|  | 1783 | 85.68721008
|  | 1782 | 85.74697113
|  | 1781 | 85.64391327
|  | 1780 | 85.56308746
|  | 1779 | 85.60715485
|  | 1778 | 85.57808685
|  | 1777 | 85.69255066
|  | 1776 | 85.54587555
|  | 1775 | 85.44321442
|  | 1774 | 85.29254913
|  | 1773 | 85.27115631
|  | 1772 | 85.27734375
|  | 1771 | 85.2875824
|  | 1770 | 85.22992706
|  | 1769 | 85.19884491
|  | 1768 | 85.19695282
|  | 1767 | 85.28094482
|  | 1766 | 85.185112
|  | 1765 | 85.29828644
|  | 1764 | 85.28572845
|  | 1763 | 85.38670349
|  | 1762 | 85.32720947
|  | 1761 | 85.41602325
|  | 1760 | 85.3660965
|  | 1759 | 85.44389343
|  | 1758 | 85.39890289
|  | 1757 | 85.36978149
|  | 1756 | 85.49946594
|  | 1755 | 85.50279236
|  | 1754 | 85.49733734
|  | 1753 | 85.3846817
|  | 1752 | 85.52997589
|  | 1751 | 85.48432922
|  | 1750 | 85.41106415
|  | 1749 | 85.38816833
|  | 1748 | 85.28547668
|  | 1747 | 85.24473572
|  | 1746 | 85.15293121
|  | 1745 | 85.14839172
|  | 1744 | 85.05680847
|  | 1743 | 84.99716187
|  | 1742 | 84.80686951
|  | 1741 | 84.87413788
|  | 1740 | 84.7401123
|  | 1739 | 84.81255341
|  | 1738 | 84.69779205
|  | 1737 | 84.76222229
|  | 1736 | 84.75746918
|  | 1735 | 84.74460602
|  | 1734 | 84.77931213
|  | 1733 | 84.80580139
|  | 1732 | 84.78351593
|  | 1731 | 84.92102051
|  | 1730 | 85.04476166
|  | 1729 | 85.02125549
|  | 1728 | 85.09832001
|  | 1727 | 85.02894592
|  | 1726 | 84.97046661
|  | 1725 | 85.04927826
|  | 1724 | 84.9781189
|  | 1723 | 85.08716583
|  | 1722 | 85.10453033
|  | 1721 | 85.03513336
|  | 1720 | 85.22197723
|  | 1719 | 85.17304993
|  | 1718 | 85.3538208
|  | 1717 | 85.45664215
|  | 1716 | 85.40216827
|  | 1715 | 85.52590179
|  | 1714 | 85.47963715
|  | 1713 | 85.62346649
|  | 1712 | 85.62899017
|  | 1711 | 85.6368866
|  | 1710 | 85.60582733
|  | 1709 | 85.64291382
|  | 1708 | 85.39886475
|  | 1707 | 85.48904419
|  | 1706 | 85.39089966
|  | 1705 | 85.3618927
|  | 1704 | 85.2104187
|  | 1703 | 85.14597321
|  | 1702 | 85.06126404
|  | 1701 | 84.97039032
|  | 1700 | 85.00016022
|  | 1699 | 84.97085571
|  | 1698 | 85.12496185
|  | 1697 | 85.27896118
|  | 1696 | 85.30989075
|  | 1695 | 85.36299133
|  | 1694 | 85.32910919
|  | 1693 | 85.44645691
|  | 1692 | 85.45406342
|  | 1691 | 85.49222565
|  | 1690 | 85.39481354
|  | 1689 | 85.42249298
|  | 1688 | 85.40036774
|  | 1687 | 85.66703796
|  | 1686 | 85.7062912
|  | 1685 | 85.87392426
|  | 1684 | 85.96278381
|  | 1683 | 86.13574219
|  | 1682 | 86.3583374
|  | 1681 | 86.39073944
|  | 1680 | 86.47927856
|  | 1679 | 86.42947388
|  | 1678 | 86.38910675
|  | 1677 | 86.29148865
|  | 1676 | 86.10936737
|  | 1675 | 85.98356628
|  | 1674 | 85.85097504
|  | 1673 | 85.66343689
|  | 1672 | 85.65100098
|  | 1671 | 85.49091339
|  | 1670 | 85.53566742
|  | 1669 | 85.49664307
|  | 1668 | 85.71464539
|  | 1667 | 85.83908844
|  | 1666 | 86.13428497
|  | 1665 | 86.41079712
|  | 1664 | 86.61109924
|  | 1663 | 86.98854828
|  | 1662 | 87.14690399
|  | 1661 | 87.34576416
|  | 1660 | 87.63395691
|  | 1659 | 87.82803345
|  | 1658 | 87.98828125
|  | 1657 | 88.03754425
|  | 1656 | 88.03097534
|  | 1655 | 88.11538696
|  | 1654 | 88.18402863
|  | 1653 | 88.19303131
|  | 1652 | 88.22566986
|  | 1651 | 88.27867126
|  | 1650 | 88.16407013
|  | 1649 | 88.21604919
|  | 1648 | 88.11418152
|  | 1647 | 88.16410065
|  | 1646 | 88.27110291
|  | 1645 | 88.31790161
|  | 1644 | 88.28031158
|  | 1643 | 88.43244171
|  | 1642 | 88.5293045
|  | 1641 | 88.52074432
|  | 1640 | 88.52210236
|  | 1639 | 88.46424103
|  | 1638 | 88.61151123
|  | 1637 | 88.47869873
|  | 1636 | 88.45745087
|  | 1635 | 88.66568756
|  | 1634 | 88.58989716
|  | 1633 | 88.64529419
|  | 1632 | 88.52596283
|  | 1631 | 88.61529541
|  | 1630 | 88.62911987
|  | 1629 | 88.69200134
|  | 1628 | 88.60601807
|  | 1627 | 88.63697815
|  | 1626 | 88.6895752
|  | 1625 | 88.50655365
|  | 1624 | 88.59571838
|  | 1623 | 88.69514465
|  | 1622 | 88.56111145
|  | 1621 | 88.60411835
|  | 1620 | 88.61442566
|  | 1619 | 88.58824158
|  | 1618 | 88.63402557
|  | 1617 | 88.65382385
|  | 1616 | 88.57988739
|  | 1615 | 88.67962646
|  | 1614 | 88.61554718
|  | 1613 | 88.56734467
|  | 1612 | 88.7062149
|  | 1611 | 88.68114471
|  | 1610 | 88.76548767
|  | 1609 | 88.72515106
|  | 1608 | 88.67365265
|  | 1607 | 88.76252747
|  | 1606 | 88.79226685
|  | 1605 | 88.70417786
|  | 1604 | 88.77758026
|  | 1603 | 88.81700897
|  | 1602 | 88.80236816
|  | 1601 | 88.79119873
|  | 1600 | 88.80657959
|  | 1599 | 88.87382507
|  | 1598 | 88.87605286
|  | 1597 | 88.93357086
|  | 1596 | 88.99302673
|  | 1595 | 88.95040131
|  | 1594 | 89.0437088
|  | 1593 | 88.99147034
|  | 1592 | 89.04085541
|  | 1591 | 89.08148193
|  | 1590 | 89.07103729
|  | 1589 | 89.14183044
|  | 1588 | 89.07685852
|  | 1587 | 89.2147522
|  | 1586 | 89.24867249
|  | 1585 | 89.21738434
|  | 1584 | 89.25846863
|  | 1583 | 89.33307648
|  | 1582 | 89.38381195
|  | 1581 | 89.28399658
|  | 1580 | 89.44060516
|  | 1579 | 89.47068024
|  | 1578 | 89.4103241
|  | 1577 | 89.48796082
|  | 1576 | 89.47883606
|  | 1575 | 89.60076141
|  | 1574 | 89.64439392
|  | 1573 | 89.62334442
|  | 1572 | 89.56181335
|  | 1571 | 89.6448288
|  | 1570 | 89.68008423
|  | 1569 | 89.7215271
|  | 1568 | 89.7273941
|  | 1567 | 89.6137619
|  | 1566 | 89.81344604
|  | 1565 | 89.77202606
|  | 1564 | 89.82126617
|  | 1563 | 89.75183868
|  | 1562 | 89.77888489
|  | 1561 | 89.94129944
|  | 1560 | 89.92139435
|  | 1559 | 89.80019379
|  | 1558 | 89.82769012
|  | 1557 | 89.87759399
|  | 1556 | 89.98915863
|  | 1555 | 89.76262665
|  | 1554 | 89.79920197
|  | 1553 | 89.7767334
|  | 1552 | 89.71191406
|  | 1551 | 89.74863434
|  | 1550 | 89.58737183
|  | 1549 | 89.58588409
|  | 1548 | 89.59127045
|  | 1547 | 89.4447937
|  | 1546 | 89.45481873
|  | 1545 | 89.38643646
|  | 1544 | 89.4271698
|  | 1543 | 89.33161163
|  | 1542 | 89.37117767
|  | 1541 | 89.28890991
|  | 1540 | 89.45700836
|  | 1539 | 89.41403961
|  | 1538 | 89.23860168
|  | 1537 | 89.27928162
|  | 1536 | 89.26060486
|  | 1535 | 89.11158752
|  | 1534 | 89.13627625
|  | 1533 | 89.25675964
|  | 1532 | 89.20665741
|  | 1531 | 89.20748138
|  | 1530 | 89.06493378
|  | 1529 | 89.03263855
|  | 1528 | 89.06302643
|  | 1527 | 89.12966919
|  | 1526 | 89.13077545
|  | 1525 | 89.09829712
|  | 1524 | 89.09732819
|  | 1523 | 89.07663727
|  | 1522 | 89.0114212
|  | 1521 | 89.02329254
|  | 1520 | 89.03041077
|  | 1519 | 88.91635895
|  | 1518 | 88.88532257
|  | 1517 | 88.83190918
|  | 1516 | 88.95077515
|  | 1515 | 88.84553528
|  | 1514 | 88.89517212
|  | 1513 | 88.8581543
|  | 1512 | 88.80428314
|  | 1511 | 88.79412842
|  | 1510 | 88.7467041
|  | 1509 | 88.67182159
|  | 1508 | 88.57654572
|  | 1507 | 88.58992767
|  | 1506 | 88.50910187
|  | 1505 | 88.60578918
|  | 1504 | 88.48167419
|  | 1503 | 88.45957184
|  | 1502 | 88.43464661
|  | 1501 | 88.4229126
|  | 1500 | 88.38041687
|  | 1499 | 88.27315521
|  | 1498 | 88.24597168
|  | 1497 | 88.25964355
|  | 1496 | 88.29129028
|  | 1495 | 88.20773315
|  | 1494 | 88.23606873
|  | 1493 | 88.20788574
|  | 1492 | 88.11665344
|  | 1491 | 88.10197449
|  | 1490 | 88.18019104
|  | 1489 | 88.14588928
|  | 1488 | 88.09340668
|  | 1487 | 88.10622406
|  | 1486 | 88.01579285
|  | 1485 | 88.11786652
|  | 1484 | 88.11172485
|  | 1483 | 88.07713318
|  | 1482 | 88.21340942
|  | 1481 | 88.18915558
|  | 1480 | 88.16707611
|  | 1479 | 88.19065857
|  | 1478 | 88.16973877
|  | 1477 | 88.16416931
|  | 1476 | 88.23441315
|  | 1475 | 88.19891357
|  | 1474 | 88.31908417
|  | 1473 | 88.30451965
|  | 1472 | 88.31469727
|  | 1471 | 88.36238861
|  | 1470 | 88.35830688
|  | 1469 | 88.38684845
|  | 1468 | 88.35106659
|  | 1467 | 88.48040009
|  | 1466 | 88.3626709
|  | 1465 | 88.49655151
|  | 1464 | 88.52781677
|  | 1463 | 88.61582947
|  | 1462 | 88.62998199
|  | 1461 | 88.67616272
|  | 1460 | 88.6889801
|  | 1459 | 88.64151001
|  | 1458 | 88.73940277
|  | 1457 | 88.7721405
|  | 1456 | 88.6984787
|  | 1455 | 88.7123642
|  | 1454 | 88.78144073
|  | 1453 | 88.8057251
|  | 1452 | 88.83374023
|  | 1451 | 88.92166138
|  | 1450 | 88.90956879
|  | 1449 | 88.87229156
|  | 1448 | 88.93466949
|  | 1447 | 88.86029053
|  | 1446 | 88.8465271
|  | 1445 | 88.93180847
|  | 1444 | 88.88513184
|  | 1443 | 88.83861542
|  | 1442 | 88.85128021
|  | 1441 | 88.80337524
|  | 1440 | 88.71839142
|  | 1439 | 88.76994324
|  | 1438 | 88.75907898
|  | 1437 | 88.80381012
|  | 1436 | 88.53559113
|  | 1435 | 88.6703949
|  | 1434 | 88.56056976
|  | 1433 | 88.56919098
|  | 1432 | 88.46323395
|  | 1431 | 88.46574402
|  | 1430 | 88.37005615
|  | 1429 | 88.49837494
|  | 1428 | 88.38247681
|  | 1427 | 88.40826416
|  | 1426 | 88.39498138
|  | 1425 | 88.33849335
|  | 1424 | 88.28981781
|  | 1423 | 88.39628601
|  | 1422 | 88.38446045
|  | 1421 | 88.34770966
|  | 1420 | 88.38652802
|  | 1419 | 88.48782349
|  | 1418 | 88.54418945
|  | 1417 | 88.46591949
|  | 1416 | 88.44397736
|  | 1415 | 88.49216461
|  | 1414 | 88.47141266
|  | 1413 | 88.50634003
|  | 1412 | 88.48881531
|  | 1411 | 88.38362885
|  | 1410 | 88.42475128
|  | 1409 | 88.3783493
|  | 1408 | 88.26728821
|  | 1407 | 88.18523407
|  | 1406 | 88.12772369
|  | 1405 | 88.20607758
|  | 1404 | 88.04246521
|  | 1403 | 88.07824707
|  | 1402 | 88.04572296
|  | 1401 | 87.90362549
|  | 1400 | 87.89815521
|  | 1399 | 87.83678436
|  | 1398 | 87.72750854
|  | 1397 | 87.75604248
|  | 1396 | 87.62317657
|  | 1395 | 87.54961395
|  | 1394 | 87.51319885
|  | 1393 | 87.50984192
|  | 1392 | 87.43911743
|  | 1391 | 87.37936401
|  | 1390 | 87.37426758
|  | 1389 | 87.46682739
|  | 1388 | 87.46240234
|  | 1387 | 87.40331268
|  | 1386 | 87.36461639
|  | 1385 | 87.40650177
|  | 1384 | 87.35087585
|  | 1383 | 87.48377228
|  | 1382 | 87.31116486
|  | 1381 | 87.28458405
|  | 1380 | 87.35227203
|  | 1379 | 87.39705658
|  | 1378 | 87.48734283
|  | 1377 | 87.45828247
|  | 1376 | 87.54331207
|  | 1375 | 87.64472961
|  | 1374 | 87.661026
|  | 1373 | 87.67809296
|  | 1372 | 87.68357849
|  | 1371 | 87.72031403
|  | 1370 | 87.83872986
|  | 1369 | 87.92976379
|  | 1368 | 88.01335144
|  | 1367 | 88.05001068
|  | 1366 | 88.10595703
|  | 1365 | 88.17510986
|  | 1364 | 88.35675812
|  | 1363 | 88.33786774
|  | 1362 | 88.56406403
|  | 1361 | 88.60289764
|  | 1360 | 88.66714478
|  | 1359 | 88.75338745
|  | 1358 | 88.8740387
|  | 1357 | 89.03474426
|  | 1356 | 89.04122925
|  | 1355 | 89.23003387
|  | 1354 | 89.28738403
|  | 1353 | 89.47932434
|  | 1352 | 89.58172607
|  | 1351 | 89.63414764
|  | 1350 | 89.73390961
|  | 1349 | 89.82815552
|  | 1348 | 89.88354492
|  | 1347 | 90.05454254
|  | 1346 | 90.1591568
|  | 1345 | 90.19713593
|  | 1344 | 90.18351746
|  | 1343 | 90.3637085
|  | 1342 | 90.42666626
|  | 1341 | 90.50010681
|  | 1340 | 90.47357178
|  | 1339 | 90.58468628
|  | 1338 | 90.55761719
|  | 1337 | 90.53387451
|  | 1336 | 90.67188263
|  | 1335 | 90.64081573
|  | 1334 | 90.74267578
|  | 1333 | 90.65084839
|  | 1332 | 90.7653656
|  | 1331 | 90.6944809
|  | 1330 | 90.74021149
|  | 1329 | 90.66555786
|  | 1328 | 90.67378235
|  | 1327 | 90.54199982
|  | 1326 | 90.51190948
|  | 1325 | 90.45310974
|  | 1324 | 90.31932831
|  | 1323 | 90.3056488
|  | 1322 | 90.2466507
|  | 1321 | 90.10998535
|  | 1320 | 90.16082764
|  | 1319 | 90.02599335
|  | 1318 | 89.91244507
|  | 1317 | 89.73545074
|  | 1316 | 89.65201569
|  | 1315 | 89.6261673
|  | 1314 | 89.50708008
|  | 1313 | 89.30861664
|  | 1312 | 89.29719543
|  | 1311 | 89.12636566
|  | 1310 | 89.04885864
|  | 1309 | 88.79586792
|  | 1308 | 88.72921753
|  | 1307 | 88.63507843
|  | 1306 | 88.565979
|  | 1305 | 88.34496307
|  | 1304 | 88.22351837
|  | 1303 | 88.13883972
|  | 1302 | 88.06118011
|  | 1301 | 87.89528656
|  | 1300 | 87.74710846
|  | 1299 | 87.72844696
|  | 1298 | 87.55631256
|  | 1297 | 87.49801636
|  | 1296 | 87.30541229
|  | 1295 | 87.22634125
|  | 1294 | 87.12276459
|  | 1293 | 87.18690491
|  | 1292 | 87.0680542
|  | 1291 | 86.8907547
|  | 1290 | 86.84835815
|  | 1289 | 86.87826538
|  | 1288 | 86.80490875
|  | 1287 | 86.79908752
|  | 1286 | 86.78413391
|  | 1285 | 86.68903351
|  | 1284 | 86.63111877
|  | 1283 | 86.72238922
|  | 1282 | 86.68825531
|  | 1281 | 86.73442841
|  | 1280 | 86.79804993
|  | 1279 | 86.75895691
|  | 1278 | 86.84624481
|  | 1277 | 86.94568634
|  | 1276 | 86.80993652
|  | 1275 | 86.92655945
|  | 1274 | 87.1266861
|  | 1273 | 87.03505707
|  | 1272 | 87.25089264
|  | 1271 | 87.29742432
|  | 1270 | 87.36479187
|  | 1269 | 87.50540161
|  | 1268 | 87.61573029
|  | 1267 | 87.68395996
|  | 1266 | 87.8336792
|  | 1265 | 87.96128845
|  | 1264 | 88.08607483
|  | 1263 | 88.15650177
|  | 1262 | 88.29138184
|  | 1261 | 88.37449646
|  | 1260 | 88.55647278
|  | 1259 | 88.72634888
|  | 1258 | 88.78981018
|  | 1257 | 89.06921387
|  | 1256 | 89.10605621
|  | 1255 | 89.20399475
|  | 1254 | 89.27423096
|  | 1253 | 89.36443329
|  | 1252 | 89.33575439
|  | 1251 | 89.67851257
|  | 1250 | 89.67272949
|  | 1249 | 89.65408325
|  | 1248 | 89.88845062
|  | 1247 | 89.85581207
|  | 1246 | 90.06378937
|  | 1245 | 89.96585083
|  | 1244 | 90.05755615
|  | 1243 | 89.98681641
|  | 1242 | 90.08692169
|  | 1241 | 90.06075287
|  | 1240 | 90.15647125
|  | 1239 | 89.98917389
|  | 1238 | 90.04787445
|  | 1237 | 90.05272675
|  | 1236 | 89.95992279
|  | 1235 | 89.96561432
|  | 1234 | 89.81408691
|  | 1233 | 89.70059967
|  | 1232 | 89.62719727
|  | 1231 | 89.64361572
|  | 1230 | 89.47328949
|  | 1229 | 89.41493988
|  | 1228 | 89.28261566
|  | 1227 | 89.19708252
|  | 1226 | 89.02825928
|  | 1225 | 88.96085358
|  | 1224 | 88.65711212
|  | 1223 | 88.60599518
|  | 1222 | 88.53859711
|  | 1221 | 88.20758057
|  | 1220 | 88.03736877
|  | 1219 | 88.08075714
|  | 1218 | 87.91719818
|  | 1217 | 87.73613739
|  | 1216 | 87.61501312
|  | 1215 | 87.48431396
|  | 1214 | 87.34276581
|  | 1213 | 87.16664886
|  | 1212 | 87.09587097
|  | 1211 | 86.99243927
|  | 1210 | 86.86595917
|  | 1209 | 86.83406067
|  | 1208 | 86.71925354
|  | 1207 | 86.59633636
|  | 1206 | 86.55979919
|  | 1205 | 86.47936249
|  | 1204 | 86.45010376
|  | 1203 | 86.39990234
|  | 1202 | 86.435112
|  | 1201 | 86.36378479
|  | 1200 | 86.25279999
|  | 1199 | 86.42391968
|  | 1198 | 86.35033417
|  | 1197 | 86.31156158
|  | 1196 | 86.47538757
|  | 1195 | 86.43926239
|  | 1194 | 86.49068451
|  | 1193 | 86.54543304
|  | 1192 | 86.60493469
|  | 1191 | 86.64154816
|  | 1190 | 86.73625183
|  | 1189 | 86.85098267
|  | 1188 | 87.05284882
|  | 1187 | 87.12219238
|  | 1186 | 87.28868103
|  | 1185 | 87.46063995
|  | 1184 | 87.7219162
|  | 1183 | 87.72769165
|  | 1182 | 87.92930603
|  | 1181 | 88.12266541
|  | 1180 | 88.1235199
|  | 1179 | 88.42118835
|  | 1178 | 88.50126648
|  | 1177 | 88.68611908
|  | 1176 | 88.70349884
|  | 1175 | 88.85779572
|  | 1174 | 88.96437073
|  | 1173 | 89.17113495
|  | 1172 | 89.23287201
|  | 1171 | 89.23999786
|  | 1170 | 89.39512634
|  | 1169 | 89.43954468
|  | 1168 | 89.49559021
|  | 1167 | 89.52706146
|  | 1166 | 89.50901031
|  | 1165 | 89.6625061
|  | 1164 | 89.69289398
|  | 1163 | 89.52661896
|  | 1162 | 89.68079376
|  | 1161 | 89.60433197
|  | 1160 | 89.54251862
|  | 1159 | 89.60610962
|  | 1158 | 89.51283264
|  | 1157 | 89.42234802
|  | 1156 | 89.3037262
|  | 1155 | 89.23629761
|  | 1154 | 89.12650299
|  | 1153 | 88.93891907
|  | 1152 | 88.9647522
|  | 1151 | 88.84886932
|  | 1150 | 88.63146973
|  | 1149 | 88.55715179
|  | 1148 | 88.43078613
|  | 1147 | 88.36845398
|  | 1146 | 88.19297028
|  | 1145 | 88.15966797
|  | 1144 | 87.96679688
|  | 1143 | 87.86172485
|  | 1142 | 87.8697052
|  | 1141 | 87.76660156
|  | 1140 | 87.66881561
|  | 1139 | 87.5606842
|  | 1138 | 87.42807007
|  | 1137 | 87.45108032
|  | 1136 | 87.3813858
|  | 1135 | 87.3453598
|  | 1134 | 87.44606781
|  | 1133 | 87.38079834
|  | 1132 | 87.39431763
|  | 1131 | 87.41392517
|  | 1130 | 87.58168793
|  | 1129 | 87.55731201
|  | 1128 | 87.6763916
|  | 1127 | 87.71508026
|  | 1126 | 87.93256378
|  | 1125 | 87.92697906
|  | 1124 | 88.07352448
|  | 1123 | 88.17743683
|  | 1122 | 88.25086975
|  | 1121 | 88.3653717
|  | 1120 | 88.55420685
|  | 1119 | 88.67980194
|  | 1118 | 88.79736328
|  | 1117 | 88.89916992
|  | 1116 | 89.14996338
|  | 1115 | 89.22733307
|  | 1114 | 89.33338165
|  | 1113 | 89.50922394
|  | 1112 | 89.58432007
|  | 1111 | 89.83485413
|  | 1110 | 89.92529297
|  | 1109 | 89.94918823
|  | 1108 | 90.09896088
|  | 1107 | 90.0602417
|  | 1106 | 90.23175049
|  | 1105 | 90.30057526
|  | 1104 | 90.32757568
|  | 1103 | 90.33034515
|  | 1102 | 90.39117432
|  | 1101 | 90.36460114
|  | 1100 | 90.17793274
|  | 1099 | 90.20310974
|  | 1098 | 90.19628906
|  | 1097 | 90.17861176
|  | 1096 | 90.03684998
|  | 1095 | 89.83290863
|  | 1094 | 89.76164246
|  | 1093 | 89.64838409
|  | 1092 | 89.433815
|  | 1091 | 89.33143616
|  | 1090 | 89.13497162
|  | 1089 | 88.95162201
|  | 1088 | 88.83123016
|  | 1087 | 88.67279053
|  | 1086 | 88.46504211
|  | 1085 | 88.27049255
|  | 1084 | 88.10693359
|  | 1083 | 87.85643768
|  | 1082 | 87.74154663
|  | 1081 | 87.56795502
|  | 1080 | 87.3279953
|  | 1079 | 87.20615387
|  | 1078 | 87.06587982
|  | 1077 | 86.93977356
|  | 1076 | 86.84399414
|  | 1075 | 86.74915314
|  | 1074 | 86.60241699
|  | 1073 | 86.57566071
|  | 1072 | 86.47015381
|  | 1071 | 86.51528168
|  | 1070 | 86.59499359
|  | 1069 | 86.47756195
|  | 1068 | 86.50628662
|  | 1067 | 86.60645294
|  | 1066 | 86.59928894
|  | 1065 | 86.7511673
|  | 1064 | 86.79985046
|  | 1063 | 86.89678955
|  | 1062 | 86.97557068
|  | 1061 | 87.22177887
|  | 1060 | 87.34315491
|  | 1059 | 87.52153778
|  | 1058 | 87.68543243
|  | 1057 | 87.94673157
|  | 1056 | 88.13249969
|  | 1055 | 88.17752838
|  | 1054 | 88.3937149
|  | 1053 | 88.53134918
|  | 1052 | 88.78993988
|  | 1051 | 88.97058105
|  | 1050 | 89.17775726
|  | 1049 | 89.4153595
|  | 1048 | 89.46113586
|  | 1047 | 89.54414368
|  | 1046 | 89.77703094
|  | 1045 | 89.88004303
|  | 1044 | 89.86431122
|  | 1043 | 89.91741943
|  | 1042 | 90.03303528
|  | 1041 | 90.07362366
|  | 1040 | 90.13368988
|  | 1039 | 90.09542847
|  | 1038 | 90.07006073
|  | 1037 | 90.00169373
|  | 1036 | 89.91876984
|  | 1035 | 89.88725281
|  | 1034 | 89.76274109
|  | 1033 | 89.62937927
|  | 1032 | 89.56877136
|  | 1031 | 89.40578461
|  | 1030 | 89.17862701
|  | 1029 | 89.17830658
|  | 1028 | 88.92902374
|  | 1027 | 88.70289612
|  | 1026 | 88.56971741
|  | 1025 | 88.48622131
|  | 1024 | 88.29309845
|  | 1023 | 88.22695923
|  | 1022 | 88.05112457
|  | 1021 | 88.00219727
|  | 1020 | 87.86904144
|  | 1019 | 87.82385254
|  | 1018 | 87.76760101
|  | 1017 | 87.74995422
|  | 1016 | 87.6359787
|  | 1015 | 87.70195007
|  | 1014 | 87.57780457
|  | 1013 | 87.69532776
|  | 1012 | 87.65055847
|  | 1011 | 87.73937225
|  | 1010 | 87.90454865
|  | 1009 | 87.9945755
|  | 1008 | 88.12454224
|  | 1007 | 88.16046143
|  | 1006 | 88.31143188
|  | 1005 | 88.55998993
|  | 1004 | 88.69663239
|  | 1003 | 88.81594849
|  | 1002 | 89.0306778
|  | 1001 | 89.1751709
|  | 1000 | 89.35935974
|  | 999 | 89.471138
|  | 998 | 89.65705109
|  | 997 | 89.85900116
|  | 996 | 89.82932281
|  | 995 | 89.97872925
|  | 994 | 90.16608429
|  | 993 | 90.21979523
|  | 992 | 90.20453644
|  | 991 | 90.29353333
|  | 990 | 90.33102417
|  | 989 | 90.37301636
|  | 988 | 90.31030273
|  | 987 | 90.34316254
|  | 986 | 90.25941467
|  | 985 | 90.21651459
|  | 984 | 90.03887939
|  | 983 | 90.02198792
|  | 982 | 89.85174561
|  | 981 | 89.82672119
|  | 980 | 89.68366241
|  | 979 | 89.53594971
|  | 978 | 89.47811127
|  | 977 | 89.3719635
|  | 976 | 89.15494537
|  | 975 | 89.1135788
|  | 974 | 89.00749969
|  | 973 | 88.95472717
|  | 972 | 88.83583832
|  | 971 | 88.70687866
|  | 970 | 88.79037476
|  | 969 | 88.74675751
|  | 968 | 88.83864594
|  | 967 | 88.69895172
|  | 966 | 88.71809387
|  | 965 | 88.79246521
|  | 964 | 88.96959686
|  | 963 | 88.89389038
|  | 962 | 89.05135345
|  | 961 | 89.14315033
|  | 960 | 89.22451019
|  | 959 | 89.33087158
|  | 958 | 89.46298981
|  | 957 | 89.58383942
|  | 956 | 89.78148651
|  | 955 | 89.84322357
|  | 954 | 90.03160858
|  | 953 | 90.04773712
|  | 952 | 90.10501862
|  | 951 | 90.14820099
|  | 950 | 90.22529602
|  | 949 | 90.24604797
|  | 948 | 90.29277039
|  | 947 | 90.39643097
|  | 946 | 90.28746796
|  | 945 | 90.1963501
|  | 944 | 90.25959778
|  | 943 | 90.30406189
|  | 942 | 90.14097595
|  | 941 | 90.02124023
|  | 940 | 89.93637848
|  | 939 | 89.8041687
|  | 938 | 89.68559265
|  | 937 | 89.48728943
|  | 936 | 89.41815948
|  | 935 | 89.33595276
|  | 934 | 89.17229462
|  | 933 | 89.07234192
|  | 932 | 88.97481537
|  | 931 | 88.72410583
|  | 930 | 88.72388458
|  | 929 | 88.65627289
|  | 928 | 88.6493454
|  | 927 | 88.56987762
|  | 926 | 88.60292053
|  | 925 | 88.6207962
|  | 924 | 88.5951004
|  | 923 | 88.62582397
|  | 922 | 88.57052612
|  | 921 | 88.66934204
|  | 920 | 88.65164185
|  | 919 | 88.77153015
|  | 918 | 88.75144958
|  | 917 | 88.8707962
|  | 916 | 88.92288208
|  | 915 | 89.07434082
|  | 914 | 89.0756073
|  | 913 | 89.23921204
|  | 912 | 89.25059509
|  | 911 | 89.43160248
|  | 910 | 89.4254303
|  | 909 | 89.5063324
|  | 908 | 89.57469177
|  | 907 | 89.59654236
|  | 906 | 89.62731171
|  | 905 | 89.66105652
|  | 904 | 89.67915344
|  | 903 | 89.76139069
|  | 902 | 89.68959808
|  | 901 | 89.64940643
|  | 900 | 89.73606873
|  | 899 | 89.70558929
|  | 898 | 89.72322083
|  | 897 | 89.74247742
|  | 896 | 89.73773956
|  | 895 | 89.68223572
|  | 894 | 89.66822815
|  | 893 | 89.67114258
|  | 892 | 89.6445694
|  | 891 | 89.64260864
|  | 890 | 89.60744476
|  | 889 | 89.72547913
|  | 888 | 89.74488068
|  | 887 | 89.6652298
|  | 886 | 89.57450867
|  | 885 | 89.61546326
|  | 884 | 89.61406708
|  | 883 | 89.6464386
|  | 882 | 89.67328644
|  | 881 | 89.60679626
|  | 880 | 89.59749603
|  | 879 | 89.57424164
|  | 878 | 89.53503418
|  | 877 | 89.47644806
|  | 876 | 89.48606873
|  | 875 | 89.4993515
|  | 874 | 89.47473907
|  | 873 | 89.35917664
|  | 872 | 89.51131439
|  | 871 | 89.47608185
|  | 870 | 89.49529266
|  | 869 | 89.57106781
|  | 868 | 89.59378815
|  | 867 | 89.72470093
|  | 866 | 89.65929413
|  | 865 | 89.72667694
|  | 864 | 89.77957153
|  | 863 | 89.89742279
|  | 862 | 89.99498749
|  | 861 | 89.9522934
|  | 860 | 90.13084412
|  | 859 | 90.20269012
|  | 858 | 90.21499634
|  | 857 | 90.25947571
|  | 856 | 90.37158203
|  | 855 | 90.28220367
|  | 854 | 90.28259277
|  | 853 | 90.45352936
|  | 852 | 90.48928833
|  | 851 | 90.38535309
|  | 850 | 90.48313904
|  | 849 | 90.32262421
|  | 848 | 90.42672729
|  | 847 | 90.40879822
|  | 846 | 90.38767242
|  | 845 | 90.44070435
|  | 844 | 90.43653107
|  | 843 | 90.44271851
|  | 842 | 90.49867249
|  | 841 | 90.47875977
|  | 840 | 90.40573883
|  | 839 | 90.54400635
|  | 838 | 90.51019287
|  | 837 | 90.40253448
|  | 836 | 90.48549652
|  | 835 | 90.46479797
|  | 834 | 90.51364899
|  | 833 | 90.45272827
|  | 832 | 90.43656921
|  | 831 | 90.46469879
|  | 830 | 90.34698486
|  | 829 | 90.28909302
|  | 828 | 90.17570496
|  | 827 | 90.19363403
|  | 826 | 90.17986298
|  | 825 | 89.99371338
|  | 824 | 89.91423035
|  | 823 | 89.80329895
|  | 822 | 89.58391571
|  | 821 | 89.4861908
|  | 820 | 89.25151825
|  | 819 | 88.92192841
|  | 818 | 88.77729797
|  | 817 | 88.49604034
|  | 816 | 88.23867798
|  | 815 | 88.00941467
|  | 814 | 87.5123291
|  | 813 | 87.31472778
|  | 812 | 86.81931305
|  | 811 | 86.41914368
|  | 810 | 86.01037598
|  | 809 | 85.59239197
|  | 808 | 85.2834549
|  | 807 | 84.87836456
|  | 806 | 84.16252899
|  | 805 | 82.783638
|  | 804 | 80.36764526
|  | 803 | 76.99337006
|  | 802 | 72.59874725
|  | 801 | 67.03781891
|  | 800 | 60.62345505
|  | 799 | 60.74762344
|  | 798 | 41.03795624
|  | 797 | 23.96694565
|  | 796 | 12.79673004
|  | 795 | 6.648630142
|  | 794 | 3.486429453
|  | 793 | 1.87466979
|  | 792 | 1.039547086
|  | 791 | 0.596093595
|  | 790 | 0.3512739539
|  | 789 | 0.210994944
|  | 788 | 0.1297180802
|  | 787 | 0.08192195743
|  | 786 | 0.05229430273
|  | 785 | 0.03414908051
|  | 784 | 0.02256220579
|  | 783 | 0.01501611993
|  | 782 | 0.01012931205
|  | 781 | 0.006927033421
|  | 780 | 0.004805990495
|  | 779 | 0.003341412637
|  | 778 | 0.002352790209
|  | 777 | 0.001687854296
|  | 776 | 0.00119412085
|  | 775 | 0.0008672430413
|  | 774 | 0.0006445439067
|  | 773 | 0.0004737274139
|  | 772 | 0.0003665733384
|  | 771 | 0.0002588053467
|  | 770 | 0.0002011829783
|  | 769 | 0.0001480836363
|  | 768 | 0.0001298683783
|  | 767 | 8.872027684e-05
|  | 766 | 7.552058378e-05
|  | 765 | 5.756855171e-05
|  | 764 | 4.877398533e-05
|  | 763 | 5.275247895e-05
|  | 762 | 3.39871076e-05
|  | 761 | 3.472194294e-05
|  | 760 | 2.509531987e-05
|  | 759 | 1.899561721e-05
|  | 758 | 3.672466119e-05
|  | 757 | 1.636203706e-05
|  | 756 | 2.518107431e-05
|  | 755 | 2.442074219e-05
|  | 754 | 3.077963265e-05
|  | 753 | 1.776741192e-05
|  | 752 | 1.545872328e-05
|  | 751 | 1.328200779e-05
|  | 750 | 1.770059316e-05
|  | 749 | 2.876084e-05
|  | 748 | 1.471081941e-05
|  | 747 | 2.029031566e-05
|  | 746 | 9.112837688e-06
|  | 745 | 1.079604499e-05
|  | 744 | 2.87766652e-05
|  | 743 | 8.760143828e-06
|  | 742 | 1.553175753e-05
|  | 741 | 1.002280351e-05
|  | 740 | 2.166279046e-05
|  | 739 | 1.633668217e-05
|  | 738 | 1.229019472e-05
|  | 737 | 1.363405863e-05
|  | 736 | 9.695234439e-06
|  | 735 | 1.8547531e-05
|  | 734 | 1.743072062e-05
|  | 733 | 4.372611784e-06
|  | 732 | 9.057966054e-06
|  | 731 | 1.58027342e-05
|  | 730 | 1.256948417e-05
|  | 729 | 1.228205474e-05
|  | 728 | 7.514130175e-06
|  | 727 | 1.669205085e-05
|  | 726 | 3.860817287e-06
|  | 725 | 1.175832404e-05
|  | 724 | 1.811207039e-05
|  | 723 | 4.94385813e-06
|  | 722 | 1.8932682e-05
|  | 721 | 9.420921742e-06
|  | 720 | 7.833719792e-06
|  | 719 | 7.539770195e-06
|  | 718 | 1.366524702e-05
|  | 717 | 3.49998254e-06
|  | 716 | 5.829844667e-06
|  | 715 | 1.010398864e-05
|  | 714 | 1.591602631e-05
|  | 713 | 6.606718671e-06
|  | 712 | 3.039828698e-06
|  | 711 | 3.279058546e-06
|  | 710 | 8.989201888e-06
|  | 709 | 8.480965334e-06
|  | 708 | 2.59367539e-06
|  | 707 | 5.898913059e-06
|  | 706 | 1.969595178e-05
|  | 705 | -1.061953071e-06
|  | 704 | 5.040235919e-06
|  | 703 | -4.709267216e-07
|  | 702 | 8.781510587e-06
|  | 701 | 1.319843591e-06
|  | 700 | -4.573641036e-06
|  | 699 | 1.059855822e-05
|  | 698 | 4.827075486e-07
|  | 697 | -2.456842822e-06
|  | 696 | 8.885035641e-06
|  | 695 | -2.258255336e-06
|  | 694 | -2.911444881e-06
|  | 693 | 7.357884442e-06
|  | 692 | 7.625788385e-06
|  | 691 | 6.576080978e-07
|  | 690 | -5.377177331e-06
|  | 689 | 1.240250822e-05
|  | 688 | -1.61054777e-06
|  | 687 | 2.165374553e-06
|  | 686 | 1.057673308e-05
|  | 685 | 7.794096746e-07
|  | 684 | -1.556364509e-06
|  | 683 | -1.299643372e-06
|  | 682 | 5.57462181e-06
|  | 681 | -5.794172921e-06
|  | 680 | -5.167335075e-07
|  | 679 | 5.789201623e-06
|  | 678 | -2.862890938e-07
|  | 677 | -2.385724656e-06
|  | 676 | 9.559747923e-06
|  | 675 | 3.436621e-06
|  | 674 | -5.641725693e-06
|  | 673 | 5.708790468e-06
|  | 672 | 7.783485671e-06
|  | 671 | -1.385042879e-06
|  | 670 | 2.310018544e-06
|  | 669 | 2.689323821e-07
|  | 668 | 1.113985763e-05
|  | 667 | 8.650382597e-07
|  | 666 | 2.302703706e-06
|  | 665 | -3.278186341e-06
|  | 664 | -8.68413008e-06
|  | 663 | -4.177346455e-06
|  | 662 | 1.19680692e-06
|  | 661 | 9.709309779e-06
|  | 660 | 2.726147613e-06
|  | 659 | -5.853338507e-07
|  | 658 | -4.605241202e-07
|  | 657 | 2.857428854e-06
|  | 656 | -3.284932063e-06
|  | 655 | -2.740143827e-06
|  | 654 | -3.787872345e-07
|  | 653 | -2.564658189e-06
|  | 652 | 2.311866183e-06
|  | 651 | 2.564907845e-06
|  | 650 | 2.540939022e-06
|  | 649 | 3.141485649e-07
|  | 648 | 1.186456643e-06
|  | 647 | -2.428408834e-06
|  | 646 | 4.602542049e-06
|  | 645 | -1.203981446e-05
|  | 644 | 7.874033145e-06
|  | 643 | -5.678533398e-06
|  | 642 | -4.111251201e-06
|  | 641 | -2.539130946e-06
|  | 640 | -3.093217344e-07
|  | 639 | -8.215375601e-06
|  | 638 | -5.873264399e-06
|  | 637 | -8.031051948e-06
|  | 636 | 6.237731213e-06
|  | 635 | -1.387482143e-06
|  | 634 | 3.542177637e-06
|  | 633 | 6.473456324e-06
|  | 632 | -3.992762231e-06
|  | 631 | 1.294442654e-06
|  | 630 | -1.560761348e-06
|  | 629 | 2.317956842e-06
|  | 628 | -2.618164444e-06
|  | 627 | -6.197415559e-08
|  | 626 | 3.737933127e-07
|  | 625 | -4.57822793e-08
|  | 624 | 3.863186976e-06
|  | 623 | -3.6736526e-06
|  | 622 | -6.269070127e-06
|  | 621 | 5.7618131e-06
|  | 620 | -3.267863633e-07
|  | 619 | -2.115035159e-06
|  | 618 | -1.619455816e-06
|  | 617 | 3.295593842e-06
|  | 616 | 3.661542905e-06
|  | 615 | -1.414499593e-06
|  | 614 | -4.484850251e-06
|  | 613 | 4.984262432e-06
|  | 612 | 4.638966402e-06
|  | 611 | 5.243264241e-07
|  | 610 | -2.760601546e-06
|  | 609 | 3.336119335e-06
|  | 608 | 1.081234814e-06
|  | 607 | -2.21190362e-07
|  | 606 | -8.517980859e-06
|  | 605 | 4.266239102e-06
|  | 604 | 3.879233191e-06
|  | 603 | 1.251666049e-06
|  | 602 | -2.28636145e-06
|  | 601 | -1.099024757e-05
|  | 600 | -7.401778817e-07
|  | 599 | -2.978350267e-06
|  | 598 | -9.526388567e-06
|  | 597 | -3.971972546e-07
|  | 596 | 9.540606243e-07
|  | 595 | -8.303723916e-06
|  | 594 | -4.605415995e-07
|  | 593 | -1.298961797e-05
|  | 592 | -1.045584099e-06
|  | 591 | -1.67905614e-06
|  | 590 | -9.54447296e-06
|  | 589 | -2.10632038e-06
|  | 588 | -5.840249173e-07
|  | 587 | -1.303352656e-05
|  | 586 | -1.568624839e-06
|  | 585 | 3.248522873e-08
|  | 584 | -1.403186798e-05
|  | 583 | -1.282054019e-08
|  | 582 | 4.211577789e-07
|  | 581 | -6.167602805e-06
|  | 580 | -1.171253643e-05
|  | 579 | 3.516067409e-06
|  | 578 | 2.021948831e-06
|  | 577 | 9.656288285e-07
|  | 576 | 3.659499725e-06
|  | 575 | -1.314470524e-06
|  | 574 | -1.10974579e-05
|  | 573 | 6.681340778e-07
|  | 572 | -9.256531257e-07
|  | 571 | -6.731250437e-07
|  | 570 | -4.373202387e-07
|  | 569 | -2.540304649e-06
|  | 568 | 6.288338227e-06
|  | 567 | -2.018056648e-06
|  | 566 | 4.207076017e-06
|  | 565 | -8.388453239e-07
|  | 564 | 2.238759407e-06
|  | 563 | 1.504275133e-06
|  | 562 | -3.132580332e-06
|  | 561 | 3.211793228e-06
|  | 560 | -4.069578154e-06
|  | 559 | 4.301294666e-06
|  | 558 | 2.804815495e-06
|  | 557 | 3.109514068e-08
|  | 556 | 3.397273304e-06
|  | 555 | 5.487431736e-06
|  | 554 | 5.785155281e-06
|  | 553 | 9.20608386e-07
|  | 552 | -7.164373983e-07
|  | 551 | 2.801074061e-06
|  | 550 | 5.203690989e-07
|  | 549 | -2.439926448e-06
|  | 548 | 3.054126864e-06
|  | 547 | 1.020164177e-06
|  | 546 | 4.163858193e-06
|  | 545 | 1.834177397e-06
|  | 544 | 4.021647442e-07
|  | 543 | 2.823911245e-06
|  | 542 | 8.864898518e-06
|  | 541 | 4.083318345e-06
|  | 540 | 4.430097761e-06
|  | 539 | -1.243334168e-06
|  | 538 | 1.668111736e-06
|  | 537 | -5.605036677e-06
|  | 536 | 4.926423003e-08
|  | 535 | 4.921905656e-06
|  | 534 | 1.318643854e-06
|  | 533 | -1.970825906e-06
|  | 532 | 2.055254299e-06
|  | 531 | -2.643751259e-06
|  | 530 | 7.202482948e-07
|  | 529 | -1.563112278e-06
|  | 528 | -4.245540026e-07
|  | 527 | 6.102531188e-06
|  | 526 | -1.84855935e-06
|  | 525 | -3.255421916e-06
|  | 524 | 9.41925191e-06
|  | 523 | 5.087111731e-06
|  | 522 | 2.819487463e-06
|  | 521 | -5.676588444e-06
|  | 520 | 1.861392434e-06
|  | 519 | 4.792782875e-06
|  | 518 | 4.950084076e-06
|  | 517 | 3.865027338e-06
|  | 516 | 1.471338351e-06
|  | 515 | 3.575660799e-07
|  | 514 | 3.134412282e-06
|  | 513 | 1.167168762e-06
|  | 512 | 5.136122127e-06
|  | 511 | 1.31426691e-06
|  | 510 | -1.266305048e-06
|  | 509 | 2.563049748e-06
|  | 508 | 5.438095741e-06
|  | 507 | 7.22290406e-06
|  | 506 | 1.132645593e-06
|  | 505 | 3.494763234e-07
|  | 504 | 3.986736829e-06
|  | 503 | -1.694923185e-06
|  | 502 | -1.245854719e-06
|  | 501 | 3.50111327e-06
|  | 500 | -1.621429533e-06
|  | 499 | 4.283465842e-06
|  | 498 | 1.191416686e-06
|  | 497 | 3.052421562e-06
|  | 496 | 8.99911538e-06
|  | 495 | 1.115590408e-06
|  | 494 | 3.832175935e-06
|  | 493 | 4.824594726e-06
|  | 492 | 2.961274276e-06
|  | 491 | 4.98400459e-06
|  | 490 | 5.18451634e-06
|  | 489 | 5.379748927e-06
|  | 488 | 6.866937383e-06
|  | 487 | -6.492930993e-08
|  | 486 | 4.543034265e-06
|  | 485 | 4.238060228e-06
|  | 484 | 3.417844482e-06
|  | 483 | -5.152891163e-07
|  | 482 | -4.748441825e-06
|  | 481 | 5.905164016e-06
|  | 480 | 5.81848326e-06
|  | 479 | -4.871065357e-06
|  | 478 | 7.166838714e-07
|  | 477 | 3.523479393e-07
|  | 476 | 3.580082421e-06
|  | 475 | 3.054008857e-06
|  | 474 | 1.995888169e-06
|  | 473 | 5.406925993e-06
|  | 472 | 2.926596835e-06
|  | 471 | 5.376398803e-06
|  | 470 | 3.526104592e-06
|  | 469 | -9.592878314e-07
|  | 468 | 3.764296935e-06
|  | 467 | 5.830088412e-06
|  | 466 | -3.493829297e-07
|  | 465 | 2.936989404e-06
|  | 464 | 2.850120609e-06
|  | 463 | 1.293523383e-06
|  | 462 | 3.561478934e-06
|  | 461 | 7.00020621e-07
|  | 460 | 2.415788742e-07
|  | 459 | 4.488526315e-07
|  | 458 | -9.866909068e-07
|  | 457 | 8.275074833e-06
|  | 456 | 3.409195415e-06
|  | 455 | 2.929820539e-06
|  | 454 | 3.022738383e-06
|  | 453 | 7.32580429e-06
|  | 452 | 1.149299919e-06
|  | 451 | 8.867157703e-06
|  | 450 | -7.914561593e-07
|  | 449 | 4.371736395e-06
|  | 448 | -6.180589025e-06
|  | 447 | -2.31118247e-06
|  | 446 | 5.23268136e-06
|  | 445 | 2.62923686e-06
|  | 444 | -4.351215011e-06
|  | 443 | 2.345065695e-06
|  | 442 | 6.497283266e-06
|  | 441 | -6.006502645e-06
|  | 440 | 2.135238674e-06
|  | 439 | 2.436898285e-06
|  | 438 | 5.253923064e-06
|  | 437 | -5.416717386e-07
|  | 436 | 5.769851214e-06
|  | 435 | -8.78983974e-06
|  | 434 | -1.57670911e-06
|  | 433 | 4.93115806e-07
|  | 432 | 1.541647748e-06
|  | 431 | -5.082688858e-06
|  | 430 | 5.003329534e-06
|  | 429 | 8.217703908e-06
|  | 428 | 8.751760106e-06
|  | 427 | -1.270639314e-05
|  | 426 | 2.898765388e-06
|  | 425 | 6.257339919e-06
|  | 424 | 2.216756457e-06
|  | 423 | -1.292887919e-05
|  | 422 | 7.666544661e-06
|  | 421 | 9.193624351e-07
|  | 420 | -5.034256901e-06
|  | 419 | -1.449072329e-07
|  | 418 | 4.651337804e-06
|  | 417 | -6.177804607e-06
|  | 416 | -1.881561616e-06
|  | 415 | 4.204529432e-06
|  | 414 | 7.798178558e-06
|  | 413 | -2.599946356e-06
|  | 412 | 3.831612503e-06
|  | 411 | -1.785653808e-06
|  | 410 | 1.446118404e-06
|  | 409 | -5.370783583e-06
|  | 408 | 3.22797996e-06
|  | 407 | 7.540998013e-07
|  | 406 | 7.1773934e-06
|  | 405 | -3.406262294e-06
|  | 404 | 2.061103032e-06
|  | 403 | 3.655382216e-06
|  | 402 | -7.504635278e-07
|  | 401 | 2.245193627e-06
|  | 400 | 6.488448889e-06
|  | 399 | -8.814616194e-06
|  | 398 | 9.769383951e-07
|  | 397 | -4.439350789e-07
|  | 396 | 1.083008829e-05
|  | 395 | -1.429367103e-06
|  | 394 | 1.964062221e-06
|  | 393 | -8.881150279e-06
|  | 392 | -3.884271337e-06
|  | 391 | 9.374305591e-06
|  | 390 | 2.938362286e-06
|  | 389 | 1.720344017e-06
|  | 388 | -7.068809737e-06
|  | 387 | 9.623832739e-06
|  | 386 | 5.282368875e-06
|  | 385 | 3.084410992e-06
|  | 384 | -3.720750215e-07
|  | 383 | -7.213197023e-06
|  | 382 | 2.585135235e-06
|  | 381 | 5.863303159e-06
|  | 380 | 4.333663128e-06
|  | 379 | 5.404028798e-06
|  | 378 | -3.957598892e-06
|  | 377 | -1.261717262e-05
|  | 376 | 1.922105866e-06
|  | 375 | 1.823827347e-06
|  | 374 | 6.399704944e-06
|  | 373 | -4.356195973e-07
|  | 372 | 6.428640972e-06
|  | 371 | -9.651371329e-06
|  | 370 | 3.155602826e-06
|  | 369 | 6.913071502e-07
|  | 368 | -4.264806648e-06
|  | 367 | -3.454607167e-06
|  | 366 | -2.52204859e-06
|  | 365 | 5.382270842e-07
|  | 364 | 5.218074421e-06
|  | 363 | -1.138691459e-05
|  | 362 | 8.25596203e-07
|  | 361 | 1.296323489e-06
|  | 360 | -1.511518985e-05
|  | 359 | 7.283209129e-07
|  | 358 | -7.220149882e-07
|  | 357 | -1.194032848e-05
|  | 356 | 6.744878647e-06
|  | 355 | -6.408132776e-06
|  | 354 | 1.704252327e-06
|  | 353 | -1.215860993e-05
|  | 352 | 1.152161417e-06
|  | 351 | 7.349342468e-06
|  | 350 | -1.49290936e-05
|  | 349 | -0.0001227558823
|  | 348 | -1.506422086e-05
|  | 347 | -1.989404154e-06
|  | 346 | 9.524929737e-06
|  | 345 | 1.78997584e-06
|  | 344 | 4.328391697e-06
|  | 343 | 4.791367246e-06
|  | 342 | 1.240105303e-05
|  | 341 | 2.304731481e-07
|  | 340 | 1.549623084e-05
|  | 339 | 4.816297974e-07
|  | 338 | 1.19768838e-05
|  | 337 | -3.197658771e-06
|  | 336 | 1.11711679e-05
|  | 335 | 7.125396223e-06
|  | 334 | -4.580474979e-06
|  | 333 | 1.667503852e-06
|  | 332 | 1.83646498e-05
|  | 331 | -6.093475804e-06
|  | 330 | -3.932050276e-06
|  | 329 | 2.164332e-05
|  | 328 | 4.007068583e-06
|  | 327 | 8.071098819e-06
|  | 326 | 9.989043974e-06
|  | 325 | 1.176098158e-05
|  | 324 | 3.380450835e-06
|  | 323 | 3.554734121e-06
|  | 322 | 5.145621458e-07
|  | 321 | 3.773060655e-07
|  | 320 | 2.13067251e-05
|  | 319 | 1.019282536e-05
|  | 318 | 7.027618722e-06
|  | 317 | -1.787891733e-06
|  | 316 | 9.208288247e-06
|  | 315 | 2.486603444e-05
|  | 314 | 1.234419324e-05
|  | 313 | 1.617963426e-05
|  | 312 | 1.157373481e-05
|  | 311 | 1.176691694e-05
|  | 310 | 1.683058508e-05
|  | 309 | 4.117250501e-05
|  | 308 | 1.300539498e-05
|  | 307 | 2.02498195e-05
|  | 306 | 2.200611743e-05
|  | 305 | 3.404035306e-05
|  | 304 | 3.205772009e-05
|  | 303 | 2.433293957e-05
|  | 302 | 4.02613914e-05
|  | 301 | 3.534202551e-05
|  | 300 | 2.926997513e-05
|  | 299 | 4.627970702e-05
|  | 298 | 2.720036537e-05
|  | 297 | 3.967890007e-05
|  | 296 | 3.998792454e-05
|  | 295 | 3.385773744e-05
|  | 294 | 6.066625065e-05
|  | 293 | 3.666543853e-05
|  | 292 | 2.870267417e-05
|  | 291 | 5.056979717e-05
|  | 290 | 3.095773718e-05
|  | 289 | 4.939910286e-05
|  | 288 | 3.972896229e-05
|  | 287 | 3.945878416e-05
|  | 286 | 5.587541455e-05
|  | 285 | 3.79642006e-05
|  | 284 | 4.160757089e-05
|  | 283 | 5.414156112e-05
|  | 282 | 4.274105595e-05
|  | 281 | 3.805730739e-05
|  | 280 | 5.399702422e-05
|  | 279 | 4.533938409e-05
|  | 278 | 4.541808448e-05
|  | 277 | 5.203791443e-05
|  | 276 | 3.580498378e-05
|  | 275 | 3.453852332e-05
|  | 274 | 4.187204831e-05
|  | 273 | 5.485762085e-05
|  | 272 | 4.579647793e-05
|  | 271 | 3.430587458e-05
|  | 270 | 5.236813013e-05
|  | 269 | 5.048251478e-05
|  | 268 | 4.78695365e-05
|  | 267 | 3.806084351e-05
|  | 266 | 4.644748697e-05
|  | 265 | 4.250994971e-05
|  | 264 | 4.767115752e-05
|  | 263 | 4.010258999e-05
|  | 262 | 4.031351637e-05
|  | 261 | 4.405267828e-05
|  | 260 | 5.438899461e-05
|  | 259 | 3.391663995e-05
|  | 258 | 4.439378972e-05
|  | 257 | 4.159547098e-05
|  | 256 | 3.855471004e-05
|  | 255 | 3.215187826e-05
|  | 254 | 3.039736293e-05
|  | 253 | 3.800195918e-05
|  | 252 | 3.122986163e-05
|  | 251 | 3.294935232e-05
|  | 250 | 4.729943612e-05
|  | 249 | 3.634706445e-05
|  | 248 | 3.242081584e-05
|  | 247 | 4.775400157e-05
|  | 246 | 4.400866237e-05
|  | 245 | 4.849924153e-05
|  | 244 | 4.048896881e-05
|  | 243 | 5.572994633e-05
|  | 242 | 4.818628076e-05
|  | 241 | 4.370407987e-05
|  | 240 | 5.458419037e-05
|  | 239 | 5.960614362e-05
|  | 238 | 6.616632163e-05
|  | 237 | 5.566050822e-05
|  | 236 | 5.187390707e-05
|  | 235 | 5.87137838e-05
|  | 234 | 6.412850053e-05
|  | 233 | 6.463970931e-05
|  | 232 | 6.487120118e-05
|  | 231 | 6.993176066e-05
|  | 230 | 7.297810225e-05
|  | 229 | 7.904341328e-05
|  | 228 | 7.538704085e-05
|  | 227 | 7.545551489e-05
|  | 226 | 8.071387856e-05
|  | 225 | 5.95936217e-05
|  | 224 | 8.110857743e-05
|  | 223 | 8.267847443e-05
|  | 222 | 6.884286267e-05
|  | 221 | 7.72734129e-05
|  | 220 | 7.347436622e-05
|  | 219 | 6.434748502e-05
|  | 218 | 8.10764177e-05
|  | 217 | 7.428395475e-05
|  | 216 | 6.452598609e-05
|  | 215 | 7.409667887e-05
|  | 214 | 6.482996832e-05
|  | 213 | 7.614927745e-05
|  | 212 | 7.870680565e-05
|  | 211 | 6.250212755e-05
|  | 210 | 7.073642337e-05
|  | 209 | 6.371964264e-05
|  | 208 | 6.282608229e-05
|  | 207 | 8.05700256e-05
|  | 206 | 6.479094736e-05
|  | 205 | 6.622598448e-05
|  | 204 | 5.237547884e-05
|  | 203 | 7.154076593e-05
|  | 202 | 5.497022357e-05
|  | 201 | 5.817806232e-05
|  | 200 | 6.308509182e-05
New:2600.00
New:%T
New:1
New:2600.00
New:%T
New:1