## Transmission Data
|  | Wavelength (nm) | % Transmission
|  | 2600 | 63.27019882
|  | 2599 | 63.20441818
|  | 2598 | 63.09648132
|  | 2597 | 62.93707657
Product Raw Data |  | 2596 | 62.90475845
Ø1" (Ø25.4 mm) Longpass Filter, Cut-On Wavelength: 850 nm |  | 2595 | 62.84165955
|  | 2594 | 62.63028336
Item # | FEL0850 | 2593 | 62.58072662
DISCLAIMER: The data presented here are typical. Slight variations in performance data will occur from lot to lot. Please contact Technical Support with any questions regarding the use or reliability of this data. |  | 2592 | 62.38114166
|  | 2591 | 62.27151108
|  | 2590 | 62.11766434
|  | 2589 | 61.97988892
|  | 2588 | 61.82881165
|  | 2587 | 61.74790955
|  | 2586 | 61.53224564
|  | 2585 | 61.2905159
|  | 2584 | 61.17762375
|  | 2583 | 61.07859802
|  | 2582 | 60.92441559
|  | 2581 | 60.75488281
|  | 2580 | 60.70480347
|  | 2579 | 60.60858917
|  | 2578 | 60.50865173
|  | 2577 | 60.48929214
|  | 2576 | 60.48213196
|  | 2575 | 60.45365906
|  | 2574 | 60.39645004
|  | 2573 | 60.43753052
|  | 2572 | 60.40325165
|  | 2571 | 60.3894577
|  | 2570 | 60.35271454
|  | 2569 | 60.29285812
|  | 2568 | 60.34098816
|  | 2567 | 60.22114563
|  | 2566 | 60.20756912
|  | 2565 | 60.11860275
|  | 2564 | 60.09253693
|  | 2563 | 60.00507355
|  | 2562 | 60.08204269
|  | 2561 | 59.97914505
|  | 2560 | 59.95874405
|  | 2559 | 59.99236679
|  | 2558 | 59.9764061
|  | 2557 | 59.93834686
|  | 2556 | 59.89746857
|  | 2555 | 59.81696701
|  | 2554 | 59.83876038
|  | 2553 | 59.83856201
|  | 2552 | 59.81208038
|  | 2551 | 59.80529022
|  | 2550 | 59.81876755
|  | 2549 | 59.87700272
|  | 2548 | 59.93347931
|  | 2547 | 59.89343643
|  | 2546 | 59.9068718
|  | 2545 | 59.86196518
|  | 2544 | 59.8272438
|  | 2543 | 59.75598526
|  | 2542 | 59.80840302
|  | 2541 | 59.7061615
|  | 2540 | 59.65992737
|  | 2539 | 59.63609314
|  | 2538 | 59.58473206
|  | 2537 | 59.40731049
|  | 2536 | 59.414608
|  | 2535 | 59.20329285
|  | 2534 | 59.1031189
|  | 2533 | 58.98839188
|  | 2532 | 58.97390366
|  | 2531 | 58.64281464
|  | 2530 | 58.49033737
|  | 2529 | 58.31762695
|  | 2528 | 58.16521454
|  | 2527 | 57.98543549
|  | 2526 | 57.86776733
|  | 2525 | 57.60688782
|  | 2524 | 57.45207596
|  | 2523 | 57.23345184
|  | 2522 | 57.10681152
|  | 2521 | 56.97019577
|  | 2520 | 56.74636841
|  | 2519 | 56.62998962
|  | 2518 | 56.43644333
|  | 2517 | 56.28390503
|  | 2516 | 56.18581009
|  | 2515 | 56.11972046
|  | 2514 | 55.95586777
|  | 2513 | 55.9368248
|  | 2512 | 55.92683411
|  | 2511 | 55.88745499
|  | 2510 | 55.78157806
|  | 2509 | 55.93724823
|  | 2508 | 55.92930984
|  | 2507 | 55.96439362
|  | 2506 | 55.97860718
|  | 2505 | 56.11669922
|  | 2504 | 56.16167831
|  | 2503 | 56.27330399
|  | 2502 | 56.40982819
|  | 2501 | 56.44568253
|  | 2500 | 56.51592636
|  | 2499 | 56.71012878
|  | 2498 | 56.69392776
|  | 2497 | 56.67129898
|  | 2496 | 56.81341934
|  | 2495 | 56.85561752
|  | 2494 | 56.90623474
|  | 2493 | 56.968647
|  | 2492 | 57.08261108
|  | 2491 | 57.08639145
|  | 2490 | 57.063694
|  | 2489 | 57.12052155
|  | 2488 | 57.20584488
|  | 2487 | 57.23672485
|  | 2486 | 57.2781868
|  | 2485 | 57.3000679
|  | 2484 | 57.30271149
|  | 2483 | 57.37654114
|  | 2482 | 57.25169373
|  | 2481 | 57.17103577
|  | 2480 | 57.0845108
|  | 2479 | 56.9955101
|  | 2478 | 56.71130371
|  | 2477 | 56.47864914
|  | 2476 | 56.19602203
|  | 2475 | 55.93628311
|  | 2474 | 55.60510635
|  | 2473 | 55.23863983
|  | 2472 | 54.88873291
|  | 2471 | 54.50262451
|  | 2470 | 54.11739349
|  | 2469 | 53.70964432
|  | 2468 | 53.23177719
|  | 2467 | 52.90254974
|  | 2466 | 52.55289078
|  | 2465 | 52.20827484
|  | 2464 | 51.92028427
|  | 2463 | 51.78129196
|  | 2462 | 51.73405457
|  | 2461 | 51.6712532
|  | 2460 | 51.82286072
|  | 2459 | 51.9388504
|  | 2458 | 52.21822357
|  | 2457 | 52.51927948
|  | 2456 | 52.87025452
|  | 2455 | 53.25408554
|  | 2454 | 53.65120316
|  | 2453 | 54.04603577
|  | 2452 | 54.43943024
|  | 2451 | 54.8658905
|  | 2450 | 55.27924347
|  | 2449 | 55.76752472
|  | 2448 | 56.14825058
|  | 2447 | 56.70205307
|  | 2446 | 57.00879669
|  | 2445 | 57.54613113
|  | 2444 | 57.92276382
|  | 2443 | 58.31524658
|  | 2442 | 58.67224884
|  | 2441 | 59.17206955
|  | 2440 | 59.3997612
|  | 2439 | 59.69382477
|  | 2438 | 59.9438324
|  | 2437 | 60.211689
|  | 2436 | 60.32784653
|  | 2435 | 60.52835083
|  | 2434 | 60.77618408
|  | 2433 | 60.79071045
|  | 2432 | 60.95064163
|  | 2431 | 61.11769104
|  | 2430 | 61.07197571
|  | 2429 | 61.21261597
|  | 2428 | 61.31700134
|  | 2427 | 61.30679321
|  | 2426 | 61.25959778
|  | 2425 | 61.35861206
|  | 2424 | 61.37236786
|  | 2423 | 61.435009
|  | 2422 | 61.38468552
|  | 2421 | 61.37459946
|  | 2420 | 61.34753799
|  | 2419 | 61.36688995
|  | 2418 | 61.27285385
|  | 2417 | 61.18727493
|  | 2416 | 61.14099121
|  | 2415 | 61.02217865
|  | 2414 | 60.85500717
|  | 2413 | 60.78328323
|  | 2412 | 60.67729568
|  | 2411 | 60.40956879
|  | 2410 | 60.28232574
|  | 2409 | 60.12622833
|  | 2408 | 59.85034561
|  | 2407 | 59.70258713
|  | 2406 | 59.56342697
|  | 2405 | 59.37675858
|  | 2404 | 59.24637222
|  | 2403 | 59.26503372
|  | 2402 | 59.13198471
|  | 2401 | 59.13444901
|  | 2400 | 59.21780396
|  | 2399 | 59.17669678
|  | 2398 | 59.22198486
|  | 2397 | 59.39793015
|  | 2396 | 59.45830536
|  | 2395 | 59.5267067
|  | 2394 | 59.6414566
|  | 2393 | 59.72874069
|  | 2392 | 59.77249146
|  | 2391 | 59.92348099
|  | 2390 | 59.94888687
|  | 2389 | 60.01251984
|  | 2388 | 60.10070038
|  | 2387 | 60.22224426
|  | 2386 | 60.19499207
|  | 2385 | 60.35559845
|  | 2384 | 60.49994278
|  | 2383 | 60.4980545
|  | 2382 | 60.64854813
|  | 2381 | 60.64450836
|  | 2380 | 60.6856575
|  | 2379 | 60.74149704
|  | 2378 | 60.78113937
|  | 2377 | 60.69607544
|  | 2376 | 60.74217606
|  | 2375 | 60.72050858
|  | 2374 | 60.61882782
|  | 2373 | 60.63618088
|  | 2372 | 60.5660553
|  | 2371 | 60.53227234
|  | 2370 | 60.50811386
|  | 2369 | 60.51768112
|  | 2368 | 60.46568298
|  | 2367 | 60.38855362
|  | 2366 | 60.41107178
|  | 2365 | 60.34375381
|  | 2364 | 60.39252472
|  | 2363 | 60.37648773
|  | 2362 | 60.50329208
|  | 2361 | 60.56463623
|  | 2360 | 60.57097244
|  | 2359 | 60.62422562
|  | 2358 | 60.66326904
|  | 2357 | 60.66206741
|  | 2356 | 60.65582657
|  | 2355 | 60.74359512
|  | 2354 | 60.61246872
|  | 2353 | 60.52587509
|  | 2352 | 60.55400848
|  | 2351 | 60.54329681
|  | 2350 | 60.49993134
|  | 2349 | 60.52966309
|  | 2348 | 60.48967743
|  | 2347 | 60.56679535
|  | 2346 | 60.677845
|  | 2345 | 60.68835449
|  | 2344 | 60.67618179
|  | 2343 | 60.80456924
|  | 2342 | 60.77765656
|  | 2341 | 60.80306244
|  | 2340 | 60.73667908
|  | 2339 | 60.74370193
|  | 2338 | 60.6053009
|  | 2337 | 60.5431633
|  | 2336 | 60.37436295
|  | 2335 | 60.24871063
|  | 2334 | 60.14775085
|  | 2333 | 59.90291977
|  | 2332 | 59.73078156
|  | 2331 | 59.56639481
|  | 2330 | 59.22442245
|  | 2329 | 59.07291794
|  | 2328 | 58.82490158
|  | 2327 | 58.48157501
|  | 2326 | 58.23703003
|  | 2325 | 57.91816711
|  | 2324 | 57.6078949
|  | 2323 | 57.15418625
|  | 2322 | 56.84756088
|  | 2321 | 56.43018341
|  | 2320 | 55.97741699
|  | 2319 | 55.57822418
|  | 2318 | 55.16025543
|  | 2317 | 54.941082
|  | 2316 | 54.75313568
|  | 2315 | 54.58642197
|  | 2314 | 54.56060028
|  | 2313 | 54.60944366
|  | 2312 | 54.61755371
|  | 2311 | 54.70311737
|  | 2310 | 54.92156601
|  | 2309 | 55.02218628
|  | 2308 | 55.21969223
|  | 2307 | 55.37409973
|  | 2306 | 55.41165543
|  | 2305 | 55.54570389
|  | 2304 | 55.62327957
|  | 2303 | 55.68924713
|  | 2302 | 55.76431274
|  | 2301 | 55.85025024
|  | 2300 | 56.02346039
|  | 2299 | 56.12475204
|  | 2298 | 56.3237381
|  | 2297 | 56.45273972
|  | 2296 | 56.67841339
|  | 2295 | 56.85181046
|  | 2294 | 57.07570267
|  | 2293 | 57.31525421
|  | 2292 | 57.52410889
|  | 2291 | 57.74029922
|  | 2290 | 57.88763046
|  | 2289 | 58.21303177
|  | 2288 | 58.28984833
|  | 2287 | 58.5462265
|  | 2286 | 58.84721756
|  | 2285 | 58.97259521
|  | 2284 | 59.26420212
|  | 2283 | 59.52391815
|  | 2282 | 59.62397003
|  | 2281 | 59.80870819
|  | 2280 | 59.93410873
|  | 2279 | 60.09222794
|  | 2278 | 60.18342972
|  | 2277 | 60.34819412
|  | 2276 | 60.47937775
|  | 2275 | 60.66567993
|  | 2274 | 60.86335754
|  | 2273 | 60.99534607
|  | 2272 | 61.40764236
|  | 2271 | 61.74132156
|  | 2270 | 62.1618576
|  | 2269 | 62.62304688
|  | 2268 | 63.16233444
|  | 2267 | 63.67977142
|  | 2266 | 64.16043091
|  | 2265 | 64.6361618
|  | 2264 | 65.08998871
|  | 2263 | 65.67671204
|  | 2262 | 66.23967743
|  | 2261 | 66.6500473
|  | 2260 | 67.11872101
|  | 2259 | 67.63212585
|  | 2258 | 68.05251312
|  | 2257 | 68.5587616
|  | 2256 | 69.00495148
|  | 2255 | 69.45889282
|  | 2254 | 69.87786102
|  | 2253 | 70.24433136
|  | 2252 | 70.62174988
|  | 2251 | 71.08191681
|  | 2250 | 71.40022278
|  | 2249 | 71.71315002
|  | 2248 | 71.99731445
|  | 2247 | 72.22114563
|  | 2246 | 72.4716568
|  | 2245 | 72.76161194
|  | 2244 | 73.00708771
|  | 2243 | 73.21614838
|  | 2242 | 73.3323288
|  | 2241 | 73.46636963
|  | 2240 | 73.79421234
|  | 2239 | 73.76507568
|  | 2238 | 73.85835266
|  | 2237 | 74.01837158
|  | 2236 | 74.11582184
|  | 2235 | 74.16779327
|  | 2234 | 74.19749451
|  | 2233 | 74.27596283
|  | 2232 | 74.49893188
|  | 2231 | 74.52589417
|  | 2230 | 74.55184937
|  | 2229 | 74.7173233
|  | 2228 | 74.85259247
|  | 2227 | 74.87625122
|  | 2226 | 75.04721069
|  | 2225 | 75.23374176
|  | 2224 | 75.20982361
|  | 2223 | 75.23638916
|  | 2222 | 75.43434143
|  | 2221 | 75.3860321
|  | 2220 | 75.37052917
|  | 2219 | 75.45867157
|  | 2218 | 75.39797974
|  | 2217 | 75.43347931
|  | 2216 | 75.39022064
|  | 2215 | 75.36938477
|  | 2214 | 75.3289566
|  | 2213 | 75.4041214
|  | 2212 | 75.278862
|  | 2211 | 75.31401825
|  | 2210 | 75.33483887
|  | 2209 | 75.23990631
|  | 2208 | 75.33135986
|  | 2207 | 75.34804535
|  | 2206 | 75.39713287
|  | 2205 | 75.23377228
|  | 2204 | 75.34570313
|  | 2203 | 75.41061401
|  | 2202 | 75.41559601
|  | 2201 | 75.49343109
|  | 2200 | 75.51377106
|  | 2199 | 75.55738831
|  | 2198 | 75.52158356
|  | 2197 | 75.50415039
|  | 2196 | 75.45980072
|  | 2195 | 75.40851593
|  | 2194 | 75.33698273
|  | 2193 | 75.33515167
|  | 2192 | 75.26340485
|  | 2191 | 75.22977448
|  | 2190 | 75.29341888
|  | 2189 | 75.27562714
|  | 2188 | 75.29077911
|  | 2187 | 75.29286194
|  | 2186 | 75.32392883
|  | 2185 | 75.33975983
|  | 2184 | 75.56139374
|  | 2183 | 75.59926605
|  | 2182 | 75.62548828
|  | 2181 | 75.59988403
|  | 2180 | 75.72901917
|  | 2179 | 75.74069214
|  | 2178 | 75.60425568
|  | 2177 | 75.69979095
|  | 2176 | 75.4981308
|  | 2175 | 75.31061554
|  | 2174 | 75.25628662
|  | 2173 | 74.94123077
|  | 2172 | 74.7144928
|  | 2171 | 74.3849411
|  | 2170 | 73.90157318
|  | 2169 | 73.56469727
|  | 2168 | 73.0572052
|  | 2167 | 72.7610321
|  | 2166 | 72.42874908
|  | 2165 | 72.1153717
|  | 2164 | 71.96800232
|  | 2163 | 71.86465454
|  | 2162 | 71.88597107
|  | 2161 | 71.99398804
|  | 2160 | 72.24100494
|  | 2159 | 72.46380615
|  | 2158 | 72.74200439
|  | 2157 | 73.15679932
|  | 2156 | 73.43427277
|  | 2155 | 73.65563202
|  | 2154 | 73.96246338
|  | 2153 | 74.20223236
|  | 2152 | 74.43870544
|  | 2151 | 74.57639313
|  | 2150 | 74.70114136
|  | 2149 | 74.7890625
|  | 2148 | 74.7551651
|  | 2147 | 74.81641388
|  | 2146 | 74.64868164
|  | 2145 | 74.58786774
|  | 2144 | 74.43932343
|  | 2143 | 74.28092957
|  | 2142 | 74.00827026
|  | 2141 | 73.89297485
|  | 2140 | 73.62683105
|  | 2139 | 73.47193146
|  | 2138 | 73.32191467
|  | 2137 | 73.21155548
|  | 2136 | 73.24643707
|  | 2135 | 73.20492554
|  | 2134 | 73.4272995
|  | 2133 | 73.62505341
|  | 2132 | 73.92388153
|  | 2131 | 74.11598206
|  | 2130 | 74.50888824
|  | 2129 | 74.72077942
|  | 2128 | 74.9723587
|  | 2127 | 75.20993042
|  | 2126 | 75.42926025
|  | 2125 | 75.50879669
|  | 2124 | 75.52529907
|  | 2123 | 75.76850128
|  | 2122 | 75.70970917
|  | 2121 | 75.87188721
|  | 2120 | 75.94747925
|  | 2119 | 75.90480804
|  | 2118 | 75.92268372
|  | 2117 | 75.96431732
|  | 2116 | 76.16543579
|  | 2115 | 76.13689423
|  | 2114 | 76.22370911
|  | 2113 | 76.16265106
|  | 2112 | 76.270401
|  | 2111 | 76.26514435
|  | 2110 | 76.30237579
|  | 2109 | 76.35641479
|  | 2108 | 76.3901825
|  | 2107 | 76.3601532
|  | 2106 | 76.30957794
|  | 2105 | 76.39723206
|  | 2104 | 76.42973328
|  | 2103 | 76.43118286
|  | 2102 | 76.49049377
|  | 2101 | 76.45341492
|  | 2100 | 76.43154907
|  | 2099 | 76.55850983
|  | 2098 | 76.54441833
|  | 2097 | 76.55377197
|  | 2096 | 76.57044983
|  | 2095 | 76.59397888
|  | 2094 | 76.512146
|  | 2093 | 76.669487
|  | 2092 | 76.60460663
|  | 2091 | 76.74298859
|  | 2090 | 76.63121033
|  | 2089 | 76.72205353
|  | 2088 | 76.74668121
|  | 2087 | 76.80696106
|  | 2086 | 76.835289
|  | 2085 | 76.82157898
|  | 2084 | 76.94691467
|  | 2083 | 76.98864746
|  | 2082 | 77.08734131
|  | 2081 | 77.0697403
|  | 2080 | 77.09523773
|  | 2079 | 77.24291992
|  | 2078 | 77.33433533
|  | 2077 | 77.45211029
|  | 2076 | 77.43070984
|  | 2075 | 77.51618195
|  | 2074 | 77.53242493
|  | 2073 | 77.66230011
|  | 2072 | 77.74538422
|  | 2071 | 77.83496094
|  | 2070 | 77.78166199
|  | 2069 | 77.98376465
|  | 2068 | 77.998909
|  | 2067 | 78.0978241
|  | 2066 | 78.26000977
|  | 2065 | 78.34886169
|  | 2064 | 78.39099121
|  | 2063 | 78.44229126
|  | 2062 | 78.60874176
|  | 2061 | 78.59087372
|  | 2060 | 78.75839233
|  | 2059 | 78.79878998
|  | 2058 | 78.90406799
|  | 2057 | 78.91344452
|  | 2056 | 79.03277588
|  | 2055 | 79.07449341
|  | 2054 | 79.17184448
|  | 2053 | 79.13333893
|  | 2052 | 79.31364441
|  | 2051 | 79.37365723
|  | 2050 | 79.33059692
|  | 2049 | 79.44198608
|  | 2048 | 79.63676453
|  | 2047 | 79.71929932
|  | 2046 | 79.63772583
|  | 2045 | 79.65100098
|  | 2044 | 79.84518433
|  | 2043 | 79.88595581
|  | 2042 | 80.00102997
|  | 2041 | 79.97544098
|  | 2040 | 80.02039337
|  | 2039 | 80.14877319
|  | 2038 | 80.23796082
|  | 2037 | 80.2982254
|  | 2036 | 80.4241333
|  | 2035 | 80.57337952
|  | 2034 | 80.53029633
|  | 2033 | 80.61564636
|  | 2032 | 80.63525391
|  | 2031 | 80.67533875
|  | 2030 | 80.80404663
|  | 2029 | 80.84014893
|  | 2028 | 80.8793335
|  | 2027 | 80.96889496
|  | 2026 | 81.08924103
|  | 2025 | 81.02404022
|  | 2024 | 81.08808899
|  | 2023 | 81.09172821
|  | 2022 | 81.2676239
|  | 2021 | 81.30303192
|  | 2020 | 81.3032074
|  | 2019 | 81.38741302
|  | 2018 | 81.40099335
|  | 2017 | 81.50504303
|  | 2016 | 81.58562469
|  | 2015 | 81.50141144
|  | 2014 | 81.65551758
|  | 2013 | 81.64793396
|  | 2012 | 81.71350098
|  | 2011 | 81.69561005
|  | 2010 | 81.87490082
|  | 2009 | 81.75780487
|  | 2008 | 81.84601593
|  | 2007 | 81.97346497
|  | 2006 | 81.96379089
|  | 2005 | 82.07387543
|  | 2004 | 82.05256653
|  | 2003 | 82.01628113
|  | 2002 | 81.99462128
|  | 2001 | 82.09979248
|  | 2000 | 82.18657684
|  | 1999 | 82.23504639
|  | 1998 | 82.23900604
|  | 1997 | 82.27597046
|  | 1996 | 82.25627899
|  | 1995 | 82.24948883
|  | 1994 | 82.32315826
|  | 1993 | 82.29660034
|  | 1992 | 82.34506226
|  | 1991 | 82.45301056
|  | 1990 | 82.39845276
|  | 1989 | 82.39608765
|  | 1988 | 82.3568573
|  | 1987 | 82.45314026
|  | 1986 | 82.42301941
|  | 1985 | 82.47291565
|  | 1984 | 82.5247345
|  | 1983 | 82.4210968
|  | 1982 | 82.38357544
|  | 1981 | 82.538414
|  | 1980 | 82.51288605
|  | 1979 | 82.51021576
|  | 1978 | 82.55852509
|  | 1977 | 82.34679413
|  | 1976 | 82.5014801
|  | 1975 | 82.45405579
|  | 1974 | 82.51360321
|  | 1973 | 82.44028473
|  | 1972 | 82.48117828
|  | 1971 | 82.46921539
|  | 1970 | 82.57839966
|  | 1969 | 82.3751297
|  | 1968 | 82.42939758
|  | 1967 | 82.44122314
|  | 1966 | 82.42050171
|  | 1965 | 82.45696259
|  | 1964 | 82.43685913
|  | 1963 | 82.52666473
|  | 1962 | 82.47628021
|  | 1961 | 82.51194763
|  | 1960 | 82.40479279
|  | 1959 | 82.54711914
|  | 1958 | 82.5906601
|  | 1957 | 82.52724457
|  | 1956 | 82.45876312
|  | 1955 | 82.47196198
|  | 1954 | 82.51261902
|  | 1953 | 82.48246002
|  | 1952 | 82.47891235
|  | 1951 | 82.42869568
|  | 1950 | 82.44486237
|  | 1949 | 82.47545624
|  | 1948 | 82.44682312
|  | 1947 | 82.42886353
|  | 1946 | 82.47801971
|  | 1945 | 82.39031982
|  | 1944 | 82.45672607
|  | 1943 | 82.46250916
|  | 1942 | 82.5638504
|  | 1941 | 82.36750031
|  | 1940 | 82.43796539
|  | 1939 | 82.4121933
|  | 1938 | 82.42378998
|  | 1937 | 82.44571686
|  | 1936 | 82.39837646
|  | 1935 | 82.47216797
|  | 1934 | 82.39614105
|  | 1933 | 82.49491119
|  | 1932 | 82.442276
|  | 1931 | 82.50643921
|  | 1930 | 82.39204407
|  | 1929 | 82.45057678
|  | 1928 | 82.51359558
|  | 1927 | 82.49356842
|  | 1926 | 82.45459747
|  | 1925 | 82.49271393
|  | 1924 | 82.58750153
|  | 1923 | 82.5170517
|  | 1922 | 82.63502502
|  | 1921 | 82.53917694
|  | 1920 | 82.55442047
|  | 1919 | 82.69373322
|  | 1918 | 82.62433624
|  | 1917 | 82.66945648
|  | 1916 | 82.57172394
|  | 1915 | 82.68346405
|  | 1914 | 82.64742279
|  | 1913 | 82.6065979
|  | 1912 | 82.65320587
|  | 1911 | 82.71299744
|  | 1910 | 82.7515564
|  | 1909 | 82.7257309
|  | 1908 | 82.7772522
|  | 1907 | 82.70345306
|  | 1906 | 82.74367523
|  | 1905 | 82.78395844
|  | 1904 | 82.80323792
|  | 1903 | 82.849823
|  | 1902 | 82.82305908
|  | 1901 | 82.884758
|  | 1900 | 82.9752121
|  | 1899 | 82.95393372
|  | 1898 | 82.98401642
|  | 1897 | 83.01496887
|  | 1896 | 83.04482269
|  | 1895 | 83.1003418
|  | 1894 | 83.12509918
|  | 1893 | 83.1700058
|  | 1892 | 83.22169495
|  | 1891 | 83.17486572
|  | 1890 | 83.22736359
|  | 1889 | 83.31693268
|  | 1888 | 83.27910614
|  | 1887 | 83.24607086
|  | 1886 | 83.26805115
|  | 1885 | 83.29512787
|  | 1884 | 83.28962708
|  | 1883 | 83.3204422
|  | 1882 | 83.3752594
|  | 1881 | 83.37254333
|  | 1880 | 83.3868103
|  | 1879 | 83.39000702
|  | 1878 | 83.44502258
|  | 1877 | 83.34109497
|  | 1876 | 83.4556427
|  | 1875 | 83.36117554
|  | 1874 | 83.47238159
|  | 1873 | 83.47179413
|  | 1872 | 83.45687103
|  | 1871 | 83.40949249
|  | 1870 | 83.51268005
|  | 1869 | 83.34707642
|  | 1868 | 83.41950989
|  | 1867 | 83.47894287
|  | 1866 | 83.44483185
|  | 1865 | 83.54324341
|  | 1864 | 83.37652588
|  | 1863 | 83.51331329
|  | 1862 | 83.36952972
|  | 1861 | 83.41959381
|  | 1860 | 83.36229706
|  | 1859 | 83.40531921
|  | 1858 | 83.39512634
|  | 1857 | 83.38433075
|  | 1856 | 83.42533875
|  | 1855 | 83.35613251
|  | 1854 | 83.37978363
|  | 1853 | 83.27346039
|  | 1852 | 83.40181732
|  | 1851 | 83.28505707
|  | 1850 | 83.27696228
|  | 1849 | 83.32138824
|  | 1848 | 83.18257141
|  | 1847 | 83.12653351
|  | 1846 | 83.17276001
|  | 1845 | 83.25054169
|  | 1844 | 83.14405823
|  | 1843 | 83.09604645
|  | 1842 | 83.07203674
|  | 1841 | 83.14168549
|  | 1840 | 83.10604858
|  | 1839 | 83.04698181
|  | 1838 | 83.00436401
|  | 1837 | 83.02072906
|  | 1836 | 82.9936142
|  | 1835 | 82.9150238
|  | 1834 | 82.93834686
|  | 1833 | 82.90481567
|  | 1832 | 82.8731842
|  | 1831 | 82.70361328
|  | 1830 | 82.81926727
|  | 1829 | 82.7345047
|  | 1828 | 82.72163391
|  | 1827 | 82.65322113
|  | 1826 | 82.65385437
|  | 1825 | 82.67533112
|  | 1824 | 82.68862915
|  | 1823 | 82.66586304
|  | 1822 | 82.54150391
|  | 1821 | 82.55893707
|  | 1820 | 82.61457825
|  | 1819 | 82.59011841
|  | 1818 | 82.49449921
|  | 1817 | 82.47077179
|  | 1816 | 82.51079559
|  | 1815 | 82.44178772
|  | 1814 | 82.49012756
|  | 1813 | 82.44406128
|  | 1812 | 82.35402679
|  | 1811 | 82.3901825
|  | 1810 | 82.28327942
|  | 1809 | 82.36474609
|  | 1808 | 82.41217804
|  | 1807 | 82.21180725
|  | 1806 | 82.15392303
|  | 1805 | 82.23997498
|  | 1804 | 82.24433899
|  | 1803 | 82.16671753
|  | 1802 | 82.17053223
|  | 1801 | 82.11557007
|  | 1800 | 82.09059906
|  | 1799 | 82.12365723
|  | 1798 | 82.0426712
|  | 1797 | 82.10436249
|  | 1796 | 82.11196899
|  | 1795 | 81.98767853
|  | 1794 | 81.96971893
|  | 1793 | 81.97666931
|  | 1792 | 81.85556793
|  | 1791 | 81.78981781
|  | 1790 | 81.74264526
|  | 1789 | 81.87831879
|  | 1788 | 81.80892181
|  | 1787 | 81.74674225
|  | 1786 | 81.71013641
|  | 1785 | 81.63041687
|  | 1784 | 81.71421051
|  | 1783 | 81.67697144
|  | 1782 | 81.58918762
|  | 1781 | 81.50069427
|  | 1780 | 81.48194885
|  | 1779 | 81.38710785
|  | 1778 | 81.2953949
|  | 1777 | 81.29319
|  | 1776 | 81.2043457
|  | 1775 | 81.18460083
|  | 1774 | 81.09509277
|  | 1773 | 81.0472641
|  | 1772 | 81.02945709
|  | 1771 | 80.97380066
|  | 1770 | 80.96914673
|  | 1769 | 80.93665314
|  | 1768 | 80.96113586
|  | 1767 | 80.89575958
|  | 1766 | 80.94603729
|  | 1765 | 80.91390991
|  | 1764 | 80.9296875
|  | 1763 | 81.07305145
|  | 1762 | 81.01156616
|  | 1761 | 81.00854492
|  | 1760 | 80.90858459
|  | 1759 | 81.01937866
|  | 1758 | 81.08625793
|  | 1757 | 81.00166321
|  | 1756 | 81.05680084
|  | 1755 | 81.01173401
|  | 1754 | 81.01084137
|  | 1753 | 80.96061707
|  | 1752 | 81.0122757
|  | 1751 | 80.83520508
|  | 1750 | 80.91221619
|  | 1749 | 80.90306091
|  | 1748 | 80.79889679
|  | 1747 | 80.69761658
|  | 1746 | 80.73845673
|  | 1745 | 80.58879089
|  | 1744 | 80.47128296
|  | 1743 | 80.47889709
|  | 1742 | 80.3699646
|  | 1741 | 80.2551651
|  | 1740 | 80.21688843
|  | 1739 | 80.15084839
|  | 1738 | 80.21011353
|  | 1737 | 80.1803894
|  | 1736 | 80.13237
|  | 1735 | 80.15988159
|  | 1734 | 80.2207489
|  | 1733 | 80.23734283
|  | 1732 | 80.27274323
|  | 1731 | 80.44296265
|  | 1730 | 80.38330078
|  | 1729 | 80.3951416
|  | 1728 | 80.3901825
|  | 1727 | 80.45023346
|  | 1726 | 80.47587585
|  | 1725 | 80.3320694
|  | 1724 | 80.54317474
|  | 1723 | 80.51010132
|  | 1722 | 80.44167328
|  | 1721 | 80.5124054
|  | 1720 | 80.48253632
|  | 1719 | 80.63311768
|  | 1718 | 80.68782043
|  | 1717 | 80.79366302
|  | 1716 | 80.83397675
|  | 1715 | 80.95876312
|  | 1714 | 80.99402618
|  | 1713 | 81.06777191
|  | 1712 | 81.0045166
|  | 1711 | 81.13022614
|  | 1710 | 81.00671387
|  | 1709 | 80.97489166
|  | 1708 | 81.03126526
|  | 1707 | 80.92529297
|  | 1706 | 80.94906616
|  | 1705 | 80.81269073
|  | 1704 | 80.74517059
|  | 1703 | 80.73482513
|  | 1702 | 80.68067169
|  | 1701 | 80.54901886
|  | 1700 | 80.62982178
|  | 1699 | 80.55615234
|  | 1698 | 80.63271332
|  | 1697 | 80.89331055
|  | 1696 | 80.98438263
|  | 1695 | 81.08925629
|  | 1694 | 81.09938812
|  | 1693 | 81.19456482
|  | 1692 | 81.14459229
|  | 1691 | 81.16917419
|  | 1690 | 81.13619995
|  | 1689 | 81.20450592
|  | 1688 | 81.24835968
|  | 1687 | 81.36949921
|  | 1686 | 81.44434357
|  | 1685 | 81.66278839
|  | 1684 | 81.79881287
|  | 1683 | 82.0326004
|  | 1682 | 82.14865875
|  | 1681 | 82.24491119
|  | 1680 | 82.34162903
|  | 1679 | 82.34172821
|  | 1678 | 82.27399445
|  | 1677 | 82.1628952
|  | 1676 | 82.01581573
|  | 1675 | 81.76034546
|  | 1674 | 81.72086334
|  | 1673 | 81.53826904
|  | 1672 | 81.44578552
|  | 1671 | 81.2354126
|  | 1670 | 81.47236633
|  | 1669 | 81.43449402
|  | 1668 | 81.42759705
|  | 1667 | 81.69158936
|  | 1666 | 81.91770935
|  | 1665 | 82.26818085
|  | 1664 | 82.54044342
|  | 1663 | 82.75801849
|  | 1662 | 83.03700256
|  | 1661 | 83.27039337
|  | 1660 | 83.41251373
|  | 1659 | 83.61756134
|  | 1658 | 83.64603424
|  | 1657 | 83.83572388
|  | 1656 | 83.98652649
|  | 1655 | 84.04959106
|  | 1654 | 84.04793549
|  | 1653 | 84.01886749
|  | 1652 | 84.11599731
|  | 1651 | 84.09534454
|  | 1650 | 83.96559906
|  | 1649 | 84.01885986
|  | 1648 | 83.99732971
|  | 1647 | 83.95959473
|  | 1646 | 84.09240723
|  | 1645 | 84.00839233
|  | 1644 | 84.15550995
|  | 1643 | 84.17963409
|  | 1642 | 84.29354095
|  | 1641 | 84.1780777
|  | 1640 | 84.28552246
|  | 1639 | 84.26464081
|  | 1638 | 84.34242249
|  | 1637 | 84.18117523
|  | 1636 | 84.14498138
|  | 1635 | 84.19759369
|  | 1634 | 84.13708496
|  | 1633 | 84.10585785
|  | 1632 | 83.99176788
|  | 1631 | 84.21334839
|  | 1630 | 84.15838623
|  | 1629 | 84.18824005
|  | 1628 | 84.04987335
|  | 1627 | 84.14183044
|  | 1626 | 83.96404266
|  | 1625 | 83.98169708
|  | 1624 | 84.0936203
|  | 1623 | 83.97554016
|  | 1622 | 83.8462677
|  | 1621 | 83.98768616
|  | 1620 | 83.93364716
|  | 1619 | 83.97635651
|  | 1618 | 83.93119812
|  | 1617 | 83.85984039
|  | 1616 | 83.96044159
|  | 1615 | 83.95820618
|  | 1614 | 83.92184448
|  | 1613 | 83.94975281
|  | 1612 | 83.84624481
|  | 1611 | 83.84035492
|  | 1610 | 83.87338257
|  | 1609 | 83.94033051
|  | 1608 | 83.90987396
|  | 1607 | 83.81732941
|  | 1606 | 83.87531281
|  | 1605 | 83.77020264
|  | 1604 | 83.82261658
|  | 1603 | 83.83686066
|  | 1602 | 83.92713928
|  | 1601 | 83.83261871
|  | 1600 | 83.84303284
|  | 1599 | 83.87071228
|  | 1598 | 83.89648438
|  | 1597 | 83.91831207
|  | 1596 | 83.91569519
|  | 1595 | 83.90686798
|  | 1594 | 83.97899628
|  | 1593 | 83.95612335
|  | 1592 | 83.94782257
|  | 1591 | 83.99163055
|  | 1590 | 84.04226685
|  | 1589 | 84.0587616
|  | 1588 | 84.04877472
|  | 1587 | 84.05095673
|  | 1586 | 84.04772949
|  | 1585 | 84.15623474
|  | 1584 | 84.12547302
|  | 1583 | 84.14395142
|  | 1582 | 84.17866516
|  | 1581 | 84.24538422
|  | 1580 | 84.24327087
|  | 1579 | 84.30685425
|  | 1578 | 84.36264038
|  | 1577 | 84.47370148
|  | 1576 | 84.38880157
|  | 1575 | 84.44784546
|  | 1574 | 84.52806091
|  | 1573 | 84.52003479
|  | 1572 | 84.44738007
|  | 1571 | 84.61427307
|  | 1570 | 84.70805359
|  | 1569 | 84.61837769
|  | 1568 | 84.61886597
|  | 1567 | 84.79917145
|  | 1566 | 84.71372986
|  | 1565 | 84.84934235
|  | 1564 | 84.81386566
|  | 1563 | 84.83527374
|  | 1562 | 84.87030029
|  | 1561 | 84.84991455
|  | 1560 | 84.89963531
|  | 1559 | 84.93841553
|  | 1558 | 84.9091568
|  | 1557 | 85.01926422
|  | 1556 | 84.94171143
|  | 1555 | 84.88193512
|  | 1554 | 84.96292114
|  | 1553 | 84.94959259
|  | 1552 | 84.93961334
|  | 1551 | 84.96398926
|  | 1550 | 84.93280029
|  | 1549 | 84.88274384
|  | 1548 | 84.88091278
|  | 1547 | 84.96699524
|  | 1546 | 84.87649536
|  | 1545 | 84.80666351
|  | 1544 | 84.87210083
|  | 1543 | 84.78796387
|  | 1542 | 84.7028656
|  | 1541 | 84.71052551
|  | 1540 | 84.79137421
|  | 1539 | 84.72323608
|  | 1538 | 84.7165451
|  | 1537 | 84.75596619
|  | 1536 | 84.74064636
|  | 1535 | 84.67552948
|  | 1534 | 84.77503204
|  | 1533 | 84.59152222
|  | 1532 | 84.6620636
|  | 1531 | 84.66585541
|  | 1530 | 84.66646576
|  | 1529 | 84.66376495
|  | 1528 | 84.56358337
|  | 1527 | 84.57974243
|  | 1526 | 84.52848816
|  | 1525 | 84.57923889
|  | 1524 | 84.45533752
|  | 1523 | 84.4794693
|  | 1522 | 84.41693878
|  | 1521 | 84.55389404
|  | 1520 | 84.3969574
|  | 1519 | 84.44959259
|  | 1518 | 84.30157471
|  | 1517 | 84.32231903
|  | 1516 | 84.38956451
|  | 1515 | 84.07128143
|  | 1514 | 84.13942719
|  | 1513 | 84.11830902
|  | 1512 | 83.96875
|  | 1511 | 83.98664093
|  | 1510 | 83.9458313
|  | 1509 | 83.83711243
|  | 1508 | 83.74069977
|  | 1507 | 83.69867706
|  | 1506 | 83.67758179
|  | 1505 | 83.57445526
|  | 1504 | 83.43338776
|  | 1503 | 83.51424408
|  | 1502 | 83.33152008
|  | 1501 | 83.32978821
|  | 1500 | 83.21225739
|  | 1499 | 83.15322113
|  | 1498 | 83.07392883
|  | 1497 | 82.9864502
|  | 1496 | 82.91161346
|  | 1495 | 82.89226532
|  | 1494 | 82.89630127
|  | 1493 | 82.74459076
|  | 1492 | 82.71230316
|  | 1491 | 82.52696991
|  | 1490 | 82.53349304
|  | 1489 | 82.48308563
|  | 1488 | 82.42237091
|  | 1487 | 82.32572937
|  | 1486 | 82.35502625
|  | 1485 | 82.27409363
|  | 1484 | 82.29006195
|  | 1483 | 82.13998413
|  | 1482 | 82.28406525
|  | 1481 | 82.08217621
|  | 1480 | 82.10668945
|  | 1479 | 82.01766968
|  | 1478 | 82.05506897
|  | 1477 | 81.9927597
|  | 1476 | 82.04362488
|  | 1475 | 82.04021454
|  | 1474 | 81.93605804
|  | 1473 | 81.89984131
|  | 1472 | 81.9752655
|  | 1471 | 81.86120605
|  | 1470 | 81.91752625
|  | 1469 | 81.92718506
|  | 1468 | 81.93803406
|  | 1467 | 81.96524811
|  | 1466 | 81.90705109
|  | 1465 | 81.91718292
|  | 1464 | 81.98281097
|  | 1463 | 81.95882416
|  | 1462 | 81.94467163
|  | 1461 | 81.97991943
|  | 1460 | 81.99118042
|  | 1459 | 81.98052979
|  | 1458 | 82.04210663
|  | 1457 | 82.1120224
|  | 1456 | 82.16314697
|  | 1455 | 82.12941742
|  | 1454 | 82.12159729
|  | 1453 | 82.14585876
|  | 1452 | 82.16881561
|  | 1451 | 82.24395752
|  | 1450 | 82.30221558
|  | 1449 | 82.31150818
|  | 1448 | 82.26281738
|  | 1447 | 82.42279053
|  | 1446 | 82.35852051
|  | 1445 | 82.49788666
|  | 1444 | 82.43845367
|  | 1443 | 82.5629425
|  | 1442 | 82.50865173
|  | 1441 | 82.47175598
|  | 1440 | 82.53627014
|  | 1439 | 82.5219574
|  | 1438 | 82.56111908
|  | 1437 | 82.5711441
|  | 1436 | 82.64782715
|  | 1435 | 82.61345673
|  | 1434 | 82.5466156
|  | 1433 | 82.69806671
|  | 1432 | 82.54246521
|  | 1431 | 82.6411438
|  | 1430 | 82.62310791
|  | 1429 | 82.65892792
|  | 1428 | 82.78096008
|  | 1427 | 82.74303436
|  | 1426 | 82.88142395
|  | 1425 | 82.91932678
|  | 1424 | 83.02674103
|  | 1423 | 83.12518311
|  | 1422 | 83.10939026
|  | 1421 | 83.32202148
|  | 1420 | 83.42500305
|  | 1419 | 83.45328522
|  | 1418 | 83.59760284
|  | 1417 | 83.60173035
|  | 1416 | 83.67617035
|  | 1415 | 83.78370667
|  | 1414 | 83.78695679
|  | 1413 | 83.87368011
|  | 1412 | 83.90541077
|  | 1411 | 83.92737579
|  | 1410 | 83.86602783
|  | 1409 | 83.99963379
|  | 1408 | 83.98419952
|  | 1407 | 83.9593277
|  | 1406 | 84.08875275
|  | 1405 | 83.88586426
|  | 1404 | 83.95959473
|  | 1403 | 83.90431976
|  | 1402 | 83.91455078
|  | 1401 | 83.84327698
|  | 1400 | 83.82182312
|  | 1399 | 83.77212524
|  | 1398 | 83.66106415
|  | 1397 | 83.48931885
|  | 1396 | 83.43457794
|  | 1395 | 83.53896332
|  | 1394 | 83.48583221
|  | 1393 | 83.45487976
|  | 1392 | 83.2275238
|  | 1391 | 83.30531311
|  | 1390 | 83.28752136
|  | 1389 | 83.15211487
|  | 1388 | 83.16716003
|  | 1387 | 83.12780762
|  | 1386 | 83.02616119
|  | 1385 | 82.97514343
|  | 1384 | 82.86141968
|  | 1383 | 82.80334473
|  | 1382 | 82.76210022
|  | 1381 | 82.71302795
|  | 1380 | 82.69607544
|  | 1379 | 82.53248596
|  | 1378 | 82.5537796
|  | 1377 | 82.49855804
|  | 1376 | 82.49591064
|  | 1375 | 82.48567963
|  | 1374 | 82.45578766
|  | 1373 | 82.41047668
|  | 1372 | 82.4180069
|  | 1371 | 82.38040924
|  | 1370 | 82.40886688
|  | 1369 | 82.35743713
|  | 1368 | 82.39082336
|  | 1367 | 82.30941772
|  | 1366 | 82.35948944
|  | 1365 | 82.41757202
|  | 1364 | 82.31611633
|  | 1363 | 82.45557404
|  | 1362 | 82.30683136
|  | 1361 | 82.38848114
|  | 1360 | 82.42010498
|  | 1359 | 82.42750549
|  | 1358 | 82.36351776
|  | 1357 | 82.53761292
|  | 1356 | 82.48981476
|  | 1355 | 82.44256592
|  | 1354 | 82.62084961
|  | 1353 | 82.63960266
|  | 1352 | 82.73738861
|  | 1351 | 82.80825043
|  | 1350 | 82.76407623
|  | 1349 | 82.82403564
|  | 1348 | 82.87554169
|  | 1347 | 83.11803436
|  | 1346 | 83.04959869
|  | 1345 | 83.10019684
|  | 1344 | 83.14517975
|  | 1343 | 83.16662598
|  | 1342 | 83.29607391
|  | 1341 | 83.36528778
|  | 1340 | 83.40090179
|  | 1339 | 83.38755035
|  | 1338 | 83.53206635
|  | 1337 | 83.55986786
|  | 1336 | 83.68231964
|  | 1335 | 83.70845032
|  | 1334 | 83.78833008
|  | 1333 | 83.81213379
|  | 1332 | 83.82680511
|  | 1331 | 83.85406494
|  | 1330 | 84.01911163
|  | 1329 | 84.09389496
|  | 1328 | 84.03998566
|  | 1327 | 84.15174103
|  | 1326 | 84.22219849
|  | 1325 | 84.21696472
|  | 1324 | 84.22523499
|  | 1323 | 84.192276
|  | 1322 | 84.3080368
|  | 1321 | 84.33515167
|  | 1320 | 84.41636658
|  | 1319 | 84.37573242
|  | 1318 | 84.46819305
|  | 1317 | 84.39787292
|  | 1316 | 84.48287201
|  | 1315 | 84.43670654
|  | 1314 | 84.45494843
|  | 1313 | 84.40950775
|  | 1312 | 84.46207428
|  | 1311 | 84.44277191
|  | 1310 | 84.41713715
|  | 1309 | 84.44111633
|  | 1308 | 84.42285919
|  | 1307 | 84.4826889
|  | 1306 | 84.36204529
|  | 1305 | 84.42967224
|  | 1304 | 84.39792633
|  | 1303 | 84.29023743
|  | 1302 | 84.28896332
|  | 1301 | 84.13869476
|  | 1300 | 84.28975677
|  | 1299 | 84.1394577
|  | 1298 | 84.09924316
|  | 1297 | 84.08024597
|  | 1296 | 84.02790833
|  | 1295 | 83.99005127
|  | 1294 | 83.9863205
|  | 1293 | 83.90738678
|  | 1292 | 83.83424377
|  | 1291 | 83.71006775
|  | 1290 | 83.79646301
|  | 1289 | 83.56629944
|  | 1288 | 83.64131927
|  | 1287 | 83.61670685
|  | 1286 | 83.45240021
|  | 1285 | 83.48348999
|  | 1284 | 83.43792725
|  | 1283 | 83.3922348
|  | 1282 | 83.32584381
|  | 1281 | 83.34188843
|  | 1280 | 83.29007721
|  | 1279 | 83.21878052
|  | 1278 | 83.17108917
|  | 1277 | 83.21231842
|  | 1276 | 83.04322052
|  | 1275 | 83.03606415
|  | 1274 | 83.0725708
|  | 1273 | 83.07670593
|  | 1272 | 83.11663818
|  | 1271 | 83.11798859
|  | 1270 | 83.07570648
|  | 1269 | 83.06646729
|  | 1268 | 83.07606506
|  | 1267 | 83.01998138
|  | 1266 | 83.02450562
|  | 1265 | 83.05864716
|  | 1264 | 83.06973267
|  | 1263 | 83.03117371
|  | 1262 | 83.06937408
|  | 1261 | 83.10095978
|  | 1260 | 83.12534332
|  | 1259 | 83.15526581
|  | 1258 | 83.19981384
|  | 1257 | 83.2307663
|  | 1256 | 83.24298859
|  | 1255 | 83.18891907
|  | 1254 | 83.31072998
|  | 1253 | 83.30335236
|  | 1252 | 83.2448349
|  | 1251 | 83.34410095
|  | 1250 | 83.30671692
|  | 1249 | 83.47213745
|  | 1248 | 83.4052887
|  | 1247 | 83.36547852
|  | 1246 | 83.46641541
|  | 1245 | 83.48033142
|  | 1244 | 83.4764328
|  | 1243 | 83.52384949
|  | 1242 | 83.4773407
|  | 1241 | 83.65744019
|  | 1240 | 83.53406525
|  | 1239 | 83.57750702
|  | 1238 | 83.56479645
|  | 1237 | 83.61562347
|  | 1236 | 83.59072113
|  | 1235 | 83.56035614
|  | 1234 | 83.54780579
|  | 1233 | 83.51652527
|  | 1232 | 83.56056976
|  | 1231 | 83.57920837
|  | 1230 | 83.56136322
|  | 1229 | 83.46793365
|  | 1228 | 83.4516983
|  | 1227 | 83.41927338
|  | 1226 | 83.42575836
|  | 1225 | 83.42198181
|  | 1224 | 83.34125519
|  | 1223 | 83.2433548
|  | 1222 | 83.43371582
|  | 1221 | 83.28037262
|  | 1220 | 83.32156372
|  | 1219 | 83.23462677
|  | 1218 | 83.13565826
|  | 1217 | 83.07902527
|  | 1216 | 83.16413879
|  | 1215 | 83.0670166
|  | 1214 | 83.03554535
|  | 1213 | 83.0037384
|  | 1212 | 82.8928299
|  | 1211 | 82.90028381
|  | 1210 | 82.84101868
|  | 1209 | 82.80929565
|  | 1208 | 82.78567505
|  | 1207 | 82.71952057
|  | 1206 | 82.73213196
|  | 1205 | 82.75774384
|  | 1204 | 82.75421143
|  | 1203 | 82.59495544
|  | 1202 | 82.62006378
|  | 1201 | 82.67145538
|  | 1200 | 82.51748657
|  | 1199 | 82.61469269
|  | 1198 | 82.52513123
|  | 1197 | 82.45656586
|  | 1196 | 82.45999146
|  | 1195 | 82.48338318
|  | 1194 | 82.43360901
|  | 1193 | 82.41158295
|  | 1192 | 82.46289825
|  | 1191 | 82.49623108
|  | 1190 | 82.42040253
|  | 1189 | 82.4935379
|  | 1188 | 82.52820587
|  | 1187 | 82.6346817
|  | 1186 | 82.55872345
|  | 1185 | 82.6021347
|  | 1184 | 82.70597076
|  | 1183 | 82.70076752
|  | 1182 | 82.74468231
|  | 1181 | 82.89060974
|  | 1180 | 82.87585449
|  | 1179 | 82.87747955
|  | 1178 | 82.93077087
|  | 1177 | 82.99816895
|  | 1176 | 83.0302887
|  | 1175 | 82.97583008
|  | 1174 | 83.09915924
|  | 1173 | 83.14131165
|  | 1172 | 83.21883392
|  | 1171 | 83.2385788
|  | 1170 | 83.13666534
|  | 1169 | 83.0793457
|  | 1168 | 83.2171402
|  | 1167 | 83.25685883
|  | 1166 | 83.2015152
|  | 1165 | 83.17829895
|  | 1164 | 83.19583893
|  | 1163 | 83.20665741
|  | 1162 | 83.18112946
|  | 1161 | 83.19776154
|  | 1160 | 83.1288147
|  | 1159 | 83.21669769
|  | 1158 | 83.06474304
|  | 1157 | 83.16413879
|  | 1156 | 83.0665741
|  | 1155 | 83.07057953
|  | 1154 | 83.11875153
|  | 1153 | 83.03895569
|  | 1152 | 83.01058197
|  | 1151 | 83.02375793
|  | 1150 | 82.87068939
|  | 1149 | 82.91093445
|  | 1148 | 82.83812714
|  | 1147 | 82.8664093
|  | 1146 | 82.84687042
|  | 1145 | 82.78360748
|  | 1144 | 82.7840271
|  | 1143 | 82.65036011
|  | 1142 | 82.78469086
|  | 1141 | 82.6687088
|  | 1140 | 82.72823334
|  | 1139 | 82.80534363
|  | 1138 | 82.84257507
|  | 1137 | 82.74815369
|  | 1136 | 82.75210571
|  | 1135 | 82.76993561
|  | 1134 | 82.82043457
|  | 1133 | 82.83335876
|  | 1132 | 82.96559906
|  | 1131 | 83.0552063
|  | 1130 | 82.97180939
|  | 1129 | 83.12034607
|  | 1128 | 83.14678955
|  | 1127 | 83.12404633
|  | 1126 | 83.18756104
|  | 1125 | 83.21842957
|  | 1124 | 83.19972229
|  | 1123 | 83.24360657
|  | 1122 | 83.35536194
|  | 1121 | 83.33409882
|  | 1120 | 83.35209656
|  | 1119 | 83.39030457
|  | 1118 | 83.46965027
|  | 1117 | 83.3423233
|  | 1116 | 83.41478729
|  | 1115 | 83.3994751
|  | 1114 | 83.46521759
|  | 1113 | 83.37802124
|  | 1112 | 83.39933014
|  | 1111 | 83.40936279
|  | 1110 | 83.36826324
|  | 1109 | 83.3380661
|  | 1108 | 83.22103119
|  | 1107 | 83.26125336
|  | 1106 | 83.16161346
|  | 1105 | 83.15934753
|  | 1104 | 82.96307373
|  | 1103 | 82.95142365
|  | 1102 | 82.87958527
|  | 1101 | 82.75854492
|  | 1100 | 82.6839447
|  | 1099 | 82.67915344
|  | 1098 | 82.63889313
|  | 1097 | 82.49894714
|  | 1096 | 82.41419983
|  | 1095 | 82.36917114
|  | 1094 | 82.30688477
|  | 1093 | 82.19319916
|  | 1092 | 82.18898773
|  | 1091 | 82.03229523
|  | 1090 | 82.05769348
|  | 1089 | 81.97939301
|  | 1088 | 81.97725677
|  | 1087 | 81.7766037
|  | 1086 | 81.86608887
|  | 1085 | 81.84966278
|  | 1084 | 81.84474945
|  | 1083 | 81.76874542
|  | 1082 | 81.83616638
|  | 1081 | 81.83177948
|  | 1080 | 81.96720886
|  | 1079 | 81.88485718
|  | 1078 | 81.91069031
|  | 1077 | 81.92107391
|  | 1076 | 82.09973907
|  | 1075 | 82.09170532
|  | 1074 | 82.25749969
|  | 1073 | 82.19245911
|  | 1072 | 82.41329193
|  | 1071 | 82.51206207
|  | 1070 | 82.50989532
|  | 1069 | 82.67826843
|  | 1068 | 82.78224182
|  | 1067 | 82.8756485
|  | 1066 | 83.06224823
|  | 1065 | 83.01254272
|  | 1064 | 83.22009277
|  | 1063 | 83.22661591
|  | 1062 | 83.25730896
|  | 1061 | 83.36738586
|  | 1060 | 83.43630219
|  | 1059 | 83.55924988
|  | 1058 | 83.50918579
|  | 1057 | 83.74330139
|  | 1056 | 83.5539093
|  | 1055 | 83.63790894
|  | 1054 | 83.53757477
|  | 1053 | 83.50183868
|  | 1052 | 83.51116943
|  | 1051 | 83.38816071
|  | 1050 | 83.43215942
|  | 1049 | 83.30428314
|  | 1048 | 83.14839935
|  | 1047 | 83.13952637
|  | 1046 | 83.04154968
|  | 1045 | 82.86682129
|  | 1044 | 82.7065506
|  | 1043 | 82.67837524
|  | 1042 | 82.51583862
|  | 1041 | 82.38867188
|  | 1040 | 82.18491364
|  | 1039 | 82.19284058
|  | 1038 | 81.97245789
|  | 1037 | 81.91431427
|  | 1036 | 81.8223877
|  | 1035 | 81.6239624
|  | 1034 | 81.59715271
|  | 1033 | 81.38623047
|  | 1032 | 81.44077301
|  | 1031 | 81.33472443
|  | 1030 | 81.42006683
|  | 1029 | 81.35372925
|  | 1028 | 81.34082794
|  | 1027 | 81.36840057
|  | 1026 | 81.41497803
|  | 1025 | 81.42573547
|  | 1024 | 81.52320099
|  | 1023 | 81.68400574
|  | 1022 | 81.81156158
|  | 1021 | 81.85450745
|  | 1020 | 82.15277863
|  | 1019 | 82.15240479
|  | 1018 | 82.32170105
|  | 1017 | 82.52384186
|  | 1016 | 82.54608154
|  | 1015 | 82.70935059
|  | 1014 | 82.91761017
|  | 1013 | 83.132164
|  | 1012 | 83.19434357
|  | 1011 | 83.32974243
|  | 1010 | 83.45903778
|  | 1009 | 83.53552246
|  | 1008 | 83.65274048
|  | 1007 | 83.75111389
|  | 1006 | 83.73727417
|  | 1005 | 83.61676025
|  | 1004 | 83.60388184
|  | 1003 | 83.61660004
|  | 1002 | 83.42399597
|  | 1001 | 83.42007446
|  | 1000 | 83.17803955
|  | 999 | 83.20044708
|  | 998 | 82.90917206
|  | 997 | 82.76674652
|  | 996 | 82.36194611
|  | 995 | 82.25341034
|  | 994 | 82.02619934
|  | 993 | 81.76332092
|  | 992 | 81.62545776
|  | 991 | 81.27532196
|  | 990 | 81.1079483
|  | 989 | 80.838974
|  | 988 | 80.60255432
|  | 987 | 80.48609161
|  | 986 | 80.22048187
|  | 985 | 80.00702667
|  | 984 | 79.95818329
|  | 983 | 79.8924408
|  | 982 | 79.80936432
|  | 981 | 79.75397491
|  | 980 | 79.83636475
|  | 979 | 79.88174438
|  | 978 | 80.02924347
|  | 977 | 80.10508728
|  | 976 | 80.12804413
|  | 975 | 80.31462097
|  | 974 | 80.56069946
|  | 973 | 80.70115662
|  | 972 | 81.00067139
|  | 971 | 81.19589996
|  | 970 | 81.54837799
|  | 969 | 81.74047852
|  | 968 | 82.03459167
|  | 967 | 82.22640991
|  | 966 | 82.35095215
|  | 965 | 82.69155121
|  | 964 | 82.83624268
|  | 963 | 82.95936584
|  | 962 | 83.15660095
|  | 961 | 83.2865448
|  | 960 | 83.27462769
|  | 959 | 83.2899704
|  | 958 | 83.25576782
|  | 957 | 83.2591629
|  | 956 | 83.16913605
|  | 955 | 83.06185913
|  | 954 | 82.90090942
|  | 953 | 82.6667099
|  | 952 | 82.50361633
|  | 951 | 82.26024628
|  | 950 | 82.00600433
|  | 949 | 81.90592194
|  | 948 | 81.62442017
|  | 947 | 81.37236786
|  | 946 | 81.07321167
|  | 945 | 81.14057159
|  | 944 | 80.95066833
|  | 943 | 80.80173492
|  | 942 | 80.72455597
|  | 941 | 80.68003082
|  | 940 | 80.57159424
|  | 939 | 80.8042984
|  | 938 | 80.84843445
|  | 937 | 80.9487381
|  | 936 | 81.00265503
|  | 935 | 81.16818237
|  | 934 | 81.41027832
|  | 933 | 81.71179199
|  | 932 | 81.9576416
|  | 931 | 82.17194366
|  | 930 | 82.49275208
|  | 929 | 82.5566864
|  | 928 | 82.97093201
|  | 927 | 83.26806641
|  | 926 | 83.28250122
|  | 925 | 83.60350037
|  | 924 | 83.57131195
|  | 923 | 83.82460785
|  | 922 | 83.80415344
|  | 921 | 83.95326996
|  | 920 | 83.95288849
|  | 919 | 83.8992691
|  | 918 | 83.79824829
|  | 917 | 83.74074554
|  | 916 | 83.58909607
|  | 915 | 83.40090179
|  | 914 | 83.3576355
|  | 913 | 83.05787659
|  | 912 | 83.0202713
|  | 911 | 82.82350159
|  | 910 | 82.59896088
|  | 909 | 82.66159058
|  | 908 | 82.46762848
|  | 907 | 82.40470886
|  | 906 | 82.31923676
|  | 905 | 82.27172852
|  | 904 | 82.28664398
|  | 903 | 82.34338379
|  | 902 | 82.2821579
|  | 901 | 82.31551361
|  | 900 | 82.2806778
|  | 899 | 82.21805573
|  | 898 | 82.41821289
|  | 897 | 82.41355896
|  | 896 | 82.34892273
|  | 895 | 82.44065094
|  | 894 | 82.47641754
|  | 893 | 82.50312042
|  | 892 | 82.6135788
|  | 891 | 82.70930481
|  | 890 | 82.70109558
|  | 889 | 82.89020538
|  | 888 | 83.0493927
|  | 887 | 83.1480484
|  | 886 | 83.40210724
|  | 885 | 83.46935272
|  | 884 | 83.74384308
|  | 883 | 83.84636688
|  | 882 | 84.0667038
|  | 881 | 84.21990967
|  | 880 | 84.29530334
|  | 879 | 84.12278748
|  | 878 | 84.09654236
|  | 877 | 83.90935516
|  | 876 | 83.65820313
|  | 875 | 83.3250351
|  | 874 | 82.88078308
|  | 873 | 82.43470764
|  | 872 | 81.98940277
|  | 871 | 81.4471817
|  | 870 | 81.10845184
|  | 869 | 80.82154083
|  | 868 | 80.56542206
|  | 867 | 80.46751404
|  | 866 | 80.46601105
|  | 865 | 80.46228027
|  | 864 | 80.6003952
|  | 863 | 80.82243347
|  | 862 | 80.93856049
|  | 861 | 81.18984985
|  | 860 | 81.43000793
|  | 859 | 81.69763947
|  | 858 | 81.81866455
|  | 857 | 81.68701935
|  | 856 | 80.89842224
|  | 855 | 79.07894135
|  | 854 | 75.21640015
|  | 853 | 69.43872833
|  | 852 | 62.15437698
|  | 851 | 53.66321945
|  | 850 | 45.34581757
|  | 849 | 37.8795433
|  | 848 | 31.54106712
|  | 847 | 26.67874908
|  | 846 | 22.7620163
|  | 845 | 19.63375092
|  | 844 | 16.9693222
|  | 843 | 14.82152081
|  | 842 | 12.74214268
|  | 841 | 10.94021416
|  | 840 | 9.364293098
|  | 839 | 7.825891495
|  | 838 | 6.306959152
|  | 837 | 4.876195431
|  | 836 | 3.631328106
|  | 835 | 2.580332041
|  | 834 | 1.769309282
|  | 833 | 1.152341247
|  | 832 | 0.7182922363
|  | 831 | 0.4390049279
|  | 830 | 0.2659912407
|  | 829 | 0.1602329016
|  | 828 | 0.09977500886
|  | 827 | 0.06495994329
|  | 826 | 0.04283417016
|  | 825 | 0.02946747094
|  | 824 | 0.02094146237
|  | 823 | 0.01482932083
|  | 822 | 0.01075308118
|  | 821 | 0.008110982366
|  | 820 | 0.00627084868
|  | 819 | 0.004632206634
|  | 818 | 0.003101323033
|  | 817 | 0.002295025392
|  | 816 | 0.001376397326
|  | 815 | 0.001024099998
|  | 814 | 0.0003921873576
|  | 813 | -0.0003480267478
|  | 812 | -0.0003210041905
|  | 811 | -0.0002794131287
|  | 810 | -0.001127455034
|  | 809 | -0.0008606390329
|  | 808 | -0.001094726962
|  | 807 | -0.001556028263
|  | 806 | -0.001363816671
|  | 805 | -0.001405366696
|  | 804 | -0.00189843704
|  | 803 | -0.001546172076
|  | 802 | -0.001750952797
|  | 801 | -0.001700417255
|  | 800 | -0.001948029618
|  | 799 | -5.036305811e-05
|  | 798 | 7.698775153e-05
|  | 797 | 7.060484495e-05
|  | 796 | 7.75081935e-05
|  | 795 | 6.790965563e-05
|  | 794 | 5.477654122e-05
|  | 793 | 5.821014929e-05
|  | 792 | 7.003816427e-05
|  | 791 | 5.502684508e-05
|  | 790 | 5.242842963e-05
|  | 789 | 4.833510684e-05
|  | 788 | 6.181681238e-05
|  | 787 | 6.581455818e-05
|  | 786 | 5.486277223e-05
|  | 785 | 5.07099503e-05
|  | 784 | 5.054651047e-05
|  | 783 | 6.405276508e-05
|  | 782 | 5.496757876e-05
|  | 781 | 4.951208393e-05
|  | 780 | 4.165346763e-05
|  | 779 | 4.604004425e-05
|  | 778 | 3.948194353e-05
|  | 777 | 5.227617658e-05
|  | 776 | 4.271775106e-05
|  | 775 | 3.705427298e-05
|  | 774 | 3.791519339e-05
|  | 773 | 3.697322609e-05
|  | 772 | 5.693282947e-05
|  | 771 | 2.542556467e-05
|  | 770 | 3.547028609e-05
|  | 769 | 2.840894558e-05
|  | 768 | 4.626220834e-05
|  | 767 | 3.352912972e-05
|  | 766 | 3.268833825e-05
|  | 765 | 3.222739178e-05
|  | 764 | 1.963274008e-05
|  | 763 | 4.39569194e-05
|  | 762 | 3.587566607e-05
|  | 761 | 2.412807589e-05
|  | 760 | 2.493527791e-05
|  | 759 | 1.764656736e-05
|  | 758 | 3.685338015e-05
|  | 757 | 2.143217171e-05
|  | 756 | 1.652831634e-05
|  | 755 | 2.371453229e-05
|  | 754 | 2.903402674e-05
|  | 753 | 1.846902887e-05
|  | 752 | 2.510394916e-05
|  | 751 | 2.318098996e-05
|  | 750 | 2.581822446e-05
|  | 749 | 3.062717587e-05
|  | 748 | 2.18139794e-05
|  | 747 | 2.705101542e-05
|  | 746 | 2.085057167e-05
|  | 745 | 2.207741636e-05
|  | 744 | 3.49318907e-05
|  | 743 | 1.468939081e-05
|  | 742 | 2.011821198e-05
|  | 741 | 2.132820737e-05
|  | 740 | 3.791937706e-05
|  | 739 | 1.934330248e-05
|  | 738 | 1.768110997e-05
|  | 737 | 1.672603685e-05
|  | 736 | 2.031655276e-05
|  | 735 | 2.849411976e-05
|  | 734 | 1.723718378e-05
|  | 733 | 2.008178308e-05
|  | 732 | 1.923343916e-05
|  | 731 | 2.927117748e-05
|  | 730 | 2.072672032e-05
|  | 729 | 1.654925654e-05
|  | 728 | 1.547310603e-05
|  | 727 | 3.180951899e-05
|  | 726 | 1.731014345e-05
|  | 725 | 1.323800097e-05
|  | 724 | 1.841256926e-05
|  | 723 | 1.234215961e-05
|  | 722 | 3.697926877e-05
|  | 721 | 1.678394619e-05
|  | 720 | 2.06310051e-05
|  | 719 | 1.888685438e-05
|  | 718 | 2.72352172e-05
|  | 717 | 1.856574454e-05
|  | 716 | 1.344940029e-05
|  | 715 | 1.700177017e-05
|  | 714 | 3.213645687e-05
|  | 713 | 1.316111775e-05
|  | 712 | 2.664854765e-05
|  | 711 | 2.215646964e-05
|  | 710 | 2.83544432e-05
|  | 709 | 1.766758214e-05
|  | 708 | 2.086722452e-05
|  | 707 | 2.552311526e-05
|  | 706 | 1.982155845e-05
|  | 705 | 1.372709721e-05
|  | 704 | 2.07406847e-05
|  | 703 | 2.454233072e-05
|  | 702 | 2.53495964e-05
|  | 701 | 1.608189632e-05
|  | 700 | 2.931907147e-05
|  | 699 | 2.242898336e-05
|  | 698 | 1.999687265e-05
|  | 697 | 1.363147658e-05
|  | 696 | 3.134993676e-05
|  | 695 | 1.818850069e-05
|  | 694 | 2.021506589e-05
|  | 693 | 3.087801088e-05
|  | 692 | 1.97049776e-05
|  | 691 | 1.800117934e-05
|  | 690 | 1.977145621e-05
|  | 689 | 2.939716433e-05
|  | 688 | 1.843852078e-05
|  | 687 | 1.506193257e-05
|  | 686 | 2.710356421e-05
|  | 685 | 1.88325721e-05
|  | 684 | 1.590079046e-05
|  | 683 | 3.056442074e-05
|  | 682 | 1.886383143e-05
|  | 681 | 2.035981197e-05
|  | 680 | 2.936046985e-05
|  | 679 | 1.847751082e-05
|  | 678 | 2.132637928e-05
|  | 677 | 1.400222664e-05
|  | 676 | 2.466010119e-05
|  | 675 | 2.269784272e-05
|  | 674 | 1.764465742e-05
|  | 673 | 2.529217454e-05
|  | 672 | 1.725690527e-05
|  | 671 | 1.761340354e-05
|  | 670 | 2.09804839e-05
|  | 669 | 2.127263542e-05
|  | 668 | 2.963861334e-05
|  | 667 | 1.901042378e-05
|  | 666 | 2.194193439e-05
|  | 665 | 2.154949834e-05
|  | 664 | 1.550777051e-05
|  | 663 | 1.946486555e-05
|  | 662 | 3.153959551e-05
|  | 661 | 1.380588947e-05
|  | 660 | 1.845607221e-05
|  | 659 | 2.091719398e-05
|  | 658 | 1.984864684e-05
|  | 657 | 1.960734517e-05
|  | 656 | 2.103174847e-05
|  | 655 | 2.132788723e-05
|  | 654 | 2.29913403e-05
|  | 653 | 2.248051533e-05
|  | 652 | 1.39167978e-05
|  | 651 | 1.603707642e-05
|  | 650 | 1.760208579e-05
|  | 649 | 1.877832437e-05
|  | 648 | 1.153341145e-05
|  | 647 | 1.944643918e-05
|  | 646 | 1.385191263e-05
|  | 645 | 1.179787978e-05
|  | 644 | 2.65921044e-05
|  | 643 | 2.208224214e-05
|  | 642 | 1.863589569e-05
|  | 641 | 1.596558104e-05
|  | 640 | 2.597358616e-05
|  | 639 | 1.917549343e-05
|  | 638 | 9.658445379e-06
|  | 637 | 2.101394421e-05
|  | 636 | 2.366167428e-05
|  | 635 | 1.991464887e-05
|  | 634 | 2.561331712e-05
|  | 633 | 1.597982191e-05
|  | 632 | 1.982724098e-05
|  | 631 | 1.932825035e-05
|  | 630 | 1.974358929e-05
|  | 629 | 1.984264964e-05
|  | 628 | 2.152564957e-05
|  | 627 | 1.628510108e-05
|  | 626 | 2.229888378e-05
|  | 625 | 1.841112498e-05
|  | 624 | 1.845094812e-05
|  | 623 | 1.744236397e-05
|  | 622 | 1.812358278e-05
|  | 621 | 2.162018063e-05
|  | 620 | 1.57582981e-05
|  | 619 | 2.520282942e-05
|  | 618 | 3.308504165e-05
|  | 617 | 1.690977115e-05
|  | 616 | 2.168864194e-05
|  | 615 | 2.333835619e-05
|  | 614 | 1.673007137e-05
|  | 613 | 2.887352093e-05
|  | 612 | 2.195096749e-05
|  | 611 | 1.459910254e-05
|  | 610 | 1.66564314e-05
|  | 609 | 2.163368663e-05
|  | 608 | 2.66132447e-05
|  | 607 | 2.686079461e-05
|  | 606 | 4.215583249e-05
|  | 605 | 4.540863665e-05
|  | 604 | 3.069618833e-05
|  | 603 | 2.934884469e-05
|  | 602 | 2.162953388e-05
|  | 601 | 1.39173153e-05
|  | 600 | 2.850784767e-05
|  | 599 | 2.670738832e-05
|  | 598 | 4.48831197e-05
|  | 597 | 0.0001249649213
|  | 596 | 0.0001542342361
|  | 595 | 0.0001147134899
|  | 594 | 5.361873264e-05
|  | 593 | 2.669131391e-05
|  | 592 | 3.127300079e-05
|  | 591 | 2.584214053e-05
|  | 590 | 2.71500503e-05
|  | 589 | 4.244546653e-05
|  | 588 | 7.137897046e-05
|  | 587 | 0.0001489817805
|  | 586 | 0.0002367238776
|  | 585 | 0.0002166812483
|  | 584 | 0.0001134691411
|  | 583 | 6.719253724e-05
|  | 582 | 4.825580982e-05
|  | 581 | 4.10576904e-05
|  | 580 | 4.223694123e-05
|  | 579 | 3.306507642e-05
|  | 578 | 3.816699973e-05
|  | 577 | 6.213131564e-05
|  | 576 | 9.100243915e-05
|  | 575 | 0.0001609505998
|  | 574 | 0.0001864522637
|  | 573 | 0.0001575895294
|  | 572 | 9.286675777e-05
|  | 571 | 5.950555351e-05
|  | 570 | 4.629866089e-05
|  | 569 | 3.653474778e-05
|  | 568 | 4.503913078e-05
|  | 567 | 2.61768746e-05
|  | 566 | 3.799206024e-05
|  | 565 | 3.71282913e-05
|  | 564 | 4.554868065e-05
|  | 563 | 5.252310439e-05
|  | 562 | 7.461789937e-05
|  | 561 | 0.0001150011012
|  | 560 | 0.0001451574935
|  | 559 | 0.0001345477503
|  | 558 | 0.0001010825945
|  | 557 | 6.555481377e-05
|  | 556 | 4.795032146e-05
|  | 555 | 3.579214535e-05
|  | 554 | 3.884201578e-05
|  | 553 | 4.340793384e-05
|  | 552 | 3.576535164e-05
|  | 551 | 4.482399891e-05
|  | 550 | 4.549311052e-05
|  | 549 | 6.474286783e-05
|  | 548 | 8.218575385e-05
|  | 547 | 9.803465218e-05
|  | 546 | 9.452368249e-05
|  | 545 | 7.075459871e-05
|  | 544 | 5.049998799e-05
|  | 543 | 4.091163282e-05
|  | 542 | 5.738029358e-05
|  | 541 | 3.55518896e-05
|  | 540 | 3.573897629e-05
|  | 539 | 3.770950207e-05
|  | 538 | 4.421163248e-05
|  | 537 | 5.269554822e-05
|  | 536 | 6.847807526e-05
|  | 535 | 8.999391866e-05
|  | 534 | 8.686972433e-05
|  | 533 | 7.85085067e-05
|  | 532 | 5.450202661e-05
|  | 531 | 5.092709762e-05
|  | 530 | 4.712924419e-05
|  | 529 | 3.744628339e-05
|  | 528 | 3.496829595e-05
|  | 527 | 4.274563253e-05
|  | 526 | 3.934671986e-05
|  | 525 | 5.764018715e-05
|  | 524 | 5.756078826e-05
|  | 523 | 7.364623889e-05
|  | 522 | 8.129607158e-05
|  | 521 | 8.418866491e-05
|  | 520 | 6.656505138e-05
|  | 519 | 5.720160698e-05
|  | 518 | 4.864874791e-05
|  | 517 | 4.923807137e-05
|  | 516 | 4.86988647e-05
|  | 515 | 4.717677439e-05
|  | 514 | 5.019224409e-05
|  | 513 | 5.277411401e-05
|  | 512 | 7.037340401e-05
|  | 511 | 6.806415331e-05
|  | 510 | 7.121220551e-05
|  | 509 | 7.678898692e-05
|  | 508 | 6.334723003e-05
|  | 507 | 5.887627776e-05
|  | 506 | 5.168742427e-05
|  | 505 | 4.350767267e-05
|  | 504 | 4.108477879e-05
|  | 503 | 4.66830752e-05
|  | 502 | 4.866116069e-05
|  | 501 | 6.495617708e-05
|  | 500 | 7.144386473e-05
|  | 499 | 8.051230543e-05
|  | 498 | 7.756627747e-05
|  | 497 | 6.644327368e-05
|  | 496 | 6.723846309e-05
|  | 495 | 5.074702494e-05
|  | 494 | 4.819147944e-05
|  | 493 | 4.909599011e-05
|  | 492 | 5.33777602e-05
|  | 491 | 6.251439481e-05
|  | 490 | 7.681734132e-05
|  | 489 | 7.211385673e-05
|  | 488 | 7.150516467e-05
|  | 487 | 5.902216071e-05
|  | 486 | 5.072447675e-05
|  | 485 | 5.23460767e-05
|  | 484 | 4.7753525e-05
|  | 483 | 4.432598507e-05
|  | 482 | 4.863737195e-05
|  | 481 | 5.08596022e-05
|  | 480 | 5.519119804e-05
|  | 479 | 6.657897757e-05
|  | 478 | 7.300705329e-05
|  | 477 | 6.247940473e-05
|  | 476 | 5.741110363e-05
|  | 475 | 5.582390804e-05
|  | 474 | 5.01756731e-05
|  | 473 | 4.070630166e-05
|  | 472 | 4.544034164e-05
|  | 471 | 4.634680226e-05
|  | 470 | 5.145062823e-05
|  | 469 | 5.712027996e-05
|  | 468 | 6.956152356e-05
|  | 467 | 8.12955841e-05
|  | 466 | 6.019870852e-05
|  | 465 | 5.669757593e-05
|  | 464 | 5.093749132e-05
|  | 463 | 3.813567673e-05
|  | 462 | 4.39090436e-05
|  | 461 | 4.429084947e-05
|  | 460 | 5.634561967e-05
|  | 459 | 6.319999375e-05
|  | 458 | 6.164074148e-05
|  | 457 | 6.389716145e-05
|  | 456 | 5.36874395e-05
|  | 455 | 4.494132372e-05
|  | 454 | 4.85357923e-05
|  | 453 | 4.127116699e-05
|  | 452 | 4.409934991e-05
|  | 451 | 5.031546243e-05
|  | 450 | 5.481287371e-05
|  | 449 | 6.680005754e-05
|  | 448 | 5.362668526e-05
|  | 447 | 5.300467456e-05
|  | 446 | 4.591823381e-05
|  | 445 | 3.527118315e-05
|  | 444 | 3.693595136e-05
|  | 443 | 4.544065087e-05
|  | 442 | 4.580458699e-05
|  | 441 | 4.588846059e-05
|  | 440 | 5.079394759e-05
|  | 439 | 5.980760398e-05
|  | 438 | 5.56560808e-05
|  | 437 | 4.260865171e-05
|  | 436 | 3.474688492e-05
|  | 435 | 3.119597386e-05
|  | 434 | 3.555961666e-05
|  | 433 | 4.655076555e-05
|  | 432 | 5.083812357e-05
|  | 431 | 4.664828884e-05
|  | 430 | 5.479908577e-05
|  | 429 | 5.624911137e-05
|  | 428 | 5.05145581e-05
|  | 427 | 3.429789649e-05
|  | 426 | 4.36859591e-05
|  | 425 | 6.04837187e-05
|  | 424 | 4.480669304e-05
|  | 423 | 5.140407666e-05
|  | 422 | 4.104046093e-05
|  | 421 | 4.652070493e-05
|  | 420 | 3.52599418e-05
|  | 419 | 4.229626575e-05
|  | 418 | 4.071324656e-05
|  | 417 | 3.002461926e-05
|  | 416 | 2.897342347e-05
|  | 415 | 3.927839134e-05
|  | 414 | 2.352646516e-05
|  | 413 | 1.680796959e-05
|  | 412 | 3.186837785e-05
|  | 411 | 3.615636888e-05
|  | 410 | 3.258517609e-05
|  | 409 | 2.657500227e-05
|  | 408 | 3.143657523e-05
|  | 407 | 3.331921471e-05
|  | 406 | 3.002024641e-05
|  | 405 | 2.843071888e-05
|  | 404 | 1.756539314e-05
|  | 403 | 2.466608748e-05
|  | 402 | 2.100596248e-05
|  | 401 | 2.216444045e-05
|  | 400 | 2.226728247e-05
|  | 399 | 5.761544344e-06
|  | 398 | 1.64787125e-05
|  | 397 | 1.559264092e-05
|  | 396 | 1.306113791e-05
|  | 395 | 4.129158697e-06
|  | 394 | -8.428367437e-06
|  | 393 | 5.617155693e-06
|  | 392 | 7.071088476e-06
|  | 391 | 1.315526697e-05
|  | 390 | 1.030792555e-05
|  | 389 | 2.064537694e-05
|  | 388 | 9.004690583e-06
|  | 387 | 1.831313966e-05
|  | 386 | 9.844231499e-06
|  | 385 | 1.458671159e-05
|  | 384 | 1.142183282e-05
|  | 383 | 4.393455583e-06
|  | 382 | 1.44836622e-05
|  | 381 | 1.682726179e-05
|  | 380 | 1.307329694e-05
|  | 379 | 5.267081178e-06
|  | 378 | 1.019151114e-05
|  | 377 | 4.84188422e-06
|  | 376 | 2.024917922e-05
|  | 375 | 1.65019992e-05
|  | 374 | 1.320761658e-05
|  | 373 | 1.427915595e-05
|  | 372 | 1.47288556e-05
|  | 371 | 2.437354169e-06
|  | 370 | 8.941960004e-06
|  | 369 | 7.727176126e-06
|  | 368 | 8.816139598e-06
|  | 367 | 5.688634133e-07
|  | 366 | 1.088967474e-05
|  | 365 | 1.052007701e-05
|  | 364 | 8.177283235e-06
|  | 363 | 1.321930881e-06
|  | 362 | 7.331977486e-06
|  | 361 | 4.399468253e-06
|  | 360 | -8.101592357e-06
|  | 359 | 1.822331251e-05
|  | 358 | -8.020534551e-06
|  | 357 | 3.79493099e-06
|  | 356 | 7.414429547e-06
|  | 355 | -6.263675004e-06
|  | 354 | -1.192037303e-06
|  | 353 | -1.044436885e-05
|  | 352 | 6.586847121e-06
|  | 351 | 8.077819984e-06
|  | 350 | -1.125521885e-05
|  | 349 | -0.0001401500776
|  | 348 | 1.69688883e-05
|  | 347 | -1.169651841e-05
|  | 346 | 2.774340601e-06
|  | 345 | 5.094992503e-06
|  | 344 | -9.63871662e-06
|  | 343 | 1.799097117e-05
|  | 342 | 1.79119138e-06
|  | 341 | 6.376215879e-06
|  | 340 | 3.145411711e-06
|  | 339 | 3.304995744e-06
|  | 338 | 9.980325558e-06
|  | 337 | -3.524033673e-06
|  | 336 | 9.682640666e-06
|  | 335 | 9.230144315e-06
|  | 334 | 3.435057351e-06
|  | 333 | 8.462977348e-06
|  | 332 | 2.679668978e-05
|  | 331 | -1.924233402e-06
|  | 330 | 1.864513433e-05
|  | 329 | 1.44597916e-05
|  | 328 | 1.02491822e-05
|  | 327 | 1.073963995e-05
|  | 326 | 3.29900945e-06
|  | 325 | 1.9161198e-05
|  | 324 | -3.874754668e-07
|  | 323 | -2.080170816e-06
|  | 322 | 2.937622185e-06
|  | 321 | 3.985259355e-06
|  | 320 | 2.710087574e-05
|  | 319 | 3.941658179e-06
|  | 318 | 5.760580279e-06
|  | 317 | -3.356893785e-06
|  | 316 | 4.615163562e-06
|  | 315 | 1.642558527e-05
|  | 314 | 7.452111277e-06
|  | 313 | -1.805902798e-06
|  | 312 | 1.015301223e-05
|  | 311 | 6.100167866e-06
|  | 310 | -1.232239697e-06
|  | 309 | 1.834840441e-05
|  | 308 | 3.367702902e-06
|  | 307 | 6.340010259e-06
|  | 306 | 6.986349035e-06
|  | 305 | 1.869587504e-05
|  | 304 | 5.045118087e-06
|  | 303 | 2.201305506e-06
|  | 302 | 1.74043289e-05
|  | 301 | 5.26175063e-06
|  | 300 | -2.641961146e-06
|  | 299 | 1.664204501e-05
|  | 298 | 6.628043593e-06
|  | 297 | 1.550125307e-05
|  | 296 | 9.855732969e-06
|  | 295 | 3.444710728e-06
|  | 294 | 1.697345942e-05
|  | 293 | 8.217693903e-06
|  | 292 | 8.198596333e-06
|  | 291 | 1.290196269e-05
|  | 290 | 4.83843678e-06
|  | 289 | 1.370614609e-05
|  | 288 | 7.937451301e-06
|  | 287 | 2.640227422e-06
|  | 286 | 1.671856808e-05
|  | 285 | -3.107241184e-07
|  | 284 | 4.323164376e-06
|  | 283 | 1.424560014e-05
|  | 282 | 5.528619113e-06
|  | 281 | 4.568810255e-06
|  | 280 | 2.328942719e-05
|  | 279 | -2.199880328e-06
|  | 278 | 2.919713609e-07
|  | 277 | -1.067789981e-06
|  | 276 | 7.774100595e-06
|  | 275 | 6.959468919e-06
|  | 274 | 1.058465568e-05
|  | 273 | 1.655315646e-05
|  | 272 | 3.947600817e-06
|  | 271 | 7.533075859e-06
|  | 270 | 1.384436291e-05
|  | 269 | 8.67156632e-06
|  | 268 | 1.253147548e-05
|  | 267 | -8.744317483e-07
|  | 266 | 9.232338016e-06
|  | 265 | -7.794470207e-07
|  | 264 | 1.564805461e-05
|  | 263 | 1.060380328e-06
|  | 262 | 4.101545983e-06
|  | 261 | 1.088777299e-05
|  | 260 | 1.555591552e-05
|  | 259 | 7.424247315e-07
|  | 258 | -1.214216695e-06
|  | 257 | -8.299316505e-06
|  | 256 | 6.959574421e-06
|  | 255 | 3.78553932e-06
|  | 254 | 6.537956779e-06
|  | 253 | 6.824627235e-06
|  | 252 | -4.970428108e-06
|  | 251 | 1.330816576e-05
|  | 250 | 2.087465418e-06
|  | 249 | 4.689296475e-06
|  | 248 | 6.550978924e-06
|  | 247 | 1.664038609e-05
|  | 246 | 2.477462431e-06
|  | 245 | 7.234766599e-07
|  | 244 | 2.30895489e-06
|  | 243 | 1.047433125e-05
|  | 242 | 3.857501724e-06
|  | 241 | -4.20980723e-06
|  | 240 | 1.376008368e-05
|  | 239 | 2.890708174e-06
|  | 238 | 2.178686736e-05
|  | 237 | 8.750477718e-06
|  | 236 | -3.21999164e-06
|  | 235 | 1.366581614e-06
|  | 234 | 1.162253739e-06
|  | 233 | 4.141042609e-06
|  | 232 | 2.014871143e-06
|  | 231 | -1.63386801e-06
|  | 230 | 1.127535961e-05
|  | 229 | 3.139452701e-06
|  | 228 | 1.78527057e-06
|  | 227 | 3.884665148e-06
|  | 226 | 8.745932064e-06
|  | 225 | -5.223928383e-06
|  | 224 | 6.122495051e-06
|  | 223 | 3.722038855e-06
|  | 222 | -1.208409958e-05
|  | 221 | 4.329733201e-06
|  | 220 | -1.373656005e-06
|  | 219 | -8.54078371e-06
|  | 218 | 9.182255781e-06
|  | 217 | 2.448802661e-06
|  | 216 | -1.231515216e-05
|  | 215 | 3.025410933e-06
|  | 214 | 3.100042477e-06
|  | 213 | -9.098229384e-06
|  | 212 | -1.783150651e-06
|  | 211 | -7.859611287e-06
|  | 210 | 6.953974889e-07
|  | 209 | -1.223628897e-05
|  | 208 | -1.579375521e-06
|  | 207 | -1.023652931e-05
|  | 206 | -1.046004763e-05
|  | 205 | -7.135641226e-06
|  | 204 | 5.723517461e-06
|  | 203 | -1.335715206e-05
|  | 202 | -4.247679044e-06
|  | 201 | -1.620129296e-05
|  | 200 | -2.825926276e-05