## Transmission Data
|  | Wavelength (nm) | % Transmission
|  | 2600 | 62.35797882
|  | 2599 | 62.34669113
|  | 2598 | 62.21854782
|  | 2597 | 62.07006454
Product Raw Data |  | 2596 | 61.98198318
Ø1" (Ø25.4 mm) Longpass Filter, Cut-On Wavelength: 950 nm |  | 2595 | 61.95794296
|  | 2594 | 61.7180748
Item # | FEL0950 | 2593 | 61.66719055
DISCLAIMER: The data presented here are typical. Slight variations in performance data will occur from lot to lot. Please contact Technical Support with any questions regarding the use or reliability of this data. |  | 2592 | 61.4118042
|  | 2591 | 61.30772781
|  | 2590 | 61.14174652
|  | 2589 | 61.01591492
|  | 2588 | 60.85294342
|  | 2587 | 60.73500443
|  | 2586 | 60.51685715
|  | 2585 | 60.25138092
|  | 2584 | 60.17376328
|  | 2583 | 60.0291481
|  | 2582 | 59.81043625
|  | 2581 | 59.71395874
|  | 2580 | 59.6528244
|  | 2579 | 59.56628418
|  | 2578 | 59.47759247
|  | 2577 | 59.42218781
|  | 2576 | 59.4102211
|  | 2575 | 59.35423279
|  | 2574 | 59.31512833
|  | 2573 | 59.34163284
|  | 2572 | 59.30671692
|  | 2571 | 59.3013649
|  | 2570 | 59.25399017
|  | 2569 | 59.2118454
|  | 2568 | 59.23334503
|  | 2567 | 59.08584595
|  | 2566 | 59.11396027
|  | 2565 | 59.01263809
|  | 2564 | 58.95981598
|  | 2563 | 58.89212418
|  | 2562 | 58.92982483
|  | 2561 | 58.84719467
|  | 2560 | 58.75874329
|  | 2559 | 58.82616043
|  | 2558 | 58.75638199
|  | 2557 | 58.74781036
|  | 2556 | 58.70854187
|  | 2555 | 58.68430328
|  | 2554 | 58.70293808
|  | 2553 | 58.69685364
|  | 2552 | 58.66918564
|  | 2551 | 58.70592499
|  | 2550 | 58.73945236
|  | 2549 | 58.81177902
|  | 2548 | 58.8715744
|  | 2547 | 58.8395462
|  | 2546 | 58.94811249
|  | 2545 | 58.81587219
|  | 2544 | 58.83442307
|  | 2543 | 58.77641296
|  | 2542 | 58.8156395
|  | 2541 | 58.72061157
|  | 2540 | 58.695961
|  | 2539 | 58.67889404
|  | 2538 | 58.54886627
|  | 2537 | 58.43619156
|  | 2536 | 58.37553024
|  | 2535 | 58.1690979
|  | 2534 | 58.07086945
|  | 2533 | 57.90967941
|  | 2532 | 57.88260269
|  | 2531 | 57.56198883
|  | 2530 | 57.40260315
|  | 2529 | 57.23182678
|  | 2528 | 57.05157089
|  | 2527 | 56.81122971
|  | 2526 | 56.67221069
|  | 2525 | 56.41880035
|  | 2524 | 56.2462616
|  | 2523 | 56.04726791
|  | 2522 | 55.85668182
|  | 2521 | 55.62922287
|  | 2520 | 55.47618103
|  | 2519 | 55.33581924
|  | 2518 | 55.18162918
|  | 2517 | 54.99336624
|  | 2516 | 54.86783218
|  | 2515 | 54.83020401
|  | 2514 | 54.6621933
|  | 2513 | 54.6064682
|  | 2512 | 54.62483597
|  | 2511 | 54.56769562
|  | 2510 | 54.47237396
|  | 2509 | 54.64019775
|  | 2508 | 54.66244888
|  | 2507 | 54.69562912
|  | 2506 | 54.75993729
|  | 2505 | 54.89840698
|  | 2504 | 54.94644547
|  | 2503 | 55.06467819
|  | 2502 | 55.20417786
|  | 2501 | 55.2555809
|  | 2500 | 55.33333588
|  | 2499 | 55.54960251
|  | 2498 | 55.52409363
|  | 2497 | 55.54438782
|  | 2496 | 55.66134644
|  | 2495 | 55.75662994
|  | 2494 | 55.76605225
|  | 2493 | 55.86554337
|  | 2492 | 55.95795441
|  | 2491 | 55.98516464
|  | 2490 | 55.97339249
|  | 2489 | 56.03083801
|  | 2488 | 56.15990067
|  | 2487 | 56.17248535
|  | 2486 | 56.21918869
|  | 2485 | 56.22481537
|  | 2484 | 56.23902512
|  | 2483 | 56.26277924
|  | 2482 | 56.1637764
|  | 2481 | 56.09230423
|  | 2480 | 55.98262405
|  | 2479 | 55.88235855
|  | 2478 | 55.58219528
|  | 2477 | 55.32641602
|  | 2476 | 55.00709915
|  | 2475 | 54.73715591
|  | 2474 | 54.3372345
|  | 2473 | 54.01660919
|  | 2472 | 53.59870148
|  | 2471 | 53.18893814
|  | 2470 | 52.78279114
|  | 2469 | 52.35002136
|  | 2468 | 51.78952026
|  | 2467 | 51.40073776
|  | 2466 | 51.06695175
|  | 2465 | 50.66976547
|  | 2464 | 50.33779144
|  | 2463 | 50.18798065
|  | 2462 | 50.0991478
|  | 2461 | 50.01266479
|  | 2460 | 50.18905258
|  | 2459 | 50.30616379
|  | 2458 | 50.58440399
|  | 2457 | 50.88554001
|  | 2456 | 51.28316879
|  | 2455 | 51.67584229
|  | 2454 | 52.0890007
|  | 2453 | 52.51160431
|  | 2452 | 52.98119354
|  | 2451 | 53.43060303
|  | 2450 | 53.90512848
|  | 2449 | 54.4110527
|  | 2448 | 54.85559082
|  | 2447 | 55.4653511
|  | 2446 | 55.82930374
|  | 2445 | 56.41274261
|  | 2444 | 56.83249283
|  | 2443 | 57.2948761
|  | 2442 | 57.68252563
|  | 2441 | 58.26068115
|  | 2440 | 58.51184845
|  | 2439 | 58.81973648
|  | 2438 | 59.11528397
|  | 2437 | 59.41553879
|  | 2436 | 59.54026031
|  | 2435 | 59.79296112
|  | 2434 | 60.02180481
|  | 2433 | 60.0902977
|  | 2432 | 60.18428802
|  | 2431 | 60.38571167
|  | 2430 | 60.31306839
|  | 2429 | 60.49872208
|  | 2428 | 60.57572174
|  | 2427 | 60.59168625
|  | 2426 | 60.5031662
|  | 2425 | 60.60702133
|  | 2424 | 60.56489182
|  | 2423 | 60.62852859
|  | 2422 | 60.5841713
|  | 2421 | 60.55839539
|  | 2420 | 60.51576614
|  | 2419 | 60.54222488
|  | 2418 | 60.39147186
|  | 2417 | 60.35379028
|  | 2416 | 60.30280685
|  | 2415 | 60.16495132
|  | 2414 | 59.97043991
|  | 2413 | 59.92901993
|  | 2412 | 59.82089615
|  | 2411 | 59.54854965
|  | 2410 | 59.4123497
|  | 2409 | 59.18539047
|  | 2408 | 58.94594193
|  | 2407 | 58.78876877
|  | 2406 | 58.6570282
|  | 2405 | 58.39365768
|  | 2404 | 58.28217697
|  | 2403 | 58.3226738
|  | 2402 | 58.18769455
|  | 2401 | 58.17114258
|  | 2400 | 58.28211212
|  | 2399 | 58.28648376
|  | 2398 | 58.31698227
|  | 2397 | 58.54145432
|  | 2396 | 58.60904312
|  | 2395 | 58.7040596
|  | 2394 | 58.78146744
|  | 2393 | 58.87814713
|  | 2392 | 58.94483185
|  | 2391 | 59.06433868
|  | 2390 | 59.08629227
|  | 2389 | 59.19939423
|  | 2388 | 59.33163071
|  | 2387 | 59.39969254
|  | 2386 | 59.41898727
|  | 2385 | 59.61428452
|  | 2384 | 59.73264694
|  | 2383 | 59.82999039
|  | 2382 | 59.88663483
|  | 2381 | 59.92197418
|  | 2380 | 59.94978714
|  | 2379 | 60.01990891
|  | 2378 | 60.01244736
|  | 2377 | 59.9881897
|  | 2376 | 60.01725006
|  | 2375 | 59.97736359
|  | 2374 | 59.91947556
|  | 2373 | 59.89752579
|  | 2372 | 59.8445282
|  | 2371 | 59.83477402
|  | 2370 | 59.84706116
|  | 2369 | 59.78850555
|  | 2368 | 59.7367363
|  | 2367 | 59.75222778
|  | 2366 | 59.75540924
|  | 2365 | 59.67460251
|  | 2364 | 59.81232452
|  | 2363 | 59.72496796
|  | 2362 | 59.82981873
|  | 2361 | 59.97388458
|  | 2360 | 59.96207047
|  | 2359 | 60.00496674
|  | 2358 | 60.07622528
|  | 2357 | 60.04387665
|  | 2356 | 60.09113693
|  | 2355 | 60.11959839
|  | 2354 | 60.07613373
|  | 2353 | 59.992939
|  | 2352 | 60.00889587
|  | 2351 | 59.94616318
|  | 2350 | 59.95431519
|  | 2349 | 59.94919586
|  | 2348 | 59.90669632
|  | 2347 | 60.08108902
|  | 2346 | 60.13471603
|  | 2345 | 60.18540192
|  | 2344 | 60.14416122
|  | 2343 | 60.28787613
|  | 2342 | 60.22997665
|  | 2341 | 60.30730438
|  | 2340 | 60.22728729
|  | 2339 | 60.20950699
|  | 2338 | 60.12233353
|  | 2337 | 60.03525925
|  | 2336 | 59.86308289
|  | 2335 | 59.73633957
|  | 2334 | 59.59096527
|  | 2333 | 59.34107208
|  | 2332 | 59.14310074
|  | 2331 | 59.05514908
|  | 2330 | 58.63967514
|  | 2329 | 58.43930054
|  | 2328 | 58.2102356
|  | 2327 | 57.84621811
|  | 2326 | 57.55229568
|  | 2325 | 57.20183945
|  | 2324 | 56.88672638
|  | 2323 | 56.37906647
|  | 2322 | 56.05515671
|  | 2321 | 55.63395691
|  | 2320 | 55.13584137
|  | 2319 | 54.7028656
|  | 2318 | 54.2579422
|  | 2317 | 53.9851532
|  | 2316 | 53.81162643
|  | 2315 | 53.64138031
|  | 2314 | 53.60401154
|  | 2313 | 53.6235199
|  | 2312 | 53.60238647
|  | 2311 | 53.72468185
|  | 2310 | 53.91156006
|  | 2309 | 54.04874039
|  | 2308 | 54.21001816
|  | 2307 | 54.36862564
|  | 2306 | 54.37262726
|  | 2305 | 54.51573563
|  | 2304 | 54.6240387
|  | 2303 | 54.64723206
|  | 2302 | 54.74135971
|  | 2301 | 54.79270172
|  | 2300 | 54.99222946
|  | 2299 | 55.10543442
|  | 2298 | 55.30656052
|  | 2297 | 55.44854355
|  | 2296 | 55.66266251
|  | 2295 | 55.82569122
|  | 2294 | 56.08805847
|  | 2293 | 56.3537941
|  | 2292 | 56.57136917
|  | 2291 | 56.79108047
|  | 2290 | 56.97211075
|  | 2289 | 57.2809639
|  | 2288 | 57.43424225
|  | 2287 | 57.69778442
|  | 2286 | 57.98864365
|  | 2285 | 58.19704056
|  | 2284 | 58.46889496
|  | 2283 | 58.70880508
|  | 2282 | 58.87839127
|  | 2281 | 59.07109833
|  | 2280 | 59.19171524
|  | 2279 | 59.4263916
|  | 2278 | 59.48719406
|  | 2277 | 59.66005325
|  | 2276 | 59.79649353
|  | 2275 | 60.01044464
|  | 2274 | 60.21802902
|  | 2273 | 60.35754776
|  | 2272 | 60.81942368
|  | 2271 | 61.18776703
|  | 2270 | 61.58265305
|  | 2269 | 62.10028458
|  | 2268 | 62.6417923
|  | 2267 | 63.22678757
|  | 2266 | 63.73622513
|  | 2265 | 64.29141998
|  | 2264 | 64.80697632
|  | 2263 | 65.4114151
|  | 2262 | 65.97934723
|  | 2261 | 66.49064636
|  | 2260 | 67.01656342
|  | 2259 | 67.54827881
|  | 2258 | 68.04524994
|  | 2257 | 68.6109848
|  | 2256 | 69.01687622
|  | 2255 | 69.56165314
|  | 2254 | 69.95491791
|  | 2253 | 70.41259003
|  | 2252 | 70.79537201
|  | 2251 | 71.30953979
|  | 2250 | 71.70620728
|  | 2249 | 71.95967102
|  | 2248 | 72.3671875
|  | 2247 | 72.56459045
|  | 2246 | 72.87332153
|  | 2245 | 73.08724976
|  | 2244 | 73.40906525
|  | 2243 | 73.68572235
|  | 2242 | 73.79470825
|  | 2241 | 73.86578369
|  | 2240 | 74.23518372
|  | 2239 | 74.23802185
|  | 2238 | 74.30793762
|  | 2237 | 74.47867584
|  | 2236 | 74.54547882
|  | 2235 | 74.64807892
|  | 2234 | 74.72464752
|  | 2233 | 74.79895782
|  | 2232 | 75.01781464
|  | 2231 | 75.02703094
|  | 2230 | 75.07604218
|  | 2229 | 75.21430206
|  | 2228 | 75.40262604
|  | 2227 | 75.53884125
|  | 2226 | 75.68927765
|  | 2225 | 75.78022766
|  | 2224 | 75.82527161
|  | 2223 | 75.87433624
|  | 2222 | 76.04959869
|  | 2221 | 76.08335876
|  | 2220 | 75.93695831
|  | 2219 | 76.00849152
|  | 2218 | 75.89861298
|  | 2217 | 75.86595154
|  | 2216 | 75.82941437
|  | 2215 | 75.68679047
|  | 2214 | 75.55906677
|  | 2213 | 75.55990601
|  | 2212 | 75.34039307
|  | 2211 | 75.34294128
|  | 2210 | 75.36949158
|  | 2209 | 75.23101044
|  | 2208 | 75.35961151
|  | 2207 | 75.42962646
|  | 2206 | 75.49342346
|  | 2205 | 75.40551758
|  | 2204 | 75.58050537
|  | 2203 | 75.64834595
|  | 2202 | 75.77811432
|  | 2201 | 75.89115143
|  | 2200 | 75.95043945
|  | 2199 | 76.03521729
|  | 2198 | 76.0641098
|  | 2197 | 76.16333008
|  | 2196 | 76.13511658
|  | 2195 | 76.07653046
|  | 2194 | 76.13096619
|  | 2193 | 76.08829498
|  | 2192 | 76.08641815
|  | 2191 | 76.10009003
|  | 2190 | 76.11972046
|  | 2189 | 76.16053772
|  | 2188 | 76.14014435
|  | 2187 | 76.13566589
|  | 2186 | 76.33578491
|  | 2185 | 76.34017944
|  | 2184 | 76.51987457
|  | 2183 | 76.56774902
|  | 2182 | 76.65119171
|  | 2181 | 76.70121002
|  | 2180 | 76.78665161
|  | 2179 | 76.81390381
|  | 2178 | 76.69844818
|  | 2177 | 76.71723175
|  | 2176 | 76.6105423
|  | 2175 | 76.43902588
|  | 2174 | 76.26393127
|  | 2173 | 76.03044128
|  | 2172 | 75.6889801
|  | 2171 | 75.37277985
|  | 2170 | 74.83219147
|  | 2169 | 74.45775604
|  | 2168 | 73.98605347
|  | 2167 | 73.54441833
|  | 2166 | 73.11450958
|  | 2165 | 72.79225922
|  | 2164 | 72.71775818
|  | 2163 | 72.61901855
|  | 2162 | 72.59043121
|  | 2161 | 72.70719147
|  | 2160 | 73.01893616
|  | 2159 | 73.3306427
|  | 2158 | 73.62270355
|  | 2157 | 74.04383087
|  | 2156 | 74.37538147
|  | 2155 | 74.65501404
|  | 2154 | 75.04387665
|  | 2153 | 75.36872101
|  | 2152 | 75.62709808
|  | 2151 | 75.78475189
|  | 2150 | 75.95148468
|  | 2149 | 76.00011444
|  | 2148 | 76.03019714
|  | 2147 | 76.06932068
|  | 2146 | 75.89883423
|  | 2145 | 75.8921051
|  | 2144 | 75.70870209
|  | 2143 | 75.50351715
|  | 2142 | 75.28371429
|  | 2141 | 75.15044403
|  | 2140 | 74.8117218
|  | 2139 | 74.66911316
|  | 2138 | 74.47576904
|  | 2137 | 74.40695953
|  | 2136 | 74.40986633
|  | 2135 | 74.43004608
|  | 2134 | 74.62142944
|  | 2133 | 74.81663513
|  | 2132 | 75.18827057
|  | 2131 | 75.41355896
|  | 2130 | 75.88015747
|  | 2129 | 76.1765213
|  | 2128 | 76.49659729
|  | 2127 | 76.74954224
|  | 2126 | 76.92224121
|  | 2125 | 77.10620117
|  | 2124 | 77.23886871
|  | 2123 | 77.35374451
|  | 2122 | 77.5087204
|  | 2121 | 77.56221771
|  | 2120 | 77.70533752
|  | 2119 | 77.6974411
|  | 2118 | 77.73551941
|  | 2117 | 77.77005768
|  | 2116 | 78.0011673
|  | 2115 | 77.97408295
|  | 2114 | 78.08145905
|  | 2113 | 78.06328583
|  | 2112 | 78.15559387
|  | 2111 | 78.21943665
|  | 2110 | 78.19564056
|  | 2109 | 78.29125214
|  | 2108 | 78.28694916
|  | 2107 | 78.37936401
|  | 2106 | 78.32828522
|  | 2105 | 78.44042206
|  | 2104 | 78.46807861
|  | 2103 | 78.45743561
|  | 2102 | 78.54232025
|  | 2101 | 78.50521088
|  | 2100 | 78.50999451
|  | 2099 | 78.61742401
|  | 2098 | 78.58913422
|  | 2097 | 78.71817017
|  | 2096 | 78.66771698
|  | 2095 | 78.77906799
|  | 2094 | 78.76338196
|  | 2093 | 78.85251617
|  | 2092 | 78.79962921
|  | 2091 | 78.91461182
|  | 2090 | 78.90361023
|  | 2089 | 78.99411011
|  | 2088 | 79.01439667
|  | 2087 | 79.07860565
|  | 2086 | 79.18149567
|  | 2085 | 79.14167786
|  | 2084 | 79.2492981
|  | 2083 | 79.33149719
|  | 2082 | 79.36791992
|  | 2081 | 79.37606812
|  | 2080 | 79.5039444
|  | 2079 | 79.58358765
|  | 2078 | 79.68533325
|  | 2077 | 79.74095154
|  | 2076 | 79.79701996
|  | 2075 | 79.90309906
|  | 2074 | 79.92277527
|  | 2073 | 80.12334442
|  | 2072 | 80.15587616
|  | 2071 | 80.25615692
|  | 2070 | 80.24543762
|  | 2069 | 80.41998291
|  | 2068 | 80.53578949
|  | 2067 | 80.56212616
|  | 2066 | 80.70764923
|  | 2065 | 80.9055481
|  | 2064 | 80.82494354
|  | 2063 | 80.96131134
|  | 2062 | 81.12335968
|  | 2061 | 81.08352661
|  | 2060 | 81.35417938
|  | 2059 | 81.35209656
|  | 2058 | 81.43426514
|  | 2057 | 81.52381897
|  | 2056 | 81.59812927
|  | 2055 | 81.64916992
|  | 2054 | 81.66876221
|  | 2053 | 81.74846649
|  | 2052 | 81.89093781
|  | 2051 | 81.96928406
|  | 2050 | 82.00398254
|  | 2049 | 82.072052
|  | 2048 | 82.176651
|  | 2047 | 82.33097076
|  | 2046 | 82.33512115
|  | 2045 | 82.34703827
|  | 2044 | 82.44275665
|  | 2043 | 82.50333405
|  | 2042 | 82.66780853
|  | 2041 | 82.73588562
|  | 2040 | 82.61906433
|  | 2039 | 82.81809235
|  | 2038 | 82.95008087
|  | 2037 | 82.98688507
|  | 2036 | 83.02861786
|  | 2035 | 83.22834015
|  | 2034 | 83.20785522
|  | 2033 | 83.3597641
|  | 2032 | 83.41656494
|  | 2031 | 83.48395538
|  | 2030 | 83.48736572
|  | 2029 | 83.60354614
|  | 2028 | 83.58133698
|  | 2027 | 83.69513702
|  | 2026 | 83.76500702
|  | 2025 | 83.83378601
|  | 2024 | 83.89186859
|  | 2023 | 83.82323456
|  | 2022 | 83.98786926
|  | 2021 | 84.07441711
|  | 2020 | 84.05185699
|  | 2019 | 84.11884308
|  | 2018 | 84.14199066
|  | 2017 | 84.22067261
|  | 2016 | 84.27833557
|  | 2015 | 84.24861908
|  | 2014 | 84.34933472
|  | 2013 | 84.352005
|  | 2012 | 84.43781281
|  | 2011 | 84.45529175
|  | 2010 | 84.51615906
|  | 2009 | 84.56459045
|  | 2008 | 84.62181854
|  | 2007 | 84.6756134
|  | 2006 | 84.69982147
|  | 2005 | 84.71109009
|  | 2004 | 84.81517029
|  | 2003 | 84.63768005
|  | 2002 | 84.72707367
|  | 2001 | 84.81333923
|  | 2000 | 84.87384033
|  | 1999 | 85.0112381
|  | 1998 | 85.06860352
|  | 1997 | 85.00587463
|  | 1996 | 85.00780487
|  | 1995 | 85.1335144
|  | 1994 | 85.12408447
|  | 1993 | 85.12848663
|  | 1992 | 85.11841583
|  | 1991 | 85.25550079
|  | 1990 | 85.16464233
|  | 1989 | 85.18566132
|  | 1988 | 85.07785034
|  | 1987 | 85.13180542
|  | 1986 | 85.13122559
|  | 1985 | 85.14326477
|  | 1984 | 85.15074921
|  | 1983 | 85.06411743
|  | 1982 | 85.15411377
|  | 1981 | 85.20846558
|  | 1980 | 85.13871765
|  | 1979 | 85.05767059
|  | 1978 | 85.10803986
|  | 1977 | 84.99192047
|  | 1976 | 85.08382416
|  | 1975 | 85.04154205
|  | 1974 | 85.03070831
|  | 1973 | 85.04118347
|  | 1972 | 85.02288055
|  | 1971 | 85.0880661
|  | 1970 | 85.0247879
|  | 1969 | 84.90306091
|  | 1968 | 84.99942017
|  | 1967 | 84.98441315
|  | 1966 | 85.02858734
|  | 1965 | 85.00070953
|  | 1964 | 85.02229309
|  | 1963 | 85.06144714
|  | 1962 | 85.0688324
|  | 1961 | 85.01274872
|  | 1960 | 84.92921448
|  | 1959 | 85.04777527
|  | 1958 | 85.03540039
|  | 1957 | 85.0419693
|  | 1956 | 85.04865265
|  | 1955 | 84.94815063
|  | 1954 | 85.00731659
|  | 1953 | 84.97299957
|  | 1952 | 84.99601746
|  | 1951 | 84.94799805
|  | 1950 | 85.0337677
|  | 1949 | 85.11849976
|  | 1948 | 84.96633911
|  | 1947 | 84.99636078
|  | 1946 | 84.89929199
|  | 1945 | 84.89694977
|  | 1944 | 84.95293427
|  | 1943 | 84.89472198
|  | 1942 | 85.01615143
|  | 1941 | 84.87873077
|  | 1940 | 84.96469116
|  | 1939 | 84.8734436
|  | 1938 | 84.85444641
|  | 1937 | 84.99285889
|  | 1936 | 84.96295166
|  | 1935 | 85.00823212
|  | 1934 | 84.95609283
|  | 1933 | 84.97626495
|  | 1932 | 85.00564575
|  | 1931 | 84.95051575
|  | 1930 | 84.99725342
|  | 1929 | 85.03436279
|  | 1928 | 85.02106476
|  | 1927 | 85.01890564
|  | 1926 | 85.0645752
|  | 1925 | 85.06604004
|  | 1924 | 85.194664
|  | 1923 | 84.96855164
|  | 1922 | 85.12882996
|  | 1921 | 85.03096008
|  | 1920 | 85.04416656
|  | 1919 | 85.20770264
|  | 1918 | 85.25212097
|  | 1917 | 85.15306091
|  | 1916 | 85.17917633
|  | 1915 | 85.25582886
|  | 1914 | 85.32447052
|  | 1913 | 85.19580078
|  | 1912 | 85.29632568
|  | 1911 | 85.31667328
|  | 1910 | 85.3687439
|  | 1909 | 85.39096832
|  | 1908 | 85.50883484
|  | 1907 | 85.4919281
|  | 1906 | 85.43180847
|  | 1905 | 85.46644592
|  | 1904 | 85.52220154
|  | 1903 | 85.52828217
|  | 1902 | 85.56887817
|  | 1901 | 85.5760498
|  | 1900 | 85.68429565
|  | 1899 | 85.7278595
|  | 1898 | 85.68825531
|  | 1897 | 85.81858063
|  | 1896 | 85.78469849
|  | 1895 | 85.86857605
|  | 1894 | 85.90058899
|  | 1893 | 86.01255798
|  | 1892 | 86.03201294
|  | 1891 | 86.07762146
|  | 1890 | 86.08787537
|  | 1889 | 86.26746368
|  | 1888 | 86.19831848
|  | 1887 | 86.23971558
|  | 1886 | 86.21069336
|  | 1885 | 86.32585907
|  | 1884 | 86.25808716
|  | 1883 | 86.20004272
|  | 1882 | 86.31172943
|  | 1881 | 86.38658905
|  | 1880 | 86.37242126
|  | 1879 | 86.41400146
|  | 1878 | 86.498909
|  | 1877 | 86.29389191
|  | 1876 | 86.50497437
|  | 1875 | 86.49137878
|  | 1874 | 86.4758606
|  | 1873 | 86.49408722
|  | 1872 | 86.51216888
|  | 1871 | 86.51777649
|  | 1870 | 86.5402298
|  | 1869 | 86.3997879
|  | 1868 | 86.57019806
|  | 1867 | 86.53900909
|  | 1866 | 86.56075287
|  | 1865 | 86.56893158
|  | 1864 | 86.5478363
|  | 1863 | 86.58449554
|  | 1862 | 86.53871155
|  | 1861 | 86.61080933
|  | 1860 | 86.63207245
|  | 1859 | 86.5611496
|  | 1858 | 86.51978302
|  | 1857 | 86.56787109
|  | 1856 | 86.56892395
|  | 1855 | 86.55244446
|  | 1854 | 86.43590546
|  | 1853 | 86.52649689
|  | 1852 | 86.4519043
|  | 1851 | 86.47110748
|  | 1850 | 86.44703674
|  | 1849 | 86.52568054
|  | 1848 | 86.52938843
|  | 1847 | 86.37679291
|  | 1846 | 86.41177368
|  | 1845 | 86.4953537
|  | 1844 | 86.32198334
|  | 1843 | 86.30625916
|  | 1842 | 86.28661346
|  | 1841 | 86.38522339
|  | 1840 | 86.25195313
|  | 1839 | 86.1911087
|  | 1838 | 86.25901794
|  | 1837 | 86.28005981
|  | 1836 | 86.20516968
|  | 1835 | 86.11853027
|  | 1834 | 86.16702271
|  | 1833 | 86.0745697
|  | 1832 | 86.01102448
|  | 1831 | 85.84958649
|  | 1830 | 85.95357513
|  | 1829 | 85.92957306
|  | 1828 | 85.87518311
|  | 1827 | 85.80023193
|  | 1826 | 85.85405731
|  | 1825 | 85.77474213
|  | 1824 | 85.78765106
|  | 1823 | 85.82587433
|  | 1822 | 85.69667053
|  | 1821 | 85.72515106
|  | 1820 | 85.71111298
|  | 1819 | 85.68431854
|  | 1818 | 85.60858917
|  | 1817 | 85.57011414
|  | 1816 | 85.57147217
|  | 1815 | 85.49841309
|  | 1814 | 85.56934357
|  | 1813 | 85.47242737
|  | 1812 | 85.3965683
|  | 1811 | 85.42140961
|  | 1810 | 85.33023834
|  | 1809 | 85.47903442
|  | 1808 | 85.42266083
|  | 1807 | 85.28595734
|  | 1806 | 85.1285553
|  | 1805 | 85.21995544
|  | 1804 | 85.22416687
|  | 1803 | 85.07188416
|  | 1802 | 85.08705139
|  | 1801 | 84.9919281
|  | 1800 | 84.97521973
|  | 1799 | 85.02180481
|  | 1798 | 84.93679047
|  | 1797 | 84.96530151
|  | 1796 | 84.88343048
|  | 1795 | 84.86339569
|  | 1794 | 84.83321381
|  | 1793 | 84.75031281
|  | 1792 | 84.67547607
|  | 1791 | 84.61194611
|  | 1790 | 84.57239532
|  | 1789 | 84.62539673
|  | 1788 | 84.61787415
|  | 1787 | 84.48714447
|  | 1786 | 84.47673798
|  | 1785 | 84.36712646
|  | 1784 | 84.3213501
|  | 1783 | 84.3374939
|  | 1782 | 84.1968689
|  | 1781 | 84.22419739
|  | 1780 | 84.13599396
|  | 1779 | 83.98414612
|  | 1778 | 83.90503693
|  | 1777 | 83.87014008
|  | 1776 | 83.81748199
|  | 1775 | 83.64671326
|  | 1774 | 83.61082458
|  | 1773 | 83.56765747
|  | 1772 | 83.41805267
|  | 1771 | 83.36215973
|  | 1770 | 83.31994629
|  | 1769 | 83.41551208
|  | 1768 | 83.29703522
|  | 1767 | 83.2763443
|  | 1766 | 83.23667145
|  | 1765 | 83.31321716
|  | 1764 | 83.27894592
|  | 1763 | 83.38420105
|  | 1762 | 83.33353424
|  | 1761 | 83.28082275
|  | 1760 | 83.22999573
|  | 1759 | 83.34210205
|  | 1758 | 83.40393829
|  | 1757 | 83.34204865
|  | 1756 | 83.34890747
|  | 1755 | 83.31354523
|  | 1754 | 83.33951569
|  | 1753 | 83.21990967
|  | 1752 | 83.20548248
|  | 1751 | 83.17236328
|  | 1750 | 83.10044098
|  | 1749 | 83.08078003
|  | 1748 | 82.93009949
|  | 1747 | 82.79255676
|  | 1746 | 82.85411835
|  | 1745 | 82.71005249
|  | 1744 | 82.59864044
|  | 1743 | 82.58797455
|  | 1742 | 82.40590668
|  | 1741 | 82.33786011
|  | 1740 | 82.23129272
|  | 1739 | 82.20420837
|  | 1738 | 82.21500397
|  | 1737 | 82.25228119
|  | 1736 | 82.20644379
|  | 1735 | 82.16546631
|  | 1734 | 82.2028656
|  | 1733 | 82.27285767
|  | 1732 | 82.3184967
|  | 1731 | 82.34310913
|  | 1730 | 82.34700012
|  | 1729 | 82.39891815
|  | 1728 | 82.43925476
|  | 1727 | 82.51877594
|  | 1726 | 82.54290009
|  | 1725 | 82.43912506
|  | 1724 | 82.63273621
|  | 1723 | 82.49436951
|  | 1722 | 82.49588013
|  | 1721 | 82.56357574
|  | 1720 | 82.58226013
|  | 1719 | 82.62776184
|  | 1718 | 82.74194336
|  | 1717 | 82.89781952
|  | 1716 | 82.8859787
|  | 1715 | 83.02774048
|  | 1714 | 83.05683136
|  | 1713 | 83.14041901
|  | 1712 | 83.10881805
|  | 1711 | 83.16301727
|  | 1710 | 83.01308441
|  | 1709 | 83.07028198
|  | 1708 | 83.17003632
|  | 1707 | 82.97954559
|  | 1706 | 82.97229767
|  | 1705 | 82.89293671
|  | 1704 | 82.80754089
|  | 1703 | 82.7274704
|  | 1702 | 82.75352478
|  | 1701 | 82.58660126
|  | 1700 | 82.66129303
|  | 1699 | 82.6937561
|  | 1698 | 82.78751373
|  | 1697 | 82.98548126
|  | 1696 | 83.22297668
|  | 1695 | 83.28221893
|  | 1694 | 83.36904907
|  | 1693 | 83.3917923
|  | 1692 | 83.29398346
|  | 1691 | 83.52602386
|  | 1690 | 83.50467682
|  | 1689 | 83.47731018
|  | 1688 | 83.64494324
|  | 1687 | 83.79160309
|  | 1686 | 83.88718414
|  | 1685 | 84.23722076
|  | 1684 | 84.42657471
|  | 1683 | 84.61736298
|  | 1682 | 84.81250763
|  | 1681 | 84.92673492
|  | 1680 | 84.97737122
|  | 1679 | 84.96025085
|  | 1678 | 85.00193787
|  | 1677 | 84.74411774
|  | 1676 | 84.67669678
|  | 1675 | 84.48526001
|  | 1674 | 84.40849304
|  | 1673 | 84.33638
|  | 1672 | 84.18087006
|  | 1671 | 83.89032745
|  | 1670 | 84.16746521
|  | 1669 | 84.1423645
|  | 1668 | 84.1757431
|  | 1667 | 84.39323425
|  | 1666 | 84.7417984
|  | 1665 | 85.07164764
|  | 1664 | 85.46179199
|  | 1663 | 85.79228973
|  | 1662 | 86.1555481
|  | 1661 | 86.40836334
|  | 1660 | 86.63418579
|  | 1659 | 86.80861664
|  | 1658 | 86.9438858
|  | 1657 | 87.0459137
|  | 1656 | 87.33119202
|  | 1655 | 87.28536987
|  | 1654 | 87.35968781
|  | 1653 | 87.40328979
|  | 1652 | 87.51787567
|  | 1651 | 87.44541168
|  | 1650 | 87.37529755
|  | 1649 | 87.38413239
|  | 1648 | 87.33987427
|  | 1647 | 87.37018585
|  | 1646 | 87.57344818
|  | 1645 | 87.4514389
|  | 1644 | 87.56978607
|  | 1643 | 87.70922089
|  | 1642 | 87.80599213
|  | 1641 | 87.68608093
|  | 1640 | 87.96701813
|  | 1639 | 87.84542847
|  | 1638 | 87.8271637
|  | 1637 | 87.76247406
|  | 1636 | 87.90137482
|  | 1635 | 87.87051392
|  | 1634 | 87.81155396
|  | 1633 | 87.78636169
|  | 1632 | 87.74791718
|  | 1631 | 87.93009186
|  | 1630 | 87.83073425
|  | 1629 | 87.9323349
|  | 1628 | 87.84042358
|  | 1627 | 87.88126373
|  | 1626 | 87.74979401
|  | 1625 | 87.81700134
|  | 1624 | 87.82419586
|  | 1623 | 87.75508881
|  | 1622 | 87.62329102
|  | 1621 | 87.66201782
|  | 1620 | 87.62992859
|  | 1619 | 87.70025635
|  | 1618 | 87.55516052
|  | 1617 | 87.53294373
|  | 1616 | 87.57325745
|  | 1615 | 87.60153198
|  | 1614 | 87.63462067
|  | 1613 | 87.65039063
|  | 1612 | 87.59592438
|  | 1611 | 87.51976013
|  | 1610 | 87.59529877
|  | 1609 | 87.62909698
|  | 1608 | 87.65662384
|  | 1607 | 87.52416229
|  | 1606 | 87.55168915
|  | 1605 | 87.41033173
|  | 1604 | 87.50222015
|  | 1603 | 87.57382202
|  | 1602 | 87.56852722
|  | 1601 | 87.48727417
|  | 1600 | 87.46154785
|  | 1599 | 87.49772644
|  | 1598 | 87.52796936
|  | 1597 | 87.55219269
|  | 1596 | 87.57713318
|  | 1595 | 87.5662384
|  | 1594 | 87.6124649
|  | 1593 | 87.5379715
|  | 1592 | 87.44960785
|  | 1591 | 87.55028534
|  | 1590 | 87.58325195
|  | 1589 | 87.56871796
|  | 1588 | 87.50684357
|  | 1587 | 87.56900787
|  | 1586 | 87.57608032
|  | 1585 | 87.69361877
|  | 1584 | 87.61717987
|  | 1583 | 87.62677002
|  | 1582 | 87.79212952
|  | 1581 | 87.72956848
|  | 1580 | 87.75554657
|  | 1579 | 87.81011963
|  | 1578 | 87.85345459
|  | 1577 | 87.89756012
|  | 1576 | 87.91436768
|  | 1575 | 87.97451782
|  | 1574 | 88.02742004
|  | 1573 | 88.01698303
|  | 1572 | 88.02482605
|  | 1571 | 88.03096771
|  | 1570 | 88.23274231
|  | 1569 | 88.12181091
|  | 1568 | 88.11420441
|  | 1567 | 88.20228577
|  | 1566 | 88.21698761
|  | 1565 | 88.3143692
|  | 1564 | 88.26070404
|  | 1563 | 88.2996521
|  | 1562 | 88.32491302
|  | 1561 | 88.36005402
|  | 1560 | 88.40164185
|  | 1559 | 88.38548279
|  | 1558 | 88.34439087
|  | 1557 | 88.40759277
|  | 1556 | 88.46794891
|  | 1555 | 88.39576721
|  | 1554 | 88.40474701
|  | 1553 | 88.52104187
|  | 1552 | 88.44174194
|  | 1551 | 88.41374207
|  | 1550 | 88.44087982
|  | 1549 | 88.38337708
|  | 1548 | 88.38423157
|  | 1547 | 88.57326508
|  | 1546 | 88.42852783
|  | 1545 | 88.35722351
|  | 1544 | 88.44812012
|  | 1543 | 88.27006531
|  | 1542 | 88.30867767
|  | 1541 | 88.36856842
|  | 1540 | 88.36038971
|  | 1539 | 88.37055206
|  | 1538 | 88.32543945
|  | 1537 | 88.38702393
|  | 1536 | 88.41262817
|  | 1535 | 88.40829468
|  | 1534 | 88.45701599
|  | 1533 | 88.40776062
|  | 1532 | 88.47618866
|  | 1531 | 88.39212799
|  | 1530 | 88.54003906
|  | 1529 | 88.45766449
|  | 1528 | 88.39933777
|  | 1527 | 88.49256897
|  | 1526 | 88.41889191
|  | 1525 | 88.44239044
|  | 1524 | 88.36408997
|  | 1523 | 88.35059357
|  | 1522 | 88.43796539
|  | 1521 | 88.42251587
|  | 1520 | 88.33655548
|  | 1519 | 88.35857391
|  | 1518 | 88.31565094
|  | 1517 | 88.31380463
|  | 1516 | 88.33900452
|  | 1515 | 88.15066528
|  | 1514 | 88.18827057
|  | 1513 | 88.20896149
|  | 1512 | 88.0974884
|  | 1511 | 88.02945709
|  | 1510 | 88.02753448
|  | 1509 | 88.03177643
|  | 1508 | 87.94417572
|  | 1507 | 87.82806396
|  | 1506 | 87.81859589
|  | 1505 | 87.86134338
|  | 1504 | 87.67412567
|  | 1503 | 87.74544525
|  | 1502 | 87.66634369
|  | 1501 | 87.53955078
|  | 1500 | 87.45959473
|  | 1499 | 87.4761734
|  | 1498 | 87.27857208
|  | 1497 | 87.2927475
|  | 1496 | 87.23849487
|  | 1495 | 87.27055359
|  | 1494 | 87.18693542
|  | 1493 | 87.07684326
|  | 1492 | 87.03385162
|  | 1491 | 86.87838745
|  | 1490 | 86.96627045
|  | 1489 | 86.96143341
|  | 1488 | 86.87506866
|  | 1487 | 86.90445709
|  | 1486 | 86.75610352
|  | 1485 | 86.7590332
|  | 1484 | 86.76693726
|  | 1483 | 86.58014679
|  | 1482 | 86.72035217
|  | 1481 | 86.66599274
|  | 1480 | 86.6415329
|  | 1479 | 86.56201172
|  | 1478 | 86.61904144
|  | 1477 | 86.63938141
|  | 1476 | 86.58192444
|  | 1475 | 86.612854
|  | 1474 | 86.5043335
|  | 1473 | 86.4223938
|  | 1472 | 86.5144577
|  | 1471 | 86.43091583
|  | 1470 | 86.4515152
|  | 1469 | 86.49600983
|  | 1468 | 86.49604797
|  | 1467 | 86.56226349
|  | 1466 | 86.51345825
|  | 1465 | 86.51424408
|  | 1464 | 86.59802246
|  | 1463 | 86.58408356
|  | 1462 | 86.57422638
|  | 1461 | 86.55574799
|  | 1460 | 86.6517868
|  | 1459 | 86.68391418
|  | 1458 | 86.61998749
|  | 1457 | 86.64211273
|  | 1456 | 86.76557922
|  | 1455 | 86.68772888
|  | 1454 | 86.72219849
|  | 1453 | 86.74526215
|  | 1452 | 86.77050018
|  | 1451 | 86.77592468
|  | 1450 | 86.93707275
|  | 1449 | 86.92061615
|  | 1448 | 86.90695953
|  | 1447 | 87.02829742
|  | 1446 | 86.86933899
|  | 1445 | 87.06325531
|  | 1444 | 87.00782013
|  | 1443 | 87.1545639
|  | 1442 | 87.09365082
|  | 1441 | 87.05513763
|  | 1440 | 87.08296967
|  | 1439 | 87.10760498
|  | 1438 | 87.09567261
|  | 1437 | 87.14173126
|  | 1436 | 87.17323303
|  | 1435 | 87.05669403
|  | 1434 | 87.08584595
|  | 1433 | 87.1584549
|  | 1432 | 87.16383362
|  | 1431 | 87.21295166
|  | 1430 | 87.19262695
|  | 1429 | 87.20281219
|  | 1428 | 87.27127075
|  | 1427 | 87.3285675
|  | 1426 | 87.40766144
|  | 1425 | 87.49142456
|  | 1424 | 87.61631012
|  | 1423 | 87.64472198
|  | 1422 | 87.77566528
|  | 1421 | 87.92480469
|  | 1420 | 88.07409668
|  | 1419 | 88.09260559
|  | 1418 | 88.20859528
|  | 1417 | 88.27093506
|  | 1416 | 88.34289551
|  | 1415 | 88.44052887
|  | 1414 | 88.63370514
|  | 1413 | 88.5783844
|  | 1412 | 88.56433868
|  | 1411 | 88.59433746
|  | 1410 | 88.65254211
|  | 1409 | 88.90431976
|  | 1408 | 88.81452942
|  | 1407 | 88.76708984
|  | 1406 | 88.80360413
|  | 1405 | 88.86933899
|  | 1404 | 88.78387451
|  | 1403 | 88.78115082
|  | 1402 | 88.77235413
|  | 1401 | 88.88006592
|  | 1400 | 88.86659241
|  | 1399 | 88.76730347
|  | 1398 | 88.62965393
|  | 1397 | 88.70775604
|  | 1396 | 88.57596588
|  | 1395 | 88.63995361
|  | 1394 | 88.64368439
|  | 1393 | 88.52783203
|  | 1392 | 88.5686264
|  | 1391 | 88.64792633
|  | 1390 | 88.54681396
|  | 1389 | 88.50101471
|  | 1388 | 88.603508
|  | 1387 | 88.53725433
|  | 1386 | 88.56292725
|  | 1385 | 88.46168518
|  | 1384 | 88.41039276
|  | 1383 | 88.47355652
|  | 1382 | 88.50273132
|  | 1381 | 88.41963959
|  | 1380 | 88.3529892
|  | 1379 | 88.3955307
|  | 1378 | 88.42959595
|  | 1377 | 88.36973572
|  | 1376 | 88.52423096
|  | 1375 | 88.46495056
|  | 1374 | 88.53766632
|  | 1373 | 88.49494171
|  | 1372 | 88.53921509
|  | 1371 | 88.55725098
|  | 1370 | 88.59294891
|  | 1369 | 88.60531616
|  | 1368 | 88.7098999
|  | 1367 | 88.67043304
|  | 1366 | 88.70825958
|  | 1365 | 88.86466217
|  | 1364 | 88.71825409
|  | 1363 | 88.89280701
|  | 1362 | 88.95698547
|  | 1361 | 88.90474701
|  | 1360 | 89.02398682
|  | 1359 | 89.00115204
|  | 1358 | 88.94582367
|  | 1357 | 89.15439606
|  | 1356 | 89.12149048
|  | 1355 | 89.17852783
|  | 1354 | 89.31172943
|  | 1353 | 89.32431793
|  | 1352 | 89.42019653
|  | 1351 | 89.4703598
|  | 1350 | 89.49873352
|  | 1349 | 89.61132813
|  | 1348 | 89.63323975
|  | 1347 | 89.83048248
|  | 1346 | 89.81668091
|  | 1345 | 89.79740143
|  | 1344 | 89.97715759
|  | 1343 | 89.92922974
|  | 1342 | 89.95188141
|  | 1341 | 90.09234619
|  | 1340 | 90.01199341
|  | 1339 | 90.00682831
|  | 1338 | 90.15897369
|  | 1337 | 90.0896225
|  | 1336 | 90.21913147
|  | 1335 | 90.19556427
|  | 1334 | 90.25776672
|  | 1333 | 90.19894409
|  | 1332 | 90.19887543
|  | 1331 | 90.18630981
|  | 1330 | 90.24002838
|  | 1329 | 90.30570221
|  | 1328 | 90.19108582
|  | 1327 | 90.20201874
|  | 1326 | 90.2628479
|  | 1325 | 90.12973022
|  | 1324 | 90.15866089
|  | 1323 | 90.08880615
|  | 1322 | 90.18405914
|  | 1321 | 90.1829834
|  | 1320 | 90.1126709
|  | 1319 | 90.11340332
|  | 1318 | 90.08140564
|  | 1317 | 89.86204529
|  | 1316 | 89.94168091
|  | 1315 | 89.85525513
|  | 1314 | 89.84253693
|  | 1313 | 89.85796356
|  | 1312 | 89.73953247
|  | 1311 | 89.70709229
|  | 1310 | 89.62307739
|  | 1309 | 89.58581543
|  | 1308 | 89.52165985
|  | 1307 | 89.52338409
|  | 1306 | 89.54602814
|  | 1305 | 89.54534912
|  | 1304 | 89.39922333
|  | 1303 | 89.37068939
|  | 1302 | 89.38718414
|  | 1301 | 89.23026276
|  | 1300 | 89.38388062
|  | 1299 | 89.25763702
|  | 1298 | 89.20889282
|  | 1297 | 89.22584534
|  | 1296 | 89.23152161
|  | 1295 | 89.20890045
|  | 1294 | 89.11782074
|  | 1293 | 89.14130402
|  | 1292 | 89.11837769
|  | 1291 | 89.05529022
|  | 1290 | 89.14321899
|  | 1289 | 89.068367
|  | 1288 | 89.11190033
|  | 1287 | 89.19733429
|  | 1286 | 89.06839752
|  | 1285 | 89.16646576
|  | 1284 | 89.15027618
|  | 1283 | 89.24477386
|  | 1282 | 89.21717834
|  | 1281 | 89.21945953
|  | 1280 | 89.22131348
|  | 1279 | 89.260849
|  | 1278 | 89.30347443
|  | 1277 | 89.37187195
|  | 1276 | 89.36773682
|  | 1275 | 89.41941071
|  | 1274 | 89.50646973
|  | 1273 | 89.62770844
|  | 1272 | 89.63658142
|  | 1271 | 89.74191284
|  | 1270 | 89.61474609
|  | 1269 | 89.70952606
|  | 1268 | 89.81765747
|  | 1267 | 89.92188263
|  | 1266 | 89.8782196
|  | 1265 | 89.98238373
|  | 1264 | 89.92391968
|  | 1263 | 89.88466644
|  | 1262 | 90.08642578
|  | 1261 | 90.02778625
|  | 1260 | 90.10540771
|  | 1259 | 90.03931427
|  | 1258 | 90.07839203
|  | 1257 | 90.21648407
|  | 1256 | 90.17462158
|  | 1255 | 90.08700562
|  | 1254 | 90.12654114
|  | 1253 | 90.10584259
|  | 1252 | 90.00717163
|  | 1251 | 90.0003891
|  | 1250 | 89.99156189
|  | 1249 | 89.97714233
|  | 1248 | 89.96621704
|  | 1247 | 89.86406708
|  | 1246 | 89.83582306
|  | 1245 | 89.72177887
|  | 1244 | 89.61109161
|  | 1243 | 89.61483002
|  | 1242 | 89.49437714
|  | 1241 | 89.58535004
|  | 1240 | 89.33721924
|  | 1239 | 89.26651764
|  | 1238 | 89.16207886
|  | 1237 | 89.13426971
|  | 1236 | 88.98183441
|  | 1235 | 88.78915405
|  | 1234 | 88.76593781
|  | 1233 | 88.61881256
|  | 1232 | 88.51717377
|  | 1231 | 88.51363373
|  | 1230 | 88.37702942
|  | 1229 | 88.19087982
|  | 1228 | 88.13964081
|  | 1227 | 88.02664948
|  | 1226 | 87.9542923
|  | 1225 | 87.92799377
|  | 1224 | 87.7718277
|  | 1223 | 87.73149109
|  | 1222 | 87.68611145
|  | 1221 | 87.61761475
|  | 1220 | 87.51026154
|  | 1219 | 87.41487885
|  | 1218 | 87.43827057
|  | 1217 | 87.42433167
|  | 1216 | 87.49058533
|  | 1215 | 87.31486511
|  | 1214 | 87.37815857
|  | 1213 | 87.39914703
|  | 1212 | 87.35980988
|  | 1211 | 87.38426208
|  | 1210 | 87.33036804
|  | 1209 | 87.48349762
|  | 1208 | 87.52304077
|  | 1207 | 87.58296967
|  | 1206 | 87.72303772
|  | 1205 | 87.77133179
|  | 1204 | 87.79229736
|  | 1203 | 87.81074524
|  | 1202 | 87.95552826
|  | 1201 | 88.01599884
|  | 1200 | 88.13407135
|  | 1199 | 88.2322464
|  | 1198 | 88.3208847
|  | 1197 | 88.34256744
|  | 1196 | 88.45825958
|  | 1195 | 88.59352875
|  | 1194 | 88.66692352
|  | 1193 | 88.80862427
|  | 1192 | 88.92399597
|  | 1191 | 88.9238739
|  | 1190 | 89.05033875
|  | 1189 | 89.15714264
|  | 1188 | 89.29294586
|  | 1187 | 89.33802032
|  | 1186 | 89.37215424
|  | 1185 | 89.37277222
|  | 1184 | 89.5644455
|  | 1183 | 89.58609009
|  | 1182 | 89.57384491
|  | 1181 | 89.63545227
|  | 1180 | 89.60712433
|  | 1179 | 89.59443665
|  | 1178 | 89.54070282
|  | 1177 | 89.52662659
|  | 1176 | 89.4931488
|  | 1175 | 89.37158203
|  | 1174 | 89.40568542
|  | 1173 | 89.25418854
|  | 1172 | 89.05636597
|  | 1171 | 89.00215149
|  | 1170 | 88.78089905
|  | 1169 | 88.53781128
|  | 1168 | 88.46437836
|  | 1167 | 88.4608078
|  | 1166 | 88.1568222
|  | 1165 | 88.00956726
|  | 1164 | 87.81539154
|  | 1163 | 87.63507843
|  | 1162 | 87.51235962
|  | 1161 | 87.30841064
|  | 1160 | 87.10968781
|  | 1159 | 86.94883728
|  | 1158 | 86.69823456
|  | 1157 | 86.69733429
|  | 1156 | 86.43793488
|  | 1155 | 86.33004761
|  | 1154 | 86.23230743
|  | 1153 | 85.99732208
|  | 1152 | 85.90856171
|  | 1151 | 85.94309998
|  | 1150 | 85.71881104
|  | 1149 | 85.81320953
|  | 1148 | 85.63479614
|  | 1147 | 85.6580658
|  | 1146 | 85.76010895
|  | 1145 | 85.70222473
|  | 1144 | 85.80866241
|  | 1143 | 85.77321625
|  | 1142 | 85.97348785
|  | 1141 | 85.96305084
|  | 1140 | 86.08161163
|  | 1139 | 86.26560211
|  | 1138 | 86.49467468
|  | 1137 | 86.51569366
|  | 1136 | 86.69979858
|  | 1135 | 86.95012665
|  | 1134 | 87.25981903
|  | 1133 | 87.44142914
|  | 1132 | 87.71842194
|  | 1131 | 87.98423004
|  | 1130 | 88.0816803
|  | 1129 | 88.45616913
|  | 1128 | 88.74134064
|  | 1127 | 88.85098267
|  | 1126 | 89.12336731
|  | 1125 | 89.29003906
|  | 1124 | 89.48441315
|  | 1123 | 89.64503479
|  | 1122 | 89.92346954
|  | 1121 | 89.94248199
|  | 1120 | 90.03520203
|  | 1119 | 90.18618774
|  | 1118 | 90.27975464
|  | 1117 | 90.20787048
|  | 1116 | 90.32314301
|  | 1115 | 90.24608612
|  | 1114 | 90.335289
|  | 1113 | 90.13168335
|  | 1112 | 89.9964447
|  | 1111 | 89.96568298
|  | 1110 | 89.77744293
|  | 1109 | 89.58011627
|  | 1108 | 89.3326416
|  | 1107 | 89.18241119
|  | 1106 | 88.86262512
|  | 1105 | 88.73589325
|  | 1104 | 88.37478638
|  | 1103 | 88.1521225
|  | 1102 | 87.93310547
|  | 1101 | 87.61933899
|  | 1100 | 87.37643433
|  | 1099 | 87.23377228
|  | 1098 | 87.03799438
|  | 1097 | 86.78006744
|  | 1096 | 86.52817535
|  | 1095 | 86.32347107
|  | 1094 | 86.11260986
|  | 1093 | 86.00337982
|  | 1092 | 85.84648132
|  | 1091 | 85.69913483
|  | 1090 | 85.77519989
|  | 1089 | 85.66348267
|  | 1088 | 85.74462891
|  | 1087 | 85.59024048
|  | 1086 | 85.72874451
|  | 1085 | 85.89614105
|  | 1084 | 86.01454926
|  | 1083 | 86.02327728
|  | 1082 | 86.26033783
|  | 1081 | 86.49359131
|  | 1080 | 86.73744965
|  | 1079 | 86.98487091
|  | 1078 | 87.13426208
|  | 1077 | 87.38578033
|  | 1076 | 87.73538208
|  | 1075 | 87.98419189
|  | 1074 | 88.31611633
|  | 1073 | 88.57312012
|  | 1072 | 88.79624939
|  | 1071 | 89.16127777
|  | 1070 | 89.26752472
|  | 1069 | 89.62534332
|  | 1068 | 89.78165436
|  | 1067 | 89.9515686
|  | 1066 | 90.10899353
|  | 1065 | 90.1789093
|  | 1064 | 90.19376373
|  | 1063 | 90.17547607
|  | 1062 | 90.14043427
|  | 1061 | 90.12403107
|  | 1060 | 89.93404388
|  | 1059 | 89.89665222
|  | 1058 | 89.65036774
|  | 1057 | 89.53305054
|  | 1056 | 89.19830322
|  | 1055 | 88.9565506
|  | 1054 | 88.52111816
|  | 1053 | 88.30344391
|  | 1052 | 87.97451019
|  | 1051 | 87.59555817
|  | 1050 | 87.34614563
|  | 1049 | 86.97358704
|  | 1048 | 86.60642242
|  | 1047 | 86.40751648
|  | 1046 | 86.15515137
|  | 1045 | 85.9192276
|  | 1044 | 85.68080902
|  | 1043 | 85.52777863
|  | 1042 | 85.42675018
|  | 1041 | 85.32722473
|  | 1040 | 85.24168396
|  | 1039 | 85.30828857
|  | 1038 | 85.26924133
|  | 1037 | 85.47634888
|  | 1036 | 85.51506042
|  | 1035 | 85.52814484
|  | 1034 | 85.90843201
|  | 1033 | 86.07154846
|  | 1032 | 86.42050934
|  | 1031 | 86.66290283
|  | 1030 | 86.97906494
|  | 1029 | 87.24002075
|  | 1028 | 87.6335907
|  | 1027 | 87.91931915
|  | 1026 | 88.31776428
|  | 1025 | 88.52683258
|  | 1024 | 88.83383179
|  | 1023 | 89.12180328
|  | 1022 | 89.33488464
|  | 1021 | 89.46535492
|  | 1020 | 89.80636597
|  | 1019 | 89.6552887
|  | 1018 | 89.82313538
|  | 1017 | 89.84552765
|  | 1016 | 89.69075012
|  | 1015 | 89.57565308
|  | 1014 | 89.52706909
|  | 1013 | 89.45478821
|  | 1012 | 89.17082214
|  | 1011 | 89.03392792
|  | 1010 | 88.73795319
|  | 1009 | 88.54628754
|  | 1008 | 88.43073273
|  | 1007 | 88.25718689
|  | 1006 | 88.01330566
|  | 1005 | 87.79460144
|  | 1004 | 87.68682861
|  | 1003 | 87.59126282
|  | 1002 | 87.44536591
|  | 1001 | 87.37162018
|  | 1000 | 87.30156708
|  | 999 | 87.30467224
|  | 998 | 87.26599884
|  | 997 | 87.19709778
|  | 996 | 87.10166168
|  | 995 | 87.07829285
|  | 994 | 86.99546814
|  | 993 | 86.88710022
|  | 992 | 86.84037018
|  | 991 | 86.56723022
|  | 990 | 86.43894958
|  | 989 | 86.19672394
|  | 988 | 85.86451721
|  | 987 | 85.64452362
|  | 986 | 85.2753067
|  | 985 | 84.99814606
|  | 984 | 84.77198029
|  | 983 | 84.63478088
|  | 982 | 84.47690582
|  | 981 | 84.33904266
|  | 980 | 84.48114777
|  | 979 | 84.67462921
|  | 978 | 84.98488617
|  | 977 | 85.36309052
|  | 976 | 85.889534
|  | 975 | 86.48401642
|  | 974 | 87.30321503
|  | 973 | 87.99315643
|  | 972 | 88.78945923
|  | 971 | 89.42864227
|  | 970 | 89.85258484
|  | 969 | 89.95722961
|  | 968 | 89.79424286
|  | 967 | 89.13887024
|  | 966 | 87.89726257
|  | 965 | 86.69086456
|  | 964 | 85.13469696
|  | 963 | 83.31197357
|  | 962 | 81.67046356
|  | 961 | 80.34683228
|  | 960 | 79.48471069
|  | 959 | 79.24253082
|  | 958 | 79.83230591
|  | 957 | 81.19395447
|  | 956 | 82.97635651
|  | 955 | 84.13526154
|  | 954 | 82.90222931
|  | 953 | 77.15909576
|  | 952 | 66.54579926
|  | 951 | 52.71838379
|  | 950 | 38.7028923
|  | 949 | 27.65649033
|  | 948 | 19.89266968
|  | 947 | 14.53470993
|  | 946 | 10.88457584
|  | 945 | 8.479611397
|  | 944 | 6.679847717
|  | 943 | 5.404006958
|  | 942 | 4.579033852
|  | 941 | 3.78465271
|  | 940 | 3.178019524
|  | 939 | 2.578881264
|  | 938 | 1.806993365
|  | 937 | 1.212187529
|  | 936 | 0.8276339769
|  | 935 | 0.5825918913
|  | 934 | 0.4087199569
|  | 933 | 0.2933698595
|  | 932 | 0.2130502611
|  | 931 | 0.1548317075
|  | 930 | 0.1149446145
|  | 929 | 0.08652611822
|  | 928 | 0.06601702422
|  | 927 | 0.05042634532
|  | 926 | 0.03895630315
|  | 925 | 0.03012598306
|  | 924 | 0.02315158769
|  | 923 | 0.01803914458
|  | 922 | 0.01430811826
|  | 921 | 0.01134598162
|  | 920 | 0.009004132822
|  | 919 | 0.007166320458
|  | 918 | 0.005739375949
|  | 917 | 0.004578921944
|  | 916 | 0.003742051544
|  | 915 | 0.003020009259
|  | 914 | 0.002505442826
|  | 913 | 0.00200936757
|  | 912 | 0.001596961869
|  | 911 | 0.001284600701
|  | 910 | 0.001112587284
|  | 909 | 0.0009076406131
|  | 908 | 0.0007017223397
|  | 907 | 0.0006314641796
|  | 906 | 0.0005132264341
|  | 905 | 0.0003815788077
|  | 904 | 0.0003243381507
|  | 903 | 0.0002431285393
|  | 902 | 0.0001424256916
|  | 901 | 0.0001336437999
|  | 900 | 0.0001678614208
|  | 899 | 0.0001588603773
|  | 898 | 4.589823584e-05
|  | 897 | 9.236823826e-05
|  | 896 | 7.641981938e-05
|  | 895 | 2.639236845e-05
|  | 894 | -8.566778706e-05
|  | 893 | -9.278474317e-05
|  | 892 | -7.737813576e-05
|  | 891 | -3.878517964e-05
|  | 890 | -0.0001528333814
|  | 889 | -7.373745029e-05
|  | 888 | 3.461218512e-06
|  | 887 | -6.572444545e-05
|  | 886 | -4.73588043e-05
|  | 885 | -9.345680155e-05
|  | 884 | -1.369205165e-05
|  | 883 | -2.258093082e-05
|  | 882 | -0.0001238199038
|  | 881 | -0.0001062272786
|  | 880 | -0.0001631790656
|  | 879 | -5.242173938e-05
|  | 878 | -0.0002578940184
|  | 877 | -0.0001523100509
|  | 876 | -0.0001641091803
|  | 875 | -0.0001420244371
|  | 874 | -0.0001240622223
|  | 873 | -0.0003068674996
|  | 872 | -0.0002180817828
|  | 871 | -0.0002104384912
|  | 870 | -0.0003177882172
|  | 869 | -0.000143721787
|  | 868 | -0.0002781663497
|  | 867 | -0.0003244260733
|  | 866 | -0.0002575759427
|  | 865 | -0.0004184210557
|  | 864 | -0.0003051160893
|  | 863 | -0.0004768868966
|  | 862 | -0.0003553646966
|  | 861 | -0.0004632464552
|  | 860 | -0.0005230084062
|  | 859 | -0.0006825154996
|  | 858 | -0.0004193990608
|  | 857 | -0.0003867936321
|  | 856 | -0.0006818772526
|  | 855 | -0.000472984364
|  | 854 | -0.0005925695295
|  | 853 | -0.0005443313275
|  | 852 | -0.0005567886401
|  | 851 | -0.0006475941045
|  | 850 | -0.0006716300268
|  | 849 | -0.0006901230081
|  | 848 | -0.0004740407458
|  | 847 | -0.0006567932433
|  | 846 | -0.0006999474135
|  | 845 | -0.0007544822874
|  | 844 | -0.0006861721049
|  | 843 | -0.0008094148943
|  | 842 | -0.0008811092121
|  | 841 | -0.0006361306296
|  | 840 | -0.0007362767938
|  | 839 | -0.000601439504
|  | 838 | -0.0006560592446
|  | 837 | -0.001061719144
|  | 836 | -0.0007008073735
|  | 835 | -0.0007728168275
|  | 834 | -0.0007999138907
|  | 833 | -0.0009090151871
|  | 832 | -0.001007263782
|  | 831 | -0.001067896606
|  | 830 | -0.0008750985144
|  | 829 | -0.0009290617309
|  | 828 | -0.0009427031619
|  | 827 | -0.0009133333806
|  | 826 | -0.0009400339914
|  | 825 | -0.001200570958
|  | 824 | -0.001010214095
|  | 823 | -0.001175837126
|  | 822 | -0.001249762718
|  | 821 | -0.001419333741
|  | 820 | -0.001412334037
|  | 819 | -0.001281970181
|  | 818 | -0.001430461882
|  | 817 | -0.001251145615
|  | 816 | -0.001390681486
|  | 815 | -0.001407449716
|  | 814 | -0.001539090765
|  | 813 | -0.001217390993
|  | 812 | -0.001243979088
|  | 811 | -0.001169965952
|  | 810 | -0.001600364689
|  | 809 | -0.001207802445
|  | 808 | -0.001170756179
|  | 807 | -0.001238067867
|  | 806 | -0.001485042856
|  | 805 | -0.001638767426
|  | 804 | -0.001205036417
|  | 803 | -0.001606628532
|  | 802 | -0.001847964944
|  | 801 | -0.001463339664
|  | 800 | -0.001424105722
|  | 799 | -3.742106401e-06
|  | 798 | 8.164032806e-06
|  | 797 | 1.377117405e-05
|  | 796 | 1.608825005e-05
|  | 795 | 1.640979121e-06
|  | 794 | -1.473199404e-06
|  | 793 | 7.6468217e-07
|  | 792 | 1.530472582e-05
|  | 791 | 1.280307606e-05
|  | 790 | 5.442463134e-06
|  | 789 | 2.343355391e-06
|  | 788 | -4.98997224e-06
|  | 787 | 1.293006608e-05
|  | 786 | 5.02041803e-06
|  | 785 | 5.051830613e-06
|  | 784 | 2.470813115e-06
|  | 783 | 4.610913493e-06
|  | 782 | 9.303567822e-06
|  | 781 | 2.901392463e-06
|  | 780 | 2.769367939e-06
|  | 779 | -3.078720965e-06
|  | 778 | 6.80331766e-07
|  | 777 | 1.36975832e-05
|  | 776 | -3.908556664e-06
|  | 775 | -3.230244147e-06
|  | 774 | -1.520313845e-06
|  | 773 | 6.294091236e-06
|  | 772 | 1.776587851e-05
|  | 771 | 5.967658126e-06
|  | 770 | 7.023041235e-06
|  | 769 | 6.494445188e-06
|  | 768 | 1.303751105e-05
|  | 767 | -9.989823866e-07
|  | 766 | -6.060263786e-06
|  | 765 | 3.234661335e-06
|  | 764 | -6.791659075e-07
|  | 763 | 1.546151361e-05
|  | 762 | 5.504467481e-06
|  | 761 | 2.308196144e-06
|  | 760 | 1.28314673e-06
|  | 759 | 5.335504625e-07
|  | 758 | 1.439702373e-05
|  | 757 | 4.299884495e-06
|  | 756 | 6.08345772e-07
|  | 755 | 3.631360414e-06
|  | 754 | -3.684363492e-06
|  | 753 | 1.197200163e-05
|  | 752 | 2.529471885e-06
|  | 751 | 3.465974487e-06
|  | 750 | -2.782147419e-07
|  | 749 | 1.336980495e-05
|  | 748 | -2.575811095e-06
|  | 747 | -2.353858264e-07
|  | 746 | -3.984837349e-06
|  | 745 | 5.138258985e-06
|  | 744 | 1.137565141e-05
|  | 743 | -6.23650476e-06
|  | 742 | -1.97600275e-06
|  | 741 | 3.351389921e-07
|  | 740 | 8.451560461e-06
|  | 739 | 5.108343885e-06
|  | 738 | -5.042991233e-06
|  | 737 | 7.516885489e-06
|  | 736 | -1.36458948e-06
|  | 735 | 1.372955739e-05
|  | 734 | 2.236561613e-06
|  | 733 | -1.13714475e-06
|  | 732 | 6.606205147e-07
|  | 731 | 9.802993191e-06
|  | 730 | -2.42215765e-06
|  | 729 | 7.096476111e-06
|  | 728 | -3.872781235e-06
|  | 727 | 1.42286226e-05
|  | 726 | -1.003990064e-06
|  | 725 | 4.533650554e-06
|  | 724 | 4.257815817e-06
|  | 723 | -8.498903298e-06
|  | 722 | 1.510778293e-05
|  | 721 | 1.166968445e-06
|  | 720 | -4.257203273e-06
|  | 719 | 9.216855688e-07
|  | 718 | 1.061666535e-05
|  | 717 | 2.974540223e-07
|  | 716 | -1.198299742e-06
|  | 715 | -4.187902505e-06
|  | 714 | 1.40799184e-05
|  | 713 | 3.6597487e-06
|  | 712 | 3.849020686e-06
|  | 711 | 8.402274034e-06
|  | 710 | 9.941804819e-06
|  | 709 | 9.152541907e-07
|  | 708 | 9.454746532e-07
|  | 707 | 1.171363419e-05
|  | 706 | 3.09973052e-06
|  | 705 | 3.451311841e-06
|  | 704 | 2.704226517e-06
|  | 703 | 3.975834261e-06
|  | 702 | 7.989298751e-07
|  | 701 | 4.621858352e-06
|  | 700 | 3.167144314e-06
|  | 699 | 5.734725619e-06
|  | 698 | 7.771905075e-06
|  | 697 | -1.241891709e-06
|  | 696 | 8.918054846e-06
|  | 695 | 1.143961299e-06
|  | 694 | -1.370086579e-06
|  | 693 | 1.471512132e-05
|  | 692 | -1.438666686e-06
|  | 691 | 5.696429525e-06
|  | 690 | -7.485272363e-06
|  | 689 | 1.045045701e-05
|  | 688 | 3.008638032e-06
|  | 687 | -3.419763743e-06
|  | 686 | 9.040976693e-06
|  | 685 | 4.483350494e-06
|  | 684 | 4.031925073e-06
|  | 683 | 1.341438201e-05
|  | 682 | 4.165165137e-06
|  | 681 | 6.879728608e-05
|  | 680 | 0.0001675963431
|  | 679 | 0.0001468585397
|  | 678 | 5.443047121e-05
|  | 677 | 1.313582197e-05
|  | 676 | 1.454899484e-05
|  | 675 | 3.571391971e-06
|  | 674 | 2.910176136e-06
|  | 673 | 9.435752872e-06
|  | 672 | 1.873549877e-06
|  | 671 | 8.764707673e-06
|  | 670 | 1.61302487e-05
|  | 669 | 1.733232966e-05
|  | 668 | 4.496649854e-05
|  | 667 | 0.0001011963614
|  | 666 | 0.0003658663773
|  | 665 | 0.0006350388867
|  | 664 | 0.0005402367678
|  | 663 | 0.0002325280948
|  | 662 | 9.596470773e-05
|  | 661 | 4.797697693e-05
|  | 660 | 3.509686212e-05
|  | 659 | 3.675424523e-05
|  | 658 | 3.503464541e-05
|  | 657 | 3.855714385e-05
|  | 656 | 5.01006507e-05
|  | 655 | 6.822104478e-05
|  | 654 | 0.0001202584244
|  | 653 | 0.0002522471186
|  | 652 | 0.0004464692611
|  | 651 | 0.0005080492701
|  | 650 | 0.0003602610959
|  | 649 | 0.0001665582095
|  | 648 | 8.498499665e-05
|  | 647 | 5.406927812e-05
|  | 646 | 3.055204797e-05
|  | 645 | 2.203141412e-05
|  | 644 | 2.905437032e-05
|  | 643 | 2.410934576e-05
|  | 642 | 2.171961933e-05
|  | 641 | 2.336761645e-05
|  | 640 | 2.773806773e-05
|  | 639 | 3.406721953e-05
|  | 638 | 2.924947512e-05
|  | 637 | 6.109153037e-05
|  | 636 | 9.838400729e-05
|  | 635 | 0.0001734508405
|  | 634 | 0.0002540345595
|  | 633 | 0.0002547148033
|  | 632 | 0.0001956090564
|  | 631 | 0.0001234045776
|  | 630 | 6.649385614e-05
|  | 629 | 4.183017518e-05
|  | 628 | 3.75951422e-05
|  | 627 | 2.881510045e-05
|  | 626 | 2.738641524e-05
|  | 625 | 2.190115811e-05
|  | 624 | 2.430724089e-05
|  | 623 | 3.058368384e-05
|  | 622 | 3.721943722e-05
|  | 621 | 4.086110857e-05
|  | 620 | 5.281772246e-05
|  | 619 | 8.053339116e-05
|  | 618 | 0.0001317349816
|  | 617 | 0.0001365811477
|  | 616 | 0.0001349272497
|  | 615 | 9.863567539e-05
|  | 614 | 6.7951034e-05
|  | 613 | 4.370785973e-05
|  | 612 | 4.165119753e-05
|  | 611 | 2.949786358e-05
|  | 610 | 2.284061702e-05
|  | 609 | 1.8316161e-05
|  | 608 | 2.15980981e-05
|  | 607 | 1.691748184e-05
|  | 606 | 1.310237531e-05
|  | 605 | 1.419343243e-05
|  | 604 | 1.956987398e-05
|  | 603 | 2.831210077e-05
|  | 602 | 3.609122359e-05
|  | 601 | 4.0560466e-05
|  | 600 | 5.733311264e-05
|  | 599 | 6.17366677e-05
|  | 598 | 4.685821477e-05
|  | 597 | 4.470545173e-05
|  | 596 | 2.654420496e-05
|  | 595 | 1.238620098e-05
|  | 594 | 2.336581019e-05
|  | 593 | -1.026519158e-06
|  | 592 | 1.046231228e-05
|  | 591 | 1.349414288e-05
|  | 590 | 1.907097271e-06
|  | 589 | 1.752443495e-05
|  | 588 | 1.206727484e-05
|  | 587 | 1.251741287e-05
|  | 586 | 2.359492646e-05
|  | 585 | 2.931259041e-05
|  | 584 | 2.324899469e-05
|  | 583 | 3.160708729e-05
|  | 582 | 3.035717964e-05
|  | 581 | 1.947244709e-05
|  | 580 | 1.321727541e-05
|  | 579 | 4.981121947e-06
|  | 578 | 8.956330021e-06
|  | 577 | 1.28388192e-05
|  | 576 | 6.12471058e-06
|  | 575 | 1.255869756e-05
|  | 574 | 6.126397693e-06
|  | 573 | 1.173306919e-05
|  | 572 | 1.454521043e-05
|  | 571 | 1.436253569e-05
|  | 570 | 1.569029155e-05
|  | 569 | 1.657469329e-05
|  | 568 | 2.556724394e-05
|  | 567 | 1.935641376e-05
|  | 566 | 2.613898869e-05
|  | 565 | 1.123377569e-05
|  | 564 | 1.369322035e-05
|  | 563 | 1.220885497e-05
|  | 562 | 1.374971998e-05
|  | 561 | 8.253087799e-06
|  | 560 | 1.019195224e-05
|  | 559 | 1.292733214e-05
|  | 558 | 7.171558082e-06
|  | 557 | 1.68627339e-05
|  | 556 | 1.80083789e-05
|  | 555 | 1.830575457e-05
|  | 554 | 9.722158211e-06
|  | 553 | 1.762138709e-05
|  | 552 | 1.844252802e-05
|  | 551 | 8.130476999e-06
|  | 550 | 1.013049314e-05
|  | 549 | 1.225198321e-05
|  | 548 | 5.541805876e-06
|  | 547 | 2.001107987e-06
|  | 546 | 2.747640565e-06
|  | 545 | 9.896241863e-06
|  | 544 | 1.009468178e-05
|  | 543 | 6.393192052e-06
|  | 542 | 1.950622027e-05
|  | 541 | 6.843609299e-06
|  | 540 | 1.070473081e-05
|  | 539 | 4.385823559e-06
|  | 538 | 9.442833289e-06
|  | 537 | 7.964620636e-06
|  | 536 | 3.601144272e-06
|  | 535 | 9.631700777e-06
|  | 534 | 5.537751804e-06
|  | 533 | 6.580377431e-06
|  | 532 | 6.006519925e-06
|  | 531 | 9.127677004e-06
|  | 530 | 3.415048241e-06
|  | 529 | 9.264211258e-06
|  | 528 | 3.125457624e-06
|  | 527 | 1.306277863e-05
|  | 526 | 7.449567875e-06
|  | 525 | 9.999803297e-06
|  | 524 | 1.518932004e-05
|  | 523 | 9.606318599e-06
|  | 522 | 1.260025056e-05
|  | 521 | 8.111014722e-06
|  | 520 | 6.312935511e-06
|  | 519 | 2.294702199e-06
|  | 518 | 3.246331516e-06
|  | 517 | 9.532767763e-06
|  | 516 | 6.058611689e-06
|  | 515 | 9.301286809e-06
|  | 514 | 1.573273585e-05
|  | 513 | 4.990537036e-06
|  | 512 | 1.537789467e-05
|  | 511 | 1.161943601e-05
|  | 510 | 1.037458424e-05
|  | 509 | 1.092156344e-05
|  | 508 | 1.526034453e-06
|  | 507 | 5.997161679e-06
|  | 506 | 1.174700719e-05
|  | 505 | 6.035987553e-06
|  | 504 | 9.537429833e-06
|  | 503 | 2.993901717e-06
|  | 502 | 1.21183275e-05
|  | 501 | 8.278007044e-06
|  | 500 | 8.949595212e-06
|  | 499 | 8.595837244e-06
|  | 498 | 7.346626717e-06
|  | 497 | 1.163735669e-05
|  | 496 | 3.76487651e-06
|  | 495 | 4.232007996e-06
|  | 494 | 4.511729458e-06
|  | 493 | 7.225437457e-06
|  | 492 | 2.18385685e-06
|  | 491 | 9.5750529e-06
|  | 490 | 3.599139745e-06
|  | 489 | 7.161995654e-06
|  | 488 | 1.050483752e-05
|  | 487 | 5.373201475e-06
|  | 486 | 9.275872799e-06
|  | 485 | 6.001683687e-06
|  | 484 | 7.472708148e-06
|  | 483 | 1.092881485e-05
|  | 482 | 1.420253739e-06
|  | 481 | 1.006264301e-05
|  | 480 | 7.920502867e-06
|  | 479 | 6.530783594e-06
|  | 478 | 8.872882972e-06
|  | 477 | 7.621434634e-06
|  | 476 | 5.656575013e-06
|  | 475 | 1.233430521e-05
|  | 474 | 1.092279308e-05
|  | 473 | 3.983868737e-06
|  | 472 | 7.805726455e-06
|  | 471 | 1.042515214e-05
|  | 470 | 1.123395305e-05
|  | 469 | 6.560103429e-06
|  | 468 | 1.272061036e-05
|  | 467 | 1.459505802e-05
|  | 466 | 1.306916147e-05
|  | 465 | 1.090070873e-05
|  | 464 | 7.102779819e-06
|  | 463 | 1.33250096e-05
|  | 462 | 7.673135769e-06
|  | 461 | 6.380269497e-06
|  | 460 | 8.693684322e-06
|  | 459 | 1.101591897e-05
|  | 458 | -1.496187423e-07
|  | 457 | 7.08061998e-06
|  | 456 | 5.07151708e-06
|  | 455 | 9.568599125e-06
|  | 454 | 9.578692698e-06
|  | 453 | 4.588115644e-06
|  | 452 | -2.92243584e-07
|  | 451 | 6.801778454e-06
|  | 450 | 4.025454473e-06
|  | 449 | 8.454878298e-06
|  | 448 | -6.444658993e-06
|  | 447 | 3.01663863e-06
|  | 446 | 1.889839268e-06
|  | 445 | 2.234215117e-06
|  | 444 | 1.12529392e-06
|  | 443 | 8.776403774e-06
|  | 442 | 4.704129424e-06
|  | 441 | -6.412614766e-06
|  | 440 | -3.031502501e-06
|  | 439 | -2.176951284e-06
|  | 438 | 3.6039105e-06
|  | 437 | -4.311003977e-06
|  | 436 | 9.541743566e-06
|  | 435 | -4.297470696e-06
|  | 434 | 3.440650289e-07
|  | 433 | 4.413182523e-06
|  | 432 | -7.705400549e-07
|  | 431 | -1.008774689e-05
|  | 430 | 1.407559125e-06
|  | 429 | 7.148755685e-06
|  | 428 | 1.443982569e-06
|  | 427 | -1.008674008e-05
|  | 426 | 5.655820132e-07
|  | 425 | -6.232460805e-07
|  | 424 | -1.513523421e-05
|  | 423 | 8.306105883e-06
|  | 422 | 2.506264991e-06
|  | 421 | 5.346153557e-06
|  | 420 | -1.064122557e-06
|  | 419 | -4.253849056e-06
|  | 418 | -7.823050652e-08
|  | 417 | -2.602711447e-06
|  | 416 | 3.941974683e-06
|  | 415 | 4.120622634e-06
|  | 414 | -2.112548145e-07
|  | 413 | -8.365052963e-06
|  | 412 | 1.603303076e-06
|  | 411 | 1.635721389e-07
|  | 410 | 2.400995299e-06
|  | 409 | -6.088223472e-06
|  | 408 | 1.855388518e-06
|  | 407 | 2.067155037e-06
|  | 406 | 1.646858777e-06
|  | 405 | 2.584142294e-06
|  | 404 | -4.299739885e-06
|  | 403 | -6.830075563e-07
|  | 402 | 7.905692883e-07
|  | 401 | 1.083743541e-06
|  | 400 | 6.209377716e-06
|  | 399 | -5.617444913e-06
|  | 398 | -1.451006938e-06
|  | 397 | 3.213164064e-06
|  | 396 | 7.65328241e-06
|  | 395 | 5.473695637e-06
|  | 394 | -6.166220373e-06
|  | 393 | 2.005529495e-06
|  | 392 | 1.67355779e-06
|  | 391 | 5.350565061e-06
|  | 390 | 5.267980214e-06
|  | 389 | -5.564662843e-06
|  | 388 | 1.1854082e-05
|  | 387 | 4.526785688e-06
|  | 386 | 1.958770781e-06
|  | 385 | 1.919126134e-06
|  | 384 | 9.219822459e-06
|  | 383 | -9.278079233e-06
|  | 382 | 5.433905244e-06
|  | 381 | 4.380644896e-06
|  | 380 | 8.11584141e-06
|  | 379 | 2.325078185e-06
|  | 378 | 8.229833838e-06
|  | 377 | -1.135724051e-05
|  | 376 | 2.118837301e-06
|  | 375 | 1.208326285e-05
|  | 374 | 3.204121413e-06
|  | 373 | 4.457579507e-06
|  | 372 | 5.162140042e-06
|  | 371 | -9.319994206e-06
|  | 370 | 2.005613851e-06
|  | 369 | 3.264265615e-06
|  | 368 | 1.218057832e-06
|  | 367 | -6.640881111e-06
|  | 366 | 3.045792937e-06
|  | 365 | -6.453219044e-07
|  | 364 | 5.530117051e-06
|  | 363 | -1.808674278e-05
|  | 362 | 5.932286967e-06
|  | 361 | 3.536085615e-06
|  | 360 | -1.551074638e-05
|  | 359 | 1.487832606e-06
|  | 358 | -1.088070258e-05
|  | 357 | 1.901677251e-06
|  | 356 | 4.744136277e-06
|  | 355 | -5.688232704e-06
|  | 354 | 5.47792115e-06
|  | 353 | -5.60101671e-06
|  | 352 | -8.725767771e-07
|  | 351 | 1.845683641e-06
|  | 350 | -1.88175618e-05
|  | 349 | -0.000138352887
|  | 348 | -9.640895769e-06
|  | 347 | -1.549812396e-06
|  | 346 | 4.747733328e-06
|  | 345 | 1.549168155e-05
|  | 344 | 7.47663853e-06
|  | 343 | -1.205676057e-07
|  | 342 | 3.899751846e-06
|  | 341 | -4.848806384e-06
|  | 340 | 6.55310896e-06
|  | 339 | 1.100262216e-05
|  | 338 | 1.355374297e-05
|  | 337 | 1.147242074e-06
|  | 336 | 2.947317853e-06
|  | 335 | 5.925339792e-06
|  | 334 | 1.133460387e-06
|  | 333 | 6.986533663e-06
|  | 332 | 1.440383221e-05
|  | 331 | 8.222550605e-06
|  | 330 | 3.705685003e-06
|  | 329 | 1.470685766e-05
|  | 328 | -3.420816256e-06
|  | 327 | 1.505401724e-05
|  | 326 | 1.750721822e-06
|  | 325 | 1.719766078e-05
|  | 324 | 5.577354841e-06
|  | 323 | 9.797709936e-06
|  | 322 | 1.217311183e-05
|  | 321 | 1.153887297e-05
|  | 320 | 1.778489604e-05
|  | 319 | 1.204929322e-05
|  | 318 | -4.81986433e-07
|  | 317 | 4.537757832e-06
|  | 316 | -4.489227649e-06
|  | 315 | 1.385544238e-05
|  | 314 | 3.344137667e-06
|  | 313 | 2.240127969e-06
|  | 312 | 3.559890047e-06
|  | 311 | 1.380598769e-05
|  | 310 | 2.736047009e-06
|  | 309 | 2.823492468e-05
|  | 308 | 7.595839179e-06
|  | 307 | 1.001901092e-05
|  | 306 | 1.012816028e-05
|  | 305 | 3.038199338e-06
|  | 304 | 1.90280789e-05
|  | 303 | 8.780953976e-06
|  | 302 | 1.524822983e-05
|  | 301 | 2.152778734e-06
|  | 300 | 6.687951554e-06
|  | 299 | 1.899644303e-05
|  | 298 | 1.075456839e-05
|  | 297 | 1.907472324e-05
|  | 296 | 3.453915497e-06
|  | 295 | 3.178569614e-06
|  | 294 | 1.742252607e-05
|  | 293 | 5.72359113e-06
|  | 292 | -1.612189521e-06
|  | 291 | 1.314752626e-05
|  | 290 | 7.293466297e-06
|  | 289 | 1.798020821e-05
|  | 288 | 1.0910534e-05
|  | 287 | 6.345650945e-06
|  | 286 | 1.861021337e-05
|  | 285 | 9.166923519e-06
|  | 284 | -2.70624696e-07
|  | 283 | 1.746090311e-05
|  | 282 | 1.031914417e-05
|  | 281 | 3.944544005e-06
|  | 280 | 1.910777428e-05
|  | 279 | 8.38384949e-06
|  | 278 | 8.753572729e-06
|  | 277 | 5.147999673e-06
|  | 276 | 1.466473077e-05
|  | 275 | 2.507007366e-06
|  | 274 | 7.14719863e-06
|  | 273 | 2.690760448e-05
|  | 272 | 5.357477676e-06
|  | 271 | 5.489405794e-06
|  | 270 | 1.198826612e-05
|  | 269 | 9.130890248e-06
|  | 268 | 1.656759923e-05
|  | 267 | 3.293489954e-06
|  | 266 | 9.780993423e-06
|  | 265 | 9.101817113e-07
|  | 264 | 1.934214924e-05
|  | 263 | 8.841722774e-06
|  | 262 | 4.405154868e-06
|  | 261 | 1.038774644e-05
|  | 260 | 1.722462184e-05
|  | 259 | 3.628349077e-06
|  | 258 | 5.295025858e-06
|  | 257 | -2.628837308e-07
|  | 256 | 6.400641269e-06
|  | 255 | 3.80941583e-06
|  | 254 | 5.988081284e-07
|  | 253 | 6.983476851e-06
|  | 252 | 6.205611385e-07
|  | 251 | 4.422850907e-06
|  | 250 | 1.759209408e-05
|  | 249 | 8.623118447e-06
|  | 248 | 3.342931905e-06
|  | 247 | 2.083189975e-05
|  | 246 | 3.032752375e-06
|  | 245 | 1.020321065e-06
|  | 244 | 5.191091077e-06
|  | 243 | 1.294847152e-05
|  | 242 | 3.298658839e-06
|  | 241 | 3.242780622e-06
|  | 240 | 1.015625639e-05
|  | 239 | 4.246212029e-06
|  | 238 | 1.493743548e-05
|  | 237 | 6.280131402e-06
|  | 236 | 3.936484063e-06
|  | 235 | 7.429015113e-06
|  | 234 | 1.111068286e-05
|  | 233 | 2.126832896e-06
|  | 232 | 9.732732906e-06
|  | 231 | 4.030681339e-06
|  | 230 | 8.101981621e-06
|  | 229 | 9.915104783e-06
|  | 228 | 3.799911838e-06
|  | 227 | 5.85691123e-06
|  | 226 | 9.651326764e-06
|  | 225 | -1.501156657e-05
|  | 224 | 1.521694048e-05
|  | 223 | 9.397615031e-06
|  | 222 | -3.137012072e-06
|  | 221 | 7.207482668e-06
|  | 220 | 1.011451786e-05
|  | 219 | -1.502449049e-05
|  | 218 | 1.232201339e-05
|  | 217 | 1.352814365e-06
|  | 216 | -5.119882644e-06
|  | 215 | 2.614585128e-06
|  | 214 | -4.938317488e-06
|  | 213 | 4.77931917e-06
|  | 212 | -1.80889333e-06
|  | 211 | -7.827138688e-06
|  | 210 | 7.747710697e-06
|  | 209 | -7.936255315e-06
|  | 208 | -5.04467971e-06
|  | 207 | 1.256443511e-06
|  | 206 | -7.373166227e-06
|  | 205 | 3.958825801e-07
|  | 204 | -6.521497653e-06
|  | 203 | -2.54618385e-06
|  | 202 | -8.569598322e-06
|  | 201 | -2.40442896e-05
|  | 200 | -7.974190339e-06