## Transmission Data
|  | Wavelength (nm) | % Transmission
|  | 2600 | 45.352211
|  | 2599 | 45.2554512
|  | 2598 | 45.11135483
|  | 2597 | 44.94621277
Product Raw Data |  | 2596 | 44.79747009
Ø1" (Ø25.4 mm) Longpass Filter, Cut-On Wavelength: 1000 nm |  | 2595 | 44.64630127
|  | 2594 | 44.42024994
Item # | FEL1000 | 2593 | 44.30654144
DISCLAIMER: The data presented here are typical. Slight variations in performance data will occur from lot to lot. Please contact Technical Support with any questions regarding the use or reliability of this data. |  | 2592 | 44.0112114
|  | 2591 | 43.82988358
|  | 2590 | 43.62277222
|  | 2589 | 43.3718338
|  | 2588 | 43.16880798
|  | 2587 | 42.99859238
|  | 2586 | 42.74830627
|  | 2585 | 42.51472473
|  | 2584 | 42.3432045
|  | 2583 | 42.16436005
|  | 2582 | 41.95655441
|  | 2581 | 41.77703476
|  | 2580 | 41.66876221
|  | 2579 | 41.51135254
|  | 2578 | 41.38320541
|  | 2577 | 41.29155731
|  | 2576 | 41.2466507
|  | 2575 | 41.19665146
|  | 2574 | 41.1084938
|  | 2573 | 41.08330154
|  | 2572 | 41.04669571
|  | 2571 | 40.97869873
|  | 2570 | 40.93039322
|  | 2569 | 40.859272
|  | 2568 | 40.8549881
|  | 2567 | 40.71188736
|  | 2566 | 40.67956161
|  | 2565 | 40.57555389
|  | 2564 | 40.51550674
|  | 2563 | 40.40525436
|  | 2562 | 40.40951157
|  | 2561 | 40.31202698
|  | 2560 | 40.24468231
|  | 2559 | 40.22570038
|  | 2558 | 40.16162872
|  | 2557 | 40.11082458
|  | 2556 | 40.03172684
|  | 2555 | 39.97005844
|  | 2554 | 39.94448471
|  | 2553 | 39.86317062
|  | 2552 | 39.84811401
|  | 2551 | 39.79851151
|  | 2550 | 39.77590561
|  | 2549 | 39.76088333
|  | 2548 | 39.76180267
|  | 2547 | 39.70375824
|  | 2546 | 39.66191483
|  | 2545 | 39.55600357
|  | 2544 | 39.5255127
|  | 2543 | 39.42232895
|  | 2542 | 39.38631058
|  | 2541 | 39.2351265
|  | 2540 | 39.16509628
|  | 2539 | 39.03744507
|  | 2538 | 38.891716
|  | 2537 | 38.69544983
|  | 2536 | 38.58185196
|  | 2535 | 38.33705139
|  | 2534 | 38.17030334
|  | 2533 | 37.94584656
|  | 2532 | 37.80711746
|  | 2531 | 37.48547363
|  | 2530 | 37.27404785
|  | 2529 | 37.00792313
|  | 2528 | 36.7539978
|  | 2527 | 36.51146317
|  | 2526 | 36.28474045
|  | 2525 | 35.97829819
|  | 2524 | 35.73643112
|  | 2523 | 35.49214935
|  | 2522 | 35.24733353
|  | 2521 | 35.00367355
|  | 2520 | 34.76657486
|  | 2519 | 34.55720139
|  | 2518 | 34.3349762
|  | 2517 | 34.13381195
|  | 2516 | 33.97377777
|  | 2515 | 33.86910629
|  | 2514 | 33.70829773
|  | 2513 | 33.62761307
|  | 2512 | 33.58588028
|  | 2511 | 33.53246307
|  | 2510 | 33.46321106
|  | 2509 | 33.52117157
|  | 2508 | 33.49895859
|  | 2507 | 33.52722931
|  | 2506 | 33.59906006
|  | 2505 | 33.682621
|  | 2504 | 33.73616791
|  | 2503 | 33.86627579
|  | 2502 | 33.95891953
|  | 2501 | 34.04143143
|  | 2500 | 34.12241745
|  | 2499 | 34.28852463
|  | 2498 | 34.30662918
|  | 2497 | 34.36428452
|  | 2496 | 34.47651672
|  | 2495 | 34.55350876
|  | 2494 | 34.61533737
|  | 2493 | 34.70721054
|  | 2492 | 34.81277847
|  | 2491 | 34.86624908
|  | 2490 | 34.88793564
|  | 2489 | 34.94702148
|  | 2488 | 35.05273438
|  | 2487 | 35.09999084
|  | 2486 | 35.15466309
|  | 2485 | 35.20242691
|  | 2484 | 35.20534515
|  | 2483 | 35.21909714
|  | 2482 | 35.16094208
|  | 2481 | 35.08411789
|  | 2480 | 34.98529053
|  | 2479 | 34.84419632
|  | 2478 | 34.63955688
|  | 2477 | 34.37075806
|  | 2476 | 34.09513092
|  | 2475 | 33.81837463
|  | 2474 | 33.45288467
|  | 2473 | 33.11527252
|  | 2472 | 32.73553085
|  | 2471 | 32.33948517
|  | 2470 | 31.94724083
|  | 2469 | 31.54567528
|  | 2468 | 31.11110878
|  | 2467 | 30.76135445
|  | 2466 | 30.45638847
|  | 2465 | 30.18039131
|  | 2464 | 29.95056534
|  | 2463 | 29.83863449
|  | 2462 | 29.80185699
|  | 2461 | 29.80562782
|  | 2460 | 29.9540081
|  | 2459 | 30.10097504
|  | 2458 | 30.39985847
|  | 2457 | 30.7215271
|  | 2456 | 31.11091805
|  | 2455 | 31.53738022
|  | 2454 | 31.98428154
|  | 2453 | 32.45484161
|  | 2452 | 32.96126556
|  | 2451 | 33.45979309
|  | 2450 | 33.99663544
|  | 2449 | 34.57304382
|  | 2448 | 35.09447098
|  | 2447 | 35.67901611
|  | 2446 | 36.19934464
|  | 2445 | 36.79448318
|  | 2444 | 37.31826782
|  | 2443 | 37.8590126
|  | 2442 | 38.3338623
|  | 2441 | 38.91098022
|  | 2440 | 39.29798508
|  | 2439 | 39.69311523
|  | 2438 | 40.04401779
|  | 2437 | 40.40281296
|  | 2436 | 40.64355087
|  | 2435 | 40.92291641
|  | 2434 | 41.19193649
|  | 2433 | 41.32873917
|  | 2432 | 41.50637054
|  | 2431 | 41.69981766
|  | 2430 | 41.77154541
|  | 2429 | 41.91460419
|  | 2428 | 42.02479935
|  | 2427 | 42.09687424
|  | 2426 | 42.10356903
|  | 2425 | 42.18136215
|  | 2424 | 42.22989655
|  | 2423 | 42.26735687
|  | 2422 | 42.23950195
|  | 2421 | 42.24263763
|  | 2420 | 42.17279053
|  | 2419 | 42.14476013
|  | 2418 | 42.09113693
|  | 2417 | 42.00193405
|  | 2416 | 41.89006805
|  | 2415 | 41.73439407
|  | 2414 | 41.56728745
|  | 2413 | 41.39089966
|  | 2412 | 41.23136902
|  | 2411 | 40.95523071
|  | 2410 | 40.72239304
|  | 2409 | 40.49531937
|  | 2408 | 40.22025681
|  | 2407 | 40.00074005
|  | 2406 | 39.80482864
|  | 2405 | 39.57370377
|  | 2404 | 39.42100143
|  | 2403 | 39.35362244
|  | 2402 | 39.24132919
|  | 2401 | 39.19686508
|  | 2400 | 39.26895523
|  | 2399 | 39.27741241
|  | 2398 | 39.3038559
|  | 2397 | 39.46091461
|  | 2396 | 39.54613876
|  | 2395 | 39.61888504
|  | 2394 | 39.74759293
|  | 2393 | 39.8676796
|  | 2392 | 39.90630341
|  | 2391 | 40.06632233
|  | 2390 | 40.14267731
|  | 2389 | 40.22003174
|  | 2388 | 40.3548584
|  | 2387 | 40.46379471
|  | 2386 | 40.48110962
|  | 2385 | 40.63785553
|  | 2384 | 40.76018524
|  | 2383 | 40.83751297
|  | 2382 | 40.92310715
|  | 2381 | 40.97132874
|  | 2380 | 41.00654602
|  | 2379 | 41.03617477
|  | 2378 | 41.06620026
|  | 2377 | 41.02898407
|  | 2376 | 41.028759
|  | 2375 | 40.9796524
|  | 2374 | 40.8939209
|  | 2373 | 40.82804108
|  | 2372 | 40.76690674
|  | 2371 | 40.68117523
|  | 2370 | 40.6555748
|  | 2369 | 40.60314178
|  | 2368 | 40.52371979
|  | 2367 | 40.45635605
|  | 2366 | 40.46731567
|  | 2365 | 40.38798523
|  | 2364 | 40.45692825
|  | 2363 | 40.42719269
|  | 2362 | 40.45463562
|  | 2361 | 40.58342361
|  | 2360 | 40.56600571
|  | 2359 | 40.57247162
|  | 2358 | 40.61417007
|  | 2357 | 40.61358643
|  | 2356 | 40.54499817
|  | 2355 | 40.5841217
|  | 2354 | 40.50906754
|  | 2353 | 40.40175247
|  | 2352 | 40.41017532
|  | 2351 | 40.39128494
|  | 2350 | 40.33433151
|  | 2349 | 40.37293625
|  | 2348 | 40.39575195
|  | 2347 | 40.46326828
|  | 2346 | 40.56009293
|  | 2345 | 40.63468552
|  | 2344 | 40.60911179
|  | 2343 | 40.71439743
|  | 2342 | 40.69060516
|  | 2341 | 40.72671127
|  | 2340 | 40.69124603
|  | 2339 | 40.64007568
|  | 2338 | 40.48312759
|  | 2337 | 40.3823967
|  | 2336 | 40.19322205
|  | 2335 | 40.03054428
|  | 2334 | 39.85778046
|  | 2333 | 39.55929947
|  | 2332 | 39.31051254
|  | 2331 | 39.06398773
|  | 2330 | 38.70758438
|  | 2329 | 38.4409256
|  | 2328 | 38.09902191
|  | 2327 | 37.68723297
|  | 2326 | 37.30278397
|  | 2325 | 36.85533524
|  | 2324 | 36.43958664
|  | 2323 | 35.89165115
|  | 2322 | 35.41040421
|  | 2321 | 34.91344452
|  | 2320 | 34.38180923
|  | 2319 | 33.85014343
|  | 2318 | 33.40259933
|  | 2317 | 33.0716629
|  | 2316 | 32.80879974
|  | 2315 | 32.60667801
|  | 2314 | 32.48114395
|  | 2313 | 32.45675278
|  | 2312 | 32.44977951
|  | 2311 | 32.50608444
|  | 2310 | 32.62207794
|  | 2309 | 32.74272919
|  | 2308 | 32.86291885
|  | 2307 | 32.98817062
|  | 2306 | 33.05847168
|  | 2305 | 33.17168808
|  | 2304 | 33.26581192
|  | 2303 | 33.36869049
|  | 2302 | 33.44228745
|  | 2301 | 33.58498764
|  | 2300 | 33.80821609
|  | 2299 | 33.93001556
|  | 2298 | 34.15859222
|  | 2297 | 34.36650467
|  | 2296 | 34.63306808
|  | 2295 | 34.89572906
|  | 2294 | 35.20750809
|  | 2293 | 35.52135468
|  | 2292 | 35.82008743
|  | 2291 | 36.10709763
|  | 2290 | 36.4437561
|  | 2289 | 36.80786896
|  | 2288 | 37.10421753
|  | 2287 | 37.47003937
|  | 2286 | 37.87448883
|  | 2285 | 38.20120621
|  | 2284 | 38.55823898
|  | 2283 | 38.90562439
|  | 2282 | 39.18808365
|  | 2281 | 39.46432877
|  | 2280 | 39.74229813
|  | 2279 | 40.04204559
|  | 2278 | 40.23603821
|  | 2277 | 40.53824997
|  | 2276 | 40.819767
|  | 2275 | 41.13351822
|  | 2274 | 41.51276779
|  | 2273 | 41.83835602
|  | 2272 | 42.40450668
|  | 2271 | 42.91516495
|  | 2270 | 43.51516724
|  | 2269 | 44.18323517
|  | 2268 | 44.91336441
|  | 2267 | 45.66377258
|  | 2266 | 46.37386322
|  | 2265 | 47.09744263
|  | 2264 | 47.86899185
|  | 2263 | 48.6786232
|  | 2262 | 49.47491837
|  | 2261 | 50.19281387
|  | 2260 | 50.97476959
|  | 2259 | 51.78578949
|  | 2258 | 52.48033905
|  | 2257 | 53.27643585
|  | 2256 | 54.01087952
|  | 2255 | 54.74051666
|  | 2254 | 55.42894745
|  | 2253 | 56.11473465
|  | 2252 | 56.82191849
|  | 2251 | 57.50000381
|  | 2250 | 58.11560059
|  | 2249 | 58.65657425
|  | 2248 | 59.24354935
|  | 2247 | 59.71484375
|  | 2246 | 60.22553253
|  | 2245 | 60.63401031
|  | 2244 | 61.09567261
|  | 2243 | 61.54193878
|  | 2242 | 61.82406616
|  | 2241 | 62.04693985
|  | 2240 | 62.42184448
|  | 2239 | 62.62303162
|  | 2238 | 62.76075363
|  | 2237 | 63.04816437
|  | 2236 | 63.22360611
|  | 2235 | 63.33515549
|  | 2234 | 63.52545547
|  | 2233 | 63.64060593
|  | 2232 | 63.90076828
|  | 2231 | 64.06478882
|  | 2230 | 64.10385132
|  | 2229 | 64.38014984
|  | 2228 | 64.58370972
|  | 2227 | 64.72393036
|  | 2226 | 65.00997925
|  | 2225 | 65.1725769
|  | 2224 | 65.21620941
|  | 2223 | 65.38961029
|  | 2222 | 65.59558868
|  | 2221 | 65.63829803
|  | 2220 | 65.59360504
|  | 2219 | 65.66009521
|  | 2218 | 65.668396
|  | 2217 | 65.65222931
|  | 2216 | 65.6580658
|  | 2215 | 65.54464722
|  | 2214 | 65.47803497
|  | 2213 | 65.54389954
|  | 2212 | 65.45497131
|  | 2211 | 65.47812653
|  | 2210 | 65.44956207
|  | 2209 | 65.43510437
|  | 2208 | 65.50432587
|  | 2207 | 65.5790329
|  | 2206 | 65.63513184
|  | 2205 | 65.57536316
|  | 2204 | 65.710289
|  | 2203 | 65.76570129
|  | 2202 | 65.88253021
|  | 2201 | 65.90330505
|  | 2200 | 65.97502899
|  | 2199 | 66.02616119
|  | 2198 | 66.00005341
|  | 2197 | 65.99206543
|  | 2196 | 65.96472168
|  | 2195 | 65.93527985
|  | 2194 | 65.83325195
|  | 2193 | 65.76233673
|  | 2192 | 65.73733521
|  | 2191 | 65.75197601
|  | 2190 | 65.75900269
|  | 2189 | 65.77759552
|  | 2188 | 65.76289368
|  | 2187 | 65.8335495
|  | 2186 | 65.97357178
|  | 2185 | 66.0639801
|  | 2184 | 66.28875732
|  | 2183 | 66.37070465
|  | 2182 | 66.49665833
|  | 2181 | 66.53642273
|  | 2180 | 66.57164001
|  | 2179 | 66.6422348
|  | 2178 | 66.57542419
|  | 2177 | 66.56427765
|  | 2176 | 66.37484741
|  | 2175 | 66.07946014
|  | 2174 | 65.8737793
|  | 2173 | 65.45534515
|  | 2172 | 65.03878784
|  | 2171 | 64.52086639
|  | 2170 | 63.83165741
|  | 2169 | 63.19187927
|  | 2168 | 62.53804398
|  | 2167 | 61.9582901
|  | 2166 | 61.43631744
|  | 2165 | 60.984272
|  | 2164 | 60.77659225
|  | 2163 | 60.6463356
|  | 2162 | 60.69346619
|  | 2161 | 60.82713699
|  | 2160 | 61.20965958
|  | 2159 | 61.60529327
|  | 2158 | 62.0766449
|  | 2157 | 62.65379715
|  | 2156 | 63.13236237
|  | 2155 | 63.57563782
|  | 2154 | 64.09656525
|  | 2153 | 64.4427948
|  | 2152 | 64.8602066
|  | 2151 | 65.0923233
|  | 2150 | 65.28945923
|  | 2149 | 65.41355896
|  | 2148 | 65.44515228
|  | 2147 | 65.45713043
|  | 2146 | 65.35128021
|  | 2145 | 65.2066803
|  | 2144 | 64.93367767
|  | 2143 | 64.62187195
|  | 2142 | 64.36325836
|  | 2141 | 64.06232452
|  | 2140 | 63.67336655
|  | 2139 | 63.41012573
|  | 2138 | 63.11717606
|  | 2137 | 62.90268707
|  | 2136 | 62.99642944
|  | 2135 | 62.97322083
|  | 2134 | 63.24766159
|  | 2133 | 63.5709877
|  | 2132 | 64.00888062
|  | 2131 | 64.35401154
|  | 2130 | 64.92169189
|  | 2129 | 65.37734985
|  | 2128 | 65.79950714
|  | 2127 | 66.11211395
|  | 2126 | 66.48032379
|  | 2125 | 66.65823364
|  | 2124 | 66.76236725
|  | 2123 | 67.00650024
|  | 2122 | 67.1682663
|  | 2121 | 67.26122284
|  | 2120 | 67.3436203
|  | 2119 | 67.37016296
|  | 2118 | 67.48661041
|  | 2117 | 67.57083893
|  | 2116 | 67.70709991
|  | 2115 | 67.71271515
|  | 2114 | 67.83459473
|  | 2113 | 67.87304688
|  | 2112 | 67.98688507
|  | 2111 | 67.94556427
|  | 2110 | 68.03876495
|  | 2109 | 68.0894165
|  | 2108 | 68.14105988
|  | 2107 | 68.10464478
|  | 2106 | 68.11368561
|  | 2105 | 68.11490631
|  | 2104 | 68.22983551
|  | 2103 | 68.27936554
|  | 2102 | 68.27348328
|  | 2101 | 68.24407196
|  | 2100 | 68.26174927
|  | 2099 | 68.29146576
|  | 2098 | 68.33371735
|  | 2097 | 68.3914032
|  | 2096 | 68.32363892
|  | 2095 | 68.39601898
|  | 2094 | 68.41438293
|  | 2093 | 68.435112
|  | 2092 | 68.42982483
|  | 2091 | 68.56984711
|  | 2090 | 68.46490479
|  | 2089 | 68.59174347
|  | 2088 | 68.66243744
|  | 2087 | 68.66297913
|  | 2086 | 68.72494507
|  | 2085 | 68.76425171
|  | 2084 | 68.85728455
|  | 2083 | 68.9516449
|  | 2082 | 69.04419708
|  | 2081 | 69.07846832
|  | 2080 | 69.18201447
|  | 2079 | 69.28251648
|  | 2078 | 69.34705353
|  | 2077 | 69.50595093
|  | 2076 | 69.56898499
|  | 2075 | 69.68376923
|  | 2074 | 69.76074982
|  | 2073 | 69.91984558
|  | 2072 | 69.98752594
|  | 2071 | 70.16668701
|  | 2070 | 70.23940277
|  | 2069 | 70.44329071
|  | 2068 | 70.52636719
|  | 2067 | 70.66702271
|  | 2066 | 70.78974915
|  | 2065 | 70.97195435
|  | 2064 | 70.99546051
|  | 2063 | 71.13497162
|  | 2062 | 71.35710907
|  | 2061 | 71.37548065
|  | 2060 | 71.7006073
|  | 2059 | 71.68222046
|  | 2058 | 71.91216278
|  | 2057 | 71.92133331
|  | 2056 | 72.15074921
|  | 2055 | 72.16583252
|  | 2054 | 72.3286438
|  | 2053 | 72.37937927
|  | 2052 | 72.59828186
|  | 2051 | 72.66757202
|  | 2050 | 72.80887604
|  | 2049 | 72.92112732
|  | 2048 | 73.07686615
|  | 2047 | 73.28894043
|  | 2046 | 73.34598541
|  | 2045 | 73.41272736
|  | 2044 | 73.57273102
|  | 2043 | 73.70806885
|  | 2042 | 73.81942749
|  | 2041 | 74.00183105
|  | 2040 | 73.99790192
|  | 2039 | 74.23557281
|  | 2038 | 74.35216522
|  | 2037 | 74.47434998
|  | 2036 | 74.63607025
|  | 2035 | 74.87914276
|  | 2034 | 74.95672607
|  | 2033 | 75.06748199
|  | 2032 | 75.1233902
|  | 2031 | 75.2954483
|  | 2030 | 75.42332458
|  | 2029 | 75.57788086
|  | 2028 | 75.57661438
|  | 2027 | 75.85095978
|  | 2026 | 75.94708252
|  | 2025 | 76.01122284
|  | 2024 | 76.15401459
|  | 2023 | 76.06773376
|  | 2022 | 76.37861633
|  | 2021 | 76.3861084
|  | 2020 | 76.52545929
|  | 2019 | 76.62172699
|  | 2018 | 76.72315979
|  | 2017 | 76.75624847
|  | 2016 | 76.91368103
|  | 2015 | 76.9719696
|  | 2014 | 77.08604431
|  | 2013 | 77.12989044
|  | 2012 | 77.23070526
|  | 2011 | 77.32705688
|  | 2010 | 77.44989014
|  | 2009 | 77.47033691
|  | 2008 | 77.54627228
|  | 2007 | 77.75762939
|  | 2006 | 77.77684021
|  | 2005 | 77.84611511
|  | 2004 | 77.96826172
|  | 2003 | 77.96237183
|  | 2002 | 78.04106903
|  | 2001 | 78.12754059
|  | 2000 | 78.25534058
|  | 1999 | 78.32383728
|  | 1998 | 78.43241882
|  | 1997 | 78.39863586
|  | 1996 | 78.48257446
|  | 1995 | 78.55566406
|  | 1994 | 78.6498642
|  | 1993 | 78.70391846
|  | 1992 | 78.71681213
|  | 1991 | 78.82662201
|  | 1990 | 78.87256622
|  | 1989 | 78.97611237
|  | 1988 | 78.9257431
|  | 1987 | 79.01742554
|  | 1986 | 79.01016998
|  | 1985 | 79.14530945
|  | 1984 | 79.18669891
|  | 1983 | 79.14990234
|  | 1982 | 79.14239502
|  | 1981 | 79.39342499
|  | 1980 | 79.28543854
|  | 1979 | 79.31903839
|  | 1978 | 79.42140961
|  | 1977 | 79.25579834
|  | 1976 | 79.45457458
|  | 1975 | 79.39263916
|  | 1974 | 79.44268799
|  | 1973 | 79.40550232
|  | 1972 | 79.5608139
|  | 1971 | 79.58666229
|  | 1970 | 79.61016083
|  | 1969 | 79.56913757
|  | 1968 | 79.62530518
|  | 1967 | 79.68356323
|  | 1966 | 79.68080902
|  | 1965 | 79.74715424
|  | 1964 | 79.72114563
|  | 1963 | 79.80667877
|  | 1962 | 79.91384888
|  | 1961 | 79.88759613
|  | 1960 | 79.89800262
|  | 1959 | 79.99488068
|  | 1958 | 80.07852173
|  | 1957 | 80.08818054
|  | 1956 | 80.0920639
|  | 1955 | 80.14659119
|  | 1954 | 80.17383575
|  | 1953 | 80.19728851
|  | 1952 | 80.19496918
|  | 1951 | 80.21443939
|  | 1950 | 80.30812073
|  | 1949 | 80.3431015
|  | 1948 | 80.29838562
|  | 1947 | 80.34700775
|  | 1946 | 80.39266968
|  | 1945 | 80.34909821
|  | 1944 | 80.39943695
|  | 1943 | 80.41326904
|  | 1942 | 80.58499908
|  | 1941 | 80.46074677
|  | 1940 | 80.55175781
|  | 1939 | 80.53455353
|  | 1938 | 80.57016754
|  | 1937 | 80.66057587
|  | 1936 | 80.66312408
|  | 1935 | 80.72908783
|  | 1934 | 80.73677063
|  | 1933 | 80.76506042
|  | 1932 | 80.83485413
|  | 1931 | 80.81176758
|  | 1930 | 80.76290131
|  | 1929 | 80.8503418
|  | 1928 | 80.90324402
|  | 1927 | 80.96668243
|  | 1926 | 80.99278259
|  | 1925 | 81.10777283
|  | 1924 | 81.10945129
|  | 1923 | 81.09955597
|  | 1922 | 81.18280792
|  | 1921 | 81.08931732
|  | 1920 | 81.17913818
|  | 1919 | 81.29476929
|  | 1918 | 81.27357483
|  | 1917 | 81.29615021
|  | 1916 | 81.24015045
|  | 1915 | 81.39903259
|  | 1914 | 81.36554718
|  | 1913 | 81.34233093
|  | 1912 | 81.41516113
|  | 1911 | 81.40705109
|  | 1910 | 81.4969635
|  | 1909 | 81.47118378
|  | 1908 | 81.50417328
|  | 1907 | 81.48825073
|  | 1906 | 81.48018646
|  | 1905 | 81.5376358
|  | 1904 | 81.53239441
|  | 1903 | 81.62473297
|  | 1902 | 81.61791229
|  | 1901 | 81.6140976
|  | 1900 | 81.67842102
|  | 1899 | 81.78664398
|  | 1898 | 81.72753143
|  | 1897 | 81.81195068
|  | 1896 | 81.75766754
|  | 1895 | 81.84760284
|  | 1894 | 81.91805267
|  | 1893 | 81.92790985
|  | 1892 | 81.94294739
|  | 1891 | 81.99002075
|  | 1890 | 81.96350098
|  | 1889 | 82.04328156
|  | 1888 | 82.00881958
|  | 1887 | 81.85656738
|  | 1886 | 81.89735413
|  | 1885 | 81.87477875
|  | 1884 | 81.8640976
|  | 1883 | 81.84498596
|  | 1882 | 81.88817596
|  | 1881 | 81.82569885
|  | 1880 | 81.87475586
|  | 1879 | 81.77622986
|  | 1878 | 81.78100586
|  | 1877 | 81.67005157
|  | 1876 | 81.60054016
|  | 1875 | 81.67554474
|  | 1874 | 81.62334442
|  | 1873 | 81.54997253
|  | 1872 | 81.42870331
|  | 1871 | 81.32939911
|  | 1870 | 81.39424896
|  | 1869 | 81.2011795
|  | 1868 | 81.19042206
|  | 1867 | 81.2208252
|  | 1866 | 81.17784882
|  | 1865 | 81.22660828
|  | 1864 | 81.02926636
|  | 1863 | 81.08587646
|  | 1862 | 80.94662476
|  | 1861 | 80.84903717
|  | 1860 | 80.75935364
|  | 1859 | 80.76732635
|  | 1858 | 80.69534302
|  | 1857 | 80.641922
|  | 1856 | 80.62859344
|  | 1855 | 80.46121979
|  | 1854 | 80.39963531
|  | 1853 | 80.39009094
|  | 1852 | 80.30968475
|  | 1851 | 80.14192963
|  | 1850 | 80.10902405
|  | 1849 | 80.02931976
|  | 1848 | 80.0362854
|  | 1847 | 79.86380768
|  | 1846 | 79.87905884
|  | 1845 | 79.82436371
|  | 1844 | 79.73110962
|  | 1843 | 79.63405609
|  | 1842 | 79.47455597
|  | 1841 | 79.60157776
|  | 1840 | 79.53208923
|  | 1839 | 79.43245697
|  | 1838 | 79.37783813
|  | 1837 | 79.33724213
|  | 1836 | 79.3032074
|  | 1835 | 79.28018951
|  | 1834 | 79.17569733
|  | 1833 | 79.08631897
|  | 1832 | 79.05167389
|  | 1831 | 78.85421753
|  | 1830 | 78.9998703
|  | 1829 | 78.92861176
|  | 1828 | 78.87350464
|  | 1827 | 78.83694458
|  | 1826 | 78.81510925
|  | 1825 | 78.78078461
|  | 1824 | 78.8867569
|  | 1823 | 78.80982208
|  | 1822 | 78.73571777
|  | 1821 | 78.73999786
|  | 1820 | 78.77540588
|  | 1819 | 78.77059937
|  | 1818 | 78.71150208
|  | 1817 | 78.7016449
|  | 1816 | 78.73731995
|  | 1815 | 78.72255707
|  | 1814 | 78.75486755
|  | 1813 | 78.77268982
|  | 1812 | 78.72116852
|  | 1811 | 78.78773499
|  | 1810 | 78.79798126
|  | 1809 | 78.85407257
|  | 1808 | 78.93743896
|  | 1807 | 78.72946167
|  | 1806 | 78.73483276
|  | 1805 | 78.86277771
|  | 1804 | 78.91989136
|  | 1803 | 78.93076324
|  | 1802 | 78.94504547
|  | 1801 | 78.92346954
|  | 1800 | 78.98363495
|  | 1799 | 78.98992157
|  | 1798 | 78.95653534
|  | 1797 | 79.11734009
|  | 1796 | 79.21375275
|  | 1795 | 79.15576935
|  | 1794 | 79.19124603
|  | 1793 | 79.15647888
|  | 1792 | 79.21697998
|  | 1791 | 79.22816467
|  | 1790 | 79.1984787
|  | 1789 | 79.36992645
|  | 1788 | 79.34187317
|  | 1787 | 79.26598358
|  | 1786 | 79.35115051
|  | 1785 | 79.29421997
|  | 1784 | 79.40472412
|  | 1783 | 79.38506317
|  | 1782 | 79.32498169
|  | 1781 | 79.35373688
|  | 1780 | 79.32770538
|  | 1779 | 79.19561768
|  | 1778 | 79.11476135
|  | 1777 | 79.12332916
|  | 1776 | 79.08335114
|  | 1775 | 79.03405762
|  | 1774 | 79.05558014
|  | 1773 | 78.95294189
|  | 1772 | 78.89737701
|  | 1771 | 78.77674866
|  | 1770 | 78.76199341
|  | 1769 | 78.88063049
|  | 1768 | 78.77793884
|  | 1767 | 78.82901764
|  | 1766 | 78.94926453
|  | 1765 | 78.9335556
|  | 1764 | 78.96498871
|  | 1763 | 79.08462524
|  | 1762 | 79.08048248
|  | 1761 | 79.1071701
|  | 1760 | 79.10372162
|  | 1759 | 79.18982697
|  | 1758 | 79.15857697
|  | 1757 | 79.17459869
|  | 1756 | 79.17049408
|  | 1755 | 79.14836121
|  | 1754 | 79.09815216
|  | 1753 | 78.93533325
|  | 1752 | 78.87922668
|  | 1751 | 78.71485138
|  | 1750 | 78.6614151
|  | 1749 | 78.62219238
|  | 1748 | 78.4418335
|  | 1747 | 78.21664429
|  | 1746 | 78.14093781
|  | 1745 | 77.90858459
|  | 1744 | 77.69298553
|  | 1743 | 77.58061981
|  | 1742 | 77.35881042
|  | 1741 | 77.14260864
|  | 1740 | 77.00119019
|  | 1739 | 76.82046509
|  | 1738 | 76.73561859
|  | 1737 | 76.71149445
|  | 1736 | 76.63764191
|  | 1735 | 76.53163147
|  | 1734 | 76.46419525
|  | 1733 | 76.43270874
|  | 1732 | 76.37687683
|  | 1731 | 76.4523468
|  | 1730 | 76.40538788
|  | 1729 | 76.39009094
|  | 1728 | 76.29122162
|  | 1727 | 76.2244339
|  | 1726 | 76.2044754
|  | 1725 | 75.9981842
|  | 1724 | 76.0930481
|  | 1723 | 75.96109009
|  | 1722 | 75.83737946
|  | 1721 | 75.88069153
|  | 1720 | 75.81338501
|  | 1719 | 75.93764496
|  | 1718 | 75.88929749
|  | 1717 | 76.00365448
|  | 1716 | 76.05142975
|  | 1715 | 76.07929993
|  | 1714 | 76.1161499
|  | 1713 | 76.15167999
|  | 1712 | 75.98440552
|  | 1711 | 76.02809143
|  | 1710 | 75.86508179
|  | 1709 | 75.69352722
|  | 1708 | 75.7308197
|  | 1707 | 75.4618988
|  | 1706 | 75.29780579
|  | 1705 | 75.15812683
|  | 1704 | 74.93938446
|  | 1703 | 74.79837036
|  | 1702 | 74.69469452
|  | 1701 | 74.42789459
|  | 1700 | 74.51573181
|  | 1699 | 74.55528259
|  | 1698 | 74.58635712
|  | 1697 | 74.9160614
|  | 1696 | 75.07810974
|  | 1695 | 75.19174957
|  | 1694 | 75.27786255
|  | 1693 | 75.37080383
|  | 1692 | 75.24194336
|  | 1691 | 75.28913116
|  | 1690 | 75.28505707
|  | 1689 | 75.27693176
|  | 1688 | 75.33837891
|  | 1687 | 75.59243774
|  | 1686 | 75.75038147
|  | 1685 | 76.12296295
|  | 1684 | 76.38069153
|  | 1683 | 76.76567078
|  | 1682 | 76.99314117
|  | 1681 | 77.18785095
|  | 1680 | 77.20939636
|  | 1679 | 77.22991943
|  | 1678 | 77.16286469
|  | 1677 | 76.92391968
|  | 1676 | 76.65888977
|  | 1675 | 76.46499634
|  | 1674 | 76.14437103
|  | 1673 | 75.93345642
|  | 1672 | 75.77269745
|  | 1671 | 75.52845764
|  | 1670 | 75.70152283
|  | 1669 | 75.76820374
|  | 1668 | 75.91202545
|  | 1667 | 76.29878235
|  | 1666 | 76.77649689
|  | 1665 | 77.40383148
|  | 1664 | 78.00882721
|  | 1663 | 78.57798004
|  | 1662 | 79.19979858
|  | 1661 | 79.6282196
|  | 1660 | 80.05543518
|  | 1659 | 80.45941162
|  | 1658 | 80.72680664
|  | 1657 | 81.08319092
|  | 1656 | 81.43139648
|  | 1655 | 81.65815735
|  | 1654 | 81.83972168
|  | 1653 | 81.98864746
|  | 1652 | 82.09443665
|  | 1651 | 82.2609024
|  | 1650 | 82.32764435
|  | 1649 | 82.48823547
|  | 1648 | 82.55478668
|  | 1647 | 82.69029999
|  | 1646 | 82.98601532
|  | 1645 | 83.07402039
|  | 1644 | 83.35249329
|  | 1643 | 83.5688858
|  | 1642 | 83.87494659
|  | 1641 | 83.90359497
|  | 1640 | 84.16848755
|  | 1639 | 84.25856018
|  | 1638 | 84.44368744
|  | 1637 | 84.39461517
|  | 1636 | 84.62612915
|  | 1635 | 84.72032928
|  | 1634 | 84.71835327
|  | 1633 | 84.81996918
|  | 1632 | 84.86139679
|  | 1631 | 85.26016998
|  | 1630 | 85.18797302
|  | 1629 | 85.47145081
|  | 1628 | 85.43409729
|  | 1627 | 85.69029999
|  | 1626 | 85.54612732
|  | 1625 | 85.72279358
|  | 1624 | 85.82457733
|  | 1623 | 85.85743713
|  | 1622 | 85.79047394
|  | 1621 | 85.88644409
|  | 1620 | 85.98667145
|  | 1619 | 86.01747131
|  | 1618 | 86.05064392
|  | 1617 | 86.03809357
|  | 1616 | 86.15161896
|  | 1615 | 86.13656616
|  | 1614 | 86.176651
|  | 1613 | 86.36448669
|  | 1612 | 86.27732086
|  | 1611 | 86.28310394
|  | 1610 | 86.26933289
|  | 1609 | 86.34080505
|  | 1608 | 86.38185883
|  | 1607 | 86.24063873
|  | 1606 | 86.25455475
|  | 1605 | 86.11830139
|  | 1604 | 86.24098206
|  | 1603 | 86.15252686
|  | 1602 | 86.29146576
|  | 1601 | 86.11972046
|  | 1600 | 86.0353241
|  | 1599 | 86.01023865
|  | 1598 | 85.97112274
|  | 1597 | 86.0563736
|  | 1596 | 85.86026764
|  | 1595 | 85.86058807
|  | 1594 | 85.85762024
|  | 1593 | 85.75356293
|  | 1592 | 85.55944824
|  | 1591 | 85.59725189
|  | 1590 | 85.43702698
|  | 1589 | 85.49077606
|  | 1588 | 85.35773468
|  | 1587 | 85.28601837
|  | 1586 | 85.11981201
|  | 1585 | 85.1636734
|  | 1584 | 84.99261475
|  | 1583 | 84.87570953
|  | 1582 | 84.9622345
|  | 1581 | 84.83794403
|  | 1580 | 84.66506958
|  | 1579 | 84.64969635
|  | 1578 | 84.6294632
|  | 1577 | 84.58493805
|  | 1576 | 84.35849762
|  | 1575 | 84.39926147
|  | 1574 | 84.3971405
|  | 1573 | 84.20760345
|  | 1572 | 84.11283875
|  | 1571 | 84.06855774
|  | 1570 | 84.1050415
|  | 1569 | 83.94670105
|  | 1568 | 83.8324585
|  | 1567 | 83.85006714
|  | 1566 | 83.69367218
|  | 1565 | 83.7756958
|  | 1564 | 83.62929535
|  | 1563 | 83.51441956
|  | 1562 | 83.53136444
|  | 1561 | 83.4562912
|  | 1560 | 83.45161438
|  | 1559 | 83.36305237
|  | 1558 | 83.31305695
|  | 1557 | 83.3105011
|  | 1556 | 83.26504517
|  | 1555 | 83.13887787
|  | 1554 | 83.13645935
|  | 1553 | 83.12685394
|  | 1552 | 83.07351685
|  | 1551 | 82.94497681
|  | 1550 | 82.94617462
|  | 1549 | 82.88115692
|  | 1548 | 82.86390686
|  | 1547 | 82.82601166
|  | 1546 | 82.79238129
|  | 1545 | 82.76981354
|  | 1544 | 82.7454071
|  | 1543 | 82.72151947
|  | 1542 | 82.66816711
|  | 1541 | 82.70672607
|  | 1540 | 82.75302124
|  | 1539 | 82.81147766
|  | 1538 | 82.78765106
|  | 1537 | 82.77423859
|  | 1536 | 82.94984436
|  | 1535 | 82.93325043
|  | 1534 | 83.05077362
|  | 1533 | 83.0260849
|  | 1532 | 83.14602661
|  | 1531 | 83.21514893
|  | 1530 | 83.31200409
|  | 1529 | 83.4184494
|  | 1528 | 83.44831085
|  | 1527 | 83.49658966
|  | 1526 | 83.59907532
|  | 1525 | 83.73587799
|  | 1524 | 83.79782104
|  | 1523 | 83.8429184
|  | 1522 | 83.88911438
|  | 1521 | 84.14541626
|  | 1520 | 84.09674072
|  | 1519 | 84.26410675
|  | 1518 | 84.26190186
|  | 1517 | 84.35282135
|  | 1516 | 84.55953979
|  | 1515 | 84.44715118
|  | 1514 | 84.46247864
|  | 1513 | 84.62808228
|  | 1512 | 84.55788422
|  | 1511 | 84.65100861
|  | 1510 | 84.81432343
|  | 1509 | 84.75801086
|  | 1508 | 84.71646118
|  | 1507 | 84.8015976
|  | 1506 | 84.87133789
|  | 1505 | 84.89414215
|  | 1504 | 84.81027985
|  | 1503 | 84.977005
|  | 1502 | 84.94676208
|  | 1501 | 84.92610931
|  | 1500 | 84.86573792
|  | 1499 | 84.9787674
|  | 1498 | 84.79712677
|  | 1497 | 84.83141327
|  | 1496 | 84.82719421
|  | 1495 | 84.87207794
|  | 1494 | 84.80778503
|  | 1493 | 84.68948364
|  | 1492 | 84.69721222
|  | 1491 | 84.5425415
|  | 1490 | 84.6056366
|  | 1489 | 84.5713501
|  | 1488 | 84.5265274
|  | 1487 | 84.44200897
|  | 1486 | 84.393013
|  | 1485 | 84.34670258
|  | 1484 | 84.38124847
|  | 1483 | 84.13813019
|  | 1482 | 84.3119278
|  | 1481 | 84.08384705
|  | 1480 | 83.95773315
|  | 1479 | 83.93089294
|  | 1478 | 83.86154175
|  | 1477 | 83.88566589
|  | 1476 | 83.72750092
|  | 1475 | 83.73513794
|  | 1474 | 83.60733795
|  | 1473 | 83.49068451
|  | 1472 | 83.50479889
|  | 1471 | 83.32662964
|  | 1470 | 83.26301575
|  | 1469 | 83.2408371
|  | 1468 | 83.25200653
|  | 1467 | 83.14035797
|  | 1466 | 83.04782867
|  | 1465 | 82.91529083
|  | 1464 | 82.95850372
|  | 1463 | 82.8646698
|  | 1462 | 82.74834442
|  | 1461 | 82.6743927
|  | 1460 | 82.65225983
|  | 1459 | 82.59490967
|  | 1458 | 82.51289368
|  | 1457 | 82.51670074
|  | 1456 | 82.50545502
|  | 1455 | 82.37224579
|  | 1454 | 82.39294434
|  | 1453 | 82.24666595
|  | 1452 | 82.162323
|  | 1451 | 82.12207031
|  | 1450 | 82.20106506
|  | 1449 | 82.09120178
|  | 1448 | 82.03791046
|  | 1447 | 82.14267731
|  | 1446 | 81.97924805
|  | 1445 | 82.05646515
|  | 1444 | 81.95914459
|  | 1443 | 81.98176575
|  | 1442 | 81.9407196
|  | 1441 | 81.82668304
|  | 1440 | 81.80532837
|  | 1439 | 81.79579163
|  | 1438 | 81.79918671
|  | 1437 | 81.76990509
|  | 1436 | 81.77281952
|  | 1435 | 81.64987183
|  | 1434 | 81.69165802
|  | 1433 | 81.76303864
|  | 1432 | 81.71976471
|  | 1431 | 81.78607178
|  | 1430 | 81.83589935
|  | 1429 | 81.89627075
|  | 1428 | 82.01793671
|  | 1427 | 82.11916351
|  | 1426 | 82.34298706
|  | 1425 | 82.53233337
|  | 1424 | 82.75760651
|  | 1423 | 82.9127655
|  | 1422 | 83.17860413
|  | 1421 | 83.42131042
|  | 1420 | 83.71244812
|  | 1419 | 83.82363129
|  | 1418 | 84.16120911
|  | 1417 | 84.24848938
|  | 1416 | 84.62332153
|  | 1415 | 84.64723969
|  | 1414 | 84.87368011
|  | 1413 | 85.04884338
|  | 1412 | 85.1855011
|  | 1411 | 85.32237244
|  | 1410 | 85.36916351
|  | 1409 | 85.58400726
|  | 1408 | 85.67900085
|  | 1407 | 85.72026825
|  | 1406 | 85.89469147
|  | 1405 | 85.81944275
|  | 1404 | 85.86927032
|  | 1403 | 85.89768219
|  | 1402 | 85.88754272
|  | 1401 | 85.92552185
|  | 1400 | 85.99200439
|  | 1399 | 85.96606445
|  | 1398 | 85.83195496
|  | 1397 | 85.76699066
|  | 1396 | 85.81222534
|  | 1395 | 85.85206604
|  | 1394 | 85.74729156
|  | 1393 | 85.69936371
|  | 1392 | 85.65359497
|  | 1391 | 85.73199463
|  | 1390 | 85.62230682
|  | 1389 | 85.58642578
|  | 1388 | 85.58950043
|  | 1387 | 85.64508057
|  | 1386 | 85.55474854
|  | 1385 | 85.61167908
|  | 1384 | 85.4833374
|  | 1383 | 85.38244629
|  | 1382 | 85.4855957
|  | 1381 | 85.30394745
|  | 1380 | 85.3467865
|  | 1379 | 85.28092194
|  | 1378 | 85.29395294
|  | 1377 | 85.20367432
|  | 1376 | 85.16549683
|  | 1375 | 85.24225616
|  | 1374 | 85.24329376
|  | 1373 | 85.19758606
|  | 1372 | 85.18723297
|  | 1371 | 85.22319794
|  | 1370 | 85.38206482
|  | 1369 | 85.29642487
|  | 1368 | 85.33027649
|  | 1367 | 85.34815979
|  | 1366 | 85.40696716
|  | 1365 | 85.44645691
|  | 1364 | 85.43695068
|  | 1363 | 85.61430359
|  | 1362 | 85.49255371
|  | 1361 | 85.47422028
|  | 1360 | 85.69347382
|  | 1359 | 85.68018341
|  | 1358 | 85.61022949
|  | 1357 | 85.83771515
|  | 1356 | 85.91225433
|  | 1355 | 85.91121674
|  | 1354 | 86.11795807
|  | 1353 | 86.14347839
|  | 1352 | 86.26383972
|  | 1351 | 86.3962326
|  | 1350 | 86.44786072
|  | 1349 | 86.56575775
|  | 1348 | 86.58635712
|  | 1347 | 86.83158112
|  | 1346 | 86.87083435
|  | 1345 | 86.93127441
|  | 1344 | 87.00334167
|  | 1343 | 87.09661102
|  | 1342 | 87.10868073
|  | 1341 | 87.25430298
|  | 1340 | 87.30796814
|  | 1339 | 87.30162048
|  | 1338 | 87.49556732
|  | 1337 | 87.45238495
|  | 1336 | 87.64514923
|  | 1335 | 87.67758942
|  | 1334 | 87.67366791
|  | 1333 | 87.75806427
|  | 1332 | 87.70109558
|  | 1331 | 87.77424622
|  | 1330 | 87.85089874
|  | 1329 | 87.87523651
|  | 1328 | 87.83917236
|  | 1327 | 87.81131744
|  | 1326 | 87.81461334
|  | 1325 | 87.85626221
|  | 1324 | 87.76086426
|  | 1323 | 87.72688293
|  | 1322 | 87.73022461
|  | 1321 | 87.74829102
|  | 1320 | 87.75576782
|  | 1319 | 87.61865234
|  | 1318 | 87.68544769
|  | 1317 | 87.5724411
|  | 1316 | 87.5520401
|  | 1315 | 87.41370392
|  | 1314 | 87.44625092
|  | 1313 | 87.29421234
|  | 1312 | 87.26895905
|  | 1311 | 87.21005249
|  | 1310 | 87.10661316
|  | 1309 | 86.98831177
|  | 1308 | 86.88918304
|  | 1307 | 86.91960907
|  | 1306 | 86.78429413
|  | 1305 | 86.77196503
|  | 1304 | 86.67710114
|  | 1303 | 86.51993561
|  | 1302 | 86.61732483
|  | 1301 | 86.39030457
|  | 1300 | 86.38357544
|  | 1299 | 86.35508728
|  | 1298 | 86.19563293
|  | 1297 | 86.26593018
|  | 1296 | 86.12509155
|  | 1295 | 86.11006927
|  | 1294 | 86.05574036
|  | 1293 | 86.11380768
|  | 1292 | 85.91339874
|  | 1291 | 85.94558716
|  | 1290 | 85.95629883
|  | 1289 | 85.98051453
|  | 1288 | 85.93021393
|  | 1287 | 86.02336121
|  | 1286 | 85.87984467
|  | 1285 | 85.98686218
|  | 1284 | 85.99646759
|  | 1283 | 86.03475952
|  | 1282 | 86.07274628
|  | 1281 | 85.99086761
|  | 1280 | 86.10479736
|  | 1279 | 86.18362427
|  | 1278 | 86.20539093
|  | 1277 | 86.25481415
|  | 1276 | 86.22619629
|  | 1275 | 86.31879425
|  | 1274 | 86.45508575
|  | 1273 | 86.48519897
|  | 1272 | 86.5750885
|  | 1271 | 86.63449097
|  | 1270 | 86.66569519
|  | 1269 | 86.66661835
|  | 1268 | 86.77919769
|  | 1267 | 86.82653809
|  | 1266 | 86.89796448
|  | 1265 | 86.98278809
|  | 1264 | 86.95603943
|  | 1263 | 86.95249939
|  | 1262 | 87.13712311
|  | 1261 | 87.05075836
|  | 1260 | 87.20881653
|  | 1259 | 87.07387543
|  | 1258 | 87.18197632
|  | 1257 | 87.23921967
|  | 1256 | 87.12252045
|  | 1255 | 87.05298615
|  | 1254 | 87.17621613
|  | 1253 | 87.05102539
|  | 1252 | 86.89910126
|  | 1251 | 86.97001648
|  | 1250 | 86.80667877
|  | 1249 | 86.84772491
|  | 1248 | 86.76838684
|  | 1247 | 86.67696381
|  | 1246 | 86.59482574
|  | 1245 | 86.45874023
|  | 1244 | 86.29551697
|  | 1243 | 86.349617
|  | 1242 | 86.21612549
|  | 1241 | 86.15942383
|  | 1240 | 85.98514557
|  | 1239 | 85.92519379
|  | 1238 | 85.79418182
|  | 1237 | 85.68770599
|  | 1236 | 85.60449219
|  | 1235 | 85.43830872
|  | 1234 | 85.35497284
|  | 1233 | 85.23215485
|  | 1232 | 85.24520111
|  | 1231 | 85.18994904
|  | 1230 | 85.12601471
|  | 1229 | 85.00495148
|  | 1228 | 84.96886444
|  | 1227 | 84.91403198
|  | 1226 | 84.85056305
|  | 1225 | 84.83367157
|  | 1224 | 84.75952911
|  | 1223 | 84.69760132
|  | 1222 | 84.83408356
|  | 1221 | 84.76599121
|  | 1220 | 84.79179382
|  | 1219 | 84.72412109
|  | 1218 | 84.71814728
|  | 1217 | 84.72362518
|  | 1216 | 84.85923767
|  | 1215 | 84.87265778
|  | 1214 | 84.92401886
|  | 1213 | 85.04505157
|  | 1212 | 85.03111267
|  | 1211 | 85.1007309
|  | 1210 | 85.07176971
|  | 1209 | 85.16828156
|  | 1208 | 85.29702759
|  | 1207 | 85.27168274
|  | 1206 | 85.39293671
|  | 1205 | 85.36141205
|  | 1204 | 85.45536041
|  | 1203 | 85.44348907
|  | 1202 | 85.46377563
|  | 1201 | 85.48932648
|  | 1200 | 85.49044037
|  | 1199 | 85.4881134
|  | 1198 | 85.45104218
|  | 1197 | 85.37521362
|  | 1196 | 85.37665558
|  | 1195 | 85.35072327
|  | 1194 | 85.24611664
|  | 1193 | 85.239151
|  | 1192 | 85.17822266
|  | 1191 | 85.00006104
|  | 1190 | 84.94036865
|  | 1189 | 84.87465668
|  | 1188 | 84.81039429
|  | 1187 | 84.82154083
|  | 1186 | 84.77310181
|  | 1185 | 84.60402679
|  | 1184 | 84.65251923
|  | 1183 | 84.539505
|  | 1182 | 84.4622879
|  | 1181 | 84.50514984
|  | 1180 | 84.31403351
|  | 1179 | 84.24079895
|  | 1178 | 84.16520691
|  | 1177 | 84.10286713
|  | 1176 | 84.02357483
|  | 1175 | 83.96408844
|  | 1174 | 83.91490173
|  | 1173 | 83.89111328
|  | 1172 | 83.83118439
|  | 1171 | 83.85433197
|  | 1170 | 83.79029846
|  | 1169 | 83.72439575
|  | 1168 | 83.83716583
|  | 1167 | 83.96505737
|  | 1166 | 83.99854279
|  | 1165 | 83.92913055
|  | 1164 | 84.05834961
|  | 1163 | 84.22212982
|  | 1162 | 84.27210999
|  | 1161 | 84.39788818
|  | 1160 | 84.41495514
|  | 1159 | 84.67523193
|  | 1158 | 84.73773956
|  | 1157 | 85.01082611
|  | 1156 | 85.0881424
|  | 1155 | 85.23911285
|  | 1154 | 85.41437531
|  | 1153 | 85.48471069
|  | 1152 | 85.66365051
|  | 1151 | 85.87795258
|  | 1150 | 85.87545776
|  | 1149 | 86.13188171
|  | 1148 | 86.13020325
|  | 1147 | 86.28856659
|  | 1146 | 86.49342346
|  | 1145 | 86.48384857
|  | 1144 | 86.54769897
|  | 1143 | 86.63805389
|  | 1142 | 86.63385773
|  | 1141 | 86.55207062
|  | 1140 | 86.52430725
|  | 1139 | 86.52266693
|  | 1138 | 86.54420471
|  | 1137 | 86.43978119
|  | 1136 | 86.41178894
|  | 1135 | 86.35575104
|  | 1134 | 86.27437592
|  | 1133 | 86.18373871
|  | 1132 | 86.07492828
|  | 1131 | 86.08486938
|  | 1130 | 85.86519623
|  | 1129 | 85.85829926
|  | 1128 | 85.62554932
|  | 1127 | 85.45596313
|  | 1126 | 85.43048859
|  | 1125 | 85.29174042
|  | 1124 | 85.05606079
|  | 1123 | 84.98936462
|  | 1122 | 84.90486908
|  | 1121 | 84.88728333
|  | 1120 | 84.80050659
|  | 1119 | 84.69619751
|  | 1118 | 84.71015167
|  | 1117 | 84.59375763
|  | 1116 | 84.58699799
|  | 1115 | 84.72917938
|  | 1114 | 84.66353607
|  | 1113 | 84.67141724
|  | 1112 | 84.82948303
|  | 1111 | 84.97795105
|  | 1110 | 85.09323883
|  | 1109 | 85.17853546
|  | 1108 | 85.35910034
|  | 1107 | 85.47860718
|  | 1106 | 85.5280304
|  | 1105 | 85.77472687
|  | 1104 | 85.88808441
|  | 1103 | 86.08274841
|  | 1102 | 86.3136673
|  | 1101 | 86.35428619
|  | 1100 | 86.51599121
|  | 1099 | 86.74770355
|  | 1098 | 86.86373138
|  | 1097 | 87.08296204
|  | 1096 | 87.15096283
|  | 1095 | 87.19757843
|  | 1094 | 87.1916275
|  | 1093 | 87.19104004
|  | 1092 | 87.24062347
|  | 1091 | 87.20884705
|  | 1090 | 87.15990448
|  | 1089 | 87.11716461
|  | 1088 | 87.06775665
|  | 1087 | 86.89982605
|  | 1086 | 86.9335022
|  | 1085 | 86.79170227
|  | 1084 | 86.64217377
|  | 1083 | 86.51794434
|  | 1082 | 86.49198151
|  | 1081 | 86.41918182
|  | 1080 | 86.30936432
|  | 1079 | 86.13088989
|  | 1078 | 86.09831238
|  | 1077 | 86.00334167
|  | 1076 | 85.93881989
|  | 1075 | 85.94155884
|  | 1074 | 86.01326752
|  | 1073 | 85.84360504
|  | 1072 | 85.97333527
|  | 1071 | 86.06291199
|  | 1070 | 85.99285126
|  | 1069 | 86.09698486
|  | 1068 | 86.13961029
|  | 1067 | 86.2454071
|  | 1066 | 86.34494781
|  | 1065 | 86.26512909
|  | 1064 | 86.47584534
|  | 1063 | 86.44870758
|  | 1062 | 86.55392456
|  | 1061 | 86.60655975
|  | 1060 | 86.70623779
|  | 1059 | 86.77787018
|  | 1058 | 86.78626251
|  | 1057 | 86.93625641
|  | 1056 | 86.83842468
|  | 1055 | 86.83398438
|  | 1054 | 86.762146
|  | 1053 | 86.84830475
|  | 1052 | 86.75938416
|  | 1051 | 86.74462128
|  | 1050 | 86.89113617
|  | 1049 | 86.70401764
|  | 1048 | 86.66928101
|  | 1047 | 86.83139801
|  | 1046 | 86.80878448
|  | 1045 | 86.72271729
|  | 1044 | 86.8128891
|  | 1043 | 86.92298126
|  | 1042 | 86.95227051
|  | 1041 | 86.85669708
|  | 1040 | 86.87983704
|  | 1039 | 87.00637054
|  | 1038 | 86.85144043
|  | 1037 | 86.98023987
|  | 1036 | 86.84100342
|  | 1035 | 86.63072205
|  | 1034 | 86.70143127
|  | 1033 | 86.41808319
|  | 1032 | 86.26925659
|  | 1031 | 85.93734741
|  | 1030 | 85.73519897
|  | 1029 | 85.36898804
|  | 1028 | 84.96325684
|  | 1027 | 84.54172516
|  | 1026 | 84.12801361
|  | 1025 | 83.64160919
|  | 1024 | 83.1795578
|  | 1023 | 82.65744019
|  | 1022 | 82.30284119
|  | 1021 | 81.7749939
|  | 1020 | 81.49991608
|  | 1019 | 80.99091339
|  | 1018 | 80.64496613
|  | 1017 | 80.32450867
|  | 1016 | 80.00830078
|  | 1015 | 79.91950226
|  | 1014 | 80.06130219
|  | 1013 | 80.36721039
|  | 1012 | 80.77702332
|  | 1011 | 81.51638794
|  | 1010 | 82.61901855
|  | 1009 | 83.88738251
|  | 1008 | 85.29808807
|  | 1007 | 86.13282776
|  | 1006 | 85.48186493
|  | 1005 | 82.12742615
|  | 1004 | 75.37310791
|  | 1003 | 64.82914734
|  | 1002 | 52.14627838
|  | 1001 | 39.30912399
|  | 1000 | 28.39043999
|  | 999 | 20.48944855
|  | 998 | 14.65452194
|  | 997 | 10.73249054
|  | 996 | 7.945645809
|  | 995 | 6.099482059
|  | 994 | 4.736223221
|  | 993 | 3.955983639
|  | 992 | 3.103306532
|  | 991 | 2.416093111
|  | 990 | 1.721839666
|  | 989 | 1.215995431
|  | 988 | 0.8485527635
|  | 987 | 0.5972989798
|  | 986 | 0.4270990789
|  | 985 | 0.3082470298
|  | 984 | 0.2236816287
|  | 983 | 0.1642720997
|  | 982 | 0.1203471124
|  | 981 | 0.08895026147
|  | 980 | 0.06712152809
|  | 979 | 0.0507048741
|  | 978 | 0.03868275508
|  | 977 | 0.02954160236
|  | 976 | 0.02276055329
|  | 975 | 0.0175625924
|  | 974 | 0.01353849471
|  | 973 | 0.01077950746
|  | 972 | 0.00841863919
|  | 971 | 0.00672941329
|  | 970 | 0.005337742157
|  | 969 | 0.004319604486
|  | 968 | 0.003354549408
|  | 967 | 0.002695899224
|  | 966 | 0.002174389549
|  | 965 | 0.00175539148
|  | 964 | 0.001406714204
|  | 963 | 0.001111647463
|  | 962 | 0.0009646901162
|  | 961 | 0.0007430583355
|  | 960 | 0.0006219571806
|  | 959 | 0.0004534228647
|  | 958 | 0.0003322168777
|  | 957 | 0.0002437937364
|  | 956 | 0.0002457850496
|  | 955 | 0.0002368569549
|  | 954 | 0.0001773484546
|  | 953 | 0.0001481545332
|  | 952 | 3.922333053e-05
|  | 951 | 9.072764078e-05
|  | 950 | 3.916299465e-05
|  | 949 | 5.949244587e-05
|  | 948 | 5.559249257e-05
|  | 947 | -4.558462024e-05
|  | 946 | 2.879648264e-06
|  | 945 | -9.575777221e-05
|  | 944 | -3.753425699e-05
|  | 943 | -6.146079977e-05
|  | 942 | -6.259419752e-05
|  | 941 | -7.792373799e-05
|  | 940 | -6.932937708e-07
|  | 939 | -3.890852895e-05
|  | 938 | -1.773464646e-05
|  | 937 | -7.533530152e-05
|  | 936 | -7.565191481e-05
|  | 935 | -0.0001174915815
|  | 934 | -0.000134168411
|  | 933 | -0.0001387302036
|  | 932 | -7.078399358e-05
|  | 931 | -3.908049985e-05
|  | 930 | -0.0001170303221
|  | 929 | -4.140027613e-06
|  | 928 | -0.000139885844
|  | 927 | -9.091763786e-05
|  | 926 | -5.51228768e-05
|  | 925 | 4.981139864e-05
|  | 924 | -0.0001642755815
|  | 923 | -9.490773664e-05
|  | 922 | -0.0001063576783
|  | 921 | -8.276598237e-05
|  | 920 | -0.000125347724
|  | 919 | -0.0001644802687
|  | 918 | -3.787763126e-05
|  | 917 | -1.836160845e-05
|  | 916 | -5.673891064e-05
|  | 915 | -8.550327038e-05
|  | 914 | -0.0001639514085
|  | 913 | -0.0001253177907
|  | 912 | -0.000116409843
|  | 911 | -9.55373107e-05
|  | 910 | -0.0001162928602
|  | 909 | -0.0001684783929
|  | 908 | -3.678158464e-05
|  | 907 | -0.0001589216408
|  | 906 | -6.820525596e-05
|  | 905 | -0.0001156280996
|  | 904 | -0.0001069803402
|  | 903 | -7.60303592e-05
|  | 902 | -9.393361688e-05
|  | 901 | -3.028735955e-05
|  | 900 | -8.980136045e-05
|  | 899 | -0.0001634139771
|  | 898 | -0.0001296004775
|  | 897 | -7.777818246e-05
|  | 896 | -0.0001589516178
|  | 895 | -3.99462042e-05
|  | 894 | -0.0001389588724
|  | 893 | -6.223384116e-05
|  | 892 | -0.0001444480295
|  | 891 | -0.0001896574686
|  | 890 | -0.0001181286134
|  | 889 | -0.0001148891752
|  | 888 | -3.07319242e-05
|  | 887 | -0.0002013406192
|  | 886 | -0.0001721731969
|  | 885 | -0.0001268334454
|  | 884 | -8.216963761e-05
|  | 883 | 2.368620153e-05
|  | 882 | -7.389888924e-05
|  | 881 | -9.991627303e-05
|  | 880 | -0.0001463611843
|  | 879 | -0.0001691038196
|  | 878 | -0.0001587605948
|  | 877 | -0.0002137259289
|  | 876 | -0.0003371583298
|  | 875 | -0.0002032685879
|  | 874 | -0.0002212132968
|  | 873 | -0.0001544699626
|  | 872 | -0.0003042089811
|  | 871 | -0.0003131342819
|  | 870 | -0.0001980797097
|  | 869 | -0.0002786805562
|  | 868 | -0.0003476942657
|  | 867 | -0.0002658960584
|  | 866 | -0.0002850087767
|  | 865 | -0.0003984612704
|  | 864 | -0.000352670846
|  | 863 | -0.000515009393
|  | 862 | -0.0004561670357
|  | 861 | -0.000379789999
|  | 860 | -0.0006902717869
|  | 859 | -0.0005677575245
|  | 858 | -0.0004482678487
|  | 857 | -0.0005837117205
|  | 856 | -0.0005502321874
|  | 855 | -0.0006665792316
|  | 854 | -0.0006352955243
|  | 853 | -0.0005920127733
|  | 852 | -0.0005777872284
|  | 851 | -0.0007893700968
|  | 850 | -0.0006954839337
|  | 849 | -0.0005178867141
|  | 848 | -0.0008286117227
|  | 847 | -0.0007614691858
|  | 846 | -0.0008570216596
|  | 845 | -0.0007424315554
|  | 844 | -0.0007179010427
|  | 843 | -0.0008121362771
|  | 842 | -0.0008102143765
|  | 841 | -0.0008882387192
|  | 840 | -0.0009218591149
|  | 839 | -0.0008801342919
|  | 838 | -0.0008112820797
|  | 837 | -0.0008524906589
|  | 836 | -0.0007740098517
|  | 835 | -0.0007131376769
|  | 834 | -0.0006632133736
|  | 833 | -0.0007693318184
|  | 832 | -0.0008210900705
|  | 831 | -0.0008478554082
|  | 830 | -0.001230156282
|  | 829 | -0.0007119164802
|  | 828 | -0.0009642943041
|  | 827 | -0.0009567989619
|  | 826 | -0.001313882996
|  | 825 | -0.001235500211
|  | 824 | -0.001155122533
|  | 823 | -0.0009895956609
|  | 822 | -0.001120860223
|  | 821 | -0.001334974542
|  | 820 | -0.001175895915
|  | 819 | -0.001378199318
|  | 818 | -0.001397500979
|  | 817 | -0.001404817216
|  | 816 | -0.001496246899
|  | 815 | -0.001325976336
|  | 814 | -0.001978620188
|  | 813 | -0.001708513941
|  | 812 | -0.001570110209
|  | 811 | -0.00121927436
|  | 810 | -0.001437807688
|  | 809 | -0.001480639097
|  | 808 | -0.001976787578
|  | 807 | -0.001675798791
|  | 806 | -0.001191153075
|  | 805 | -0.00127590145
|  | 804 | -0.001587075181
|  | 803 | -0.001867400017
|  | 802 | -0.001546787797
|  | 801 | -0.001422082889
|  | 800 | -0.001967265038
|  | 799 | -1.482932475e-06
|  | 798 | 4.766425263e-06
|  | 797 | 1.354302731e-05
|  | 796 | 6.274687166e-06
|  | 795 | 1.772632913e-06
|  | 794 | 2.069901484e-06
|  | 793 | -1.311049004e-06
|  | 792 | 1.945756594e-05
|  | 791 | 9.41630617e-07
|  | 790 | -3.57806789e-06
|  | 789 | -2.32927232e-06
|  | 788 | 4.002714832e-06
|  | 787 | 7.939243915e-06
|  | 786 | 3.823638053e-06
|  | 785 | 4.476891718e-06
|  | 784 | -2.167924549e-06
|  | 783 | -1.911641448e-06
|  | 782 | 8.340048225e-06
|  | 781 | 1.917066584e-06
|  | 780 | 2.522401928e-06
|  | 779 | 1.83823056e-06
|  | 778 | 1.427866096e-06
|  | 777 | 1.634214823e-05
|  | 776 | 6.549852856e-07
|  | 775 | 5.672490715e-06
|  | 774 | -3.619186828e-06
|  | 773 | 5.259883892e-06
|  | 772 | 9.763590242e-06
|  | 771 | -2.243543122e-06
|  | 770 | 2.319943178e-06
|  | 769 | -5.997922017e-06
|  | 768 | 1.968146171e-05
|  | 767 | -1.171653025e-06
|  | 766 | -3.276735242e-06
|  | 765 | 1.316647376e-05
|  | 764 | -3.443977903e-06
|  | 763 | 1.014468307e-05
|  | 762 | -3.685674073e-06
|  | 761 | -6.504740782e-07
|  | 760 | 7.224159617e-06
|  | 759 | -1.673873271e-06
|  | 758 | 1.211457766e-05
|  | 757 | -5.692504601e-06
|  | 756 | -3.644958724e-06
|  | 755 | 3.2570847e-07
|  | 754 | -1.828528298e-06
|  | 753 | 1.270768462e-05
|  | 752 | -4.437698067e-07
|  | 751 | -2.309289584e-06
|  | 750 | 6.239737104e-06
|  | 749 | 2.001648318e-05
|  | 748 | 7.934635505e-06
|  | 747 | 2.56596104e-06
|  | 746 | -2.464298177e-06
|  | 745 | 1.506910507e-06
|  | 744 | 1.261110719e-05
|  | 743 | 6.671141364e-07
|  | 742 | 9.323887753e-06
|  | 741 | 3.225609646e-07
|  | 740 | 1.201507621e-05
|  | 739 | -8.354905958e-07
|  | 738 | -5.864033483e-06
|  | 737 | 1.907675141e-06
|  | 736 | 6.453329661e-06
|  | 735 | 1.432069712e-05
|  | 734 | -1.125657491e-06
|  | 733 | -3.830077276e-06
|  | 732 | 4.493390406e-06
|  | 731 | 1.515344047e-05
|  | 730 | -6.303855571e-06
|  | 729 | -1.092985713e-06
|  | 728 | -3.948986773e-07
|  | 727 | 1.219112164e-05
|  | 726 | -6.129572284e-06
|  | 725 | 1.991124918e-06
|  | 724 | 1.403593274e-06
|  | 723 | 3.00758893e-06
|  | 722 | 3.544814535e-05
|  | 721 | 4.195285146e-05
|  | 720 | 4.574908235e-05
|  | 719 | 2.341067557e-05
|  | 718 | 1.175159468e-05
|  | 717 | 6.101426152e-06
|  | 716 | 6.109870355e-06
|  | 715 | 7.335263945e-06
|  | 714 | 1.470578718e-05
|  | 713 | -2.279292175e-06
|  | 712 | 5.92688275e-06
|  | 711 | 6.095431218e-06
|  | 710 | 1.252247966e-05
|  | 709 | 8.145784705e-06
|  | 708 | 1.575379247e-05
|  | 707 | 2.207041325e-05
|  | 706 | 7.802516484e-05
|  | 705 | 0.0001822407503
|  | 704 | 0.0003769971954
|  | 703 | 0.0004220873816
|  | 702 | 0.000275834318
|  | 701 | 0.0001600922405
|  | 700 | 0.0001162739063
|  | 699 | 0.0001330098166
|  | 698 | 0.0001594951609
|  | 697 | 0.0002696572046
|  | 696 | 0.0004174432543
|  | 695 | 0.0004127001448
|  | 694 | 0.0002688164241
|  | 693 | 0.0001388260716
|  | 692 | 6.745200517e-05
|  | 691 | 3.987321543e-05
|  | 690 | 2.449393651e-05
|  | 689 | 3.183848821e-05
|  | 688 | 1.621764568e-05
|  | 687 | 1.685043389e-05
|  | 686 | 2.663002124e-05
|  | 685 | 1.533196155e-05
|  | 684 | 1.047433034e-05
|  | 683 | 3.010146065e-05
|  | 682 | 2.698855678e-05
|  | 681 | 2.951609531e-05
|  | 680 | 7.042888319e-05
|  | 679 | 0.0001064012176
|  | 678 | 0.000177548005
|  | 677 | 0.0002075296361
|  | 676 | 0.0001512540912
|  | 675 | 8.182567399e-05
|  | 674 | 3.873006426e-05
|  | 673 | 3.573182039e-05
|  | 672 | 1.881414028e-05
|  | 671 | 1.650375634e-05
|  | 670 | 1.654776861e-05
|  | 669 | 9.459961802e-06
|  | 668 | 2.130746543e-05
|  | 667 | 1.433805573e-05
|  | 666 | 1.656549648e-05
|  | 665 | 2.18409059e-05
|  | 664 | 2.811711602e-05
|  | 663 | 3.783829015e-05
|  | 662 | 7.845967775e-05
|  | 661 | 9.315500938e-05
|  | 660 | 0.0001022481592
|  | 659 | 7.422052295e-05
|  | 658 | 4.353138502e-05
|  | 657 | 2.919429971e-05
|  | 656 | 1.796019205e-05
|  | 655 | 8.577985682e-06
|  | 654 | 1.237688866e-05
|  | 653 | 9.307823348e-06
|  | 652 | 8.983643966e-06
|  | 651 | 9.88417105e-06
|  | 650 | 5.449871423e-06
|  | 649 | 7.080000614e-06
|  | 648 | 1.125287781e-05
|  | 647 | 1.494354638e-05
|  | 646 | 1.429955319e-05
|  | 645 | 1.626017365e-05
|  | 644 | 3.658999049e-05
|  | 643 | 4.074495155e-05
|  | 642 | 3.505296263e-05
|  | 641 | 2.503821815e-05
|  | 640 | 1.90641822e-05
|  | 639 | 2.559628001e-06
|  | 638 | 2.932137022e-06
|  | 637 | 8.598000932e-06
|  | 636 | 9.971495274e-06
|  | 635 | 6.87283773e-06
|  | 634 | 7.292741429e-06
|  | 633 | 3.806867653e-06
|  | 632 | 3.23626773e-06
|  | 631 | 6.698748166e-06
|  | 630 | 9.431986655e-06
|  | 629 | 1.349354352e-05
|  | 628 | 1.723743844e-05
|  | 627 | 1.650676131e-05
|  | 626 | 2.353699529e-05
|  | 625 | 1.344905377e-05
|  | 624 | 8.928304851e-06
|  | 623 | 8.906159565e-06
|  | 622 | -1.417134627e-06
|  | 621 | 5.815129498e-06
|  | 620 | 6.838903573e-06
|  | 619 | 2.104886931e-07
|  | 618 | 1.070830422e-05
|  | 617 | -7.886836784e-07
|  | 616 | 8.365637768e-06
|  | 615 | 1.410787036e-06
|  | 614 | 7.90094964e-06
|  | 613 | 8.196902854e-06
|  | 612 | 1.494427397e-05
|  | 611 | 7.030572306e-06
|  | 610 | 9.708859579e-06
|  | 609 | 8.271404113e-06
|  | 608 | 3.236772955e-06
|  | 607 | 5.664032088e-08
|  | 606 | -2.051952379e-06
|  | 605 | 8.16083957e-06
|  | 604 | 5.382301424e-06
|  | 603 | 3.360662504e-06
|  | 602 | 9.176498679e-06
|  | 601 | -3.711122872e-06
|  | 600 | 8.785360478e-06
|  | 599 | 2.993469025e-06
|  | 598 | -5.02608782e-06
|  | 597 | 5.141715064e-06
|  | 596 | 6.21318668e-06
|  | 595 | -4.802358944e-06
|  | 594 | -2.367130207e-07
|  | 593 | -8.163950042e-06
|  | 592 | 1.673475936e-06
|  | 591 | 2.287129519e-06
|  | 590 | -1.572553811e-05
|  | 589 | -3.823350198e-06
|  | 588 | -8.958383546e-07
|  | 587 | -1.06585876e-05
|  | 586 | -2.881968612e-06
|  | 585 | 7.851799637e-06
|  | 584 | -5.551205504e-06
|  | 583 | 8.081056876e-06
|  | 582 | 2.032753855e-06
|  | 581 | 2.230403879e-06
|  | 580 | -4.721244295e-06
|  | 579 | -3.233918733e-06
|  | 578 | 4.563079983e-06
|  | 577 | 2.326880349e-06
|  | 576 | -1.262216188e-06
|  | 575 | 2.19277311e-07
|  | 574 | -9.144362593e-06
|  | 573 | -3.548753511e-06
|  | 572 | 6.618422958e-06
|  | 571 | 9.102860759e-07
|  | 570 | -1.15588557e-06
|  | 569 | -4.82436144e-06
|  | 568 | 9.284688531e-06
|  | 567 | -1.81567259e-06
|  | 566 | 1.970667881e-06
|  | 565 | -1.59063859e-06
|  | 564 | 6.227309314e-06
|  | 563 | -3.474685172e-06
|  | 562 | 3.808473593e-06
|  | 561 | 3.046995289e-06
|  | 560 | -2.998742445e-07
|  | 559 | 3.442069101e-06
|  | 558 | 5.451573998e-06
|  | 557 | 3.131567837e-06
|  | 556 | 2.529871836e-06
|  | 555 | 3.719179176e-06
|  | 554 | -3.334991561e-06
|  | 553 | 7.833033123e-06
|  | 552 | 1.434545425e-06
|  | 551 | -8.485495755e-07
|  | 550 | 3.733647645e-06
|  | 549 | -3.539127533e-07
|  | 548 | 1.176189016e-05
|  | 547 | 1.627992674e-06
|  | 546 | 4.342169291e-07
|  | 545 | 6.907565421e-06
|  | 544 | -1.66633447e-06
|  | 543 | 6.640508445e-07
|  | 542 | 1.312031782e-05
|  | 541 | -1.534297894e-06
|  | 540 | 5.565630545e-06
|  | 539 | -1.105235924e-06
|  | 538 | -1.466956292e-06
|  | 537 | 2.809548505e-06
|  | 536 | 5.487041108e-06
|  | 535 | 4.450615734e-07
|  | 534 | 1.045044087e-06
|  | 533 | 5.487416956e-07
|  | 532 | 3.808023848e-06
|  | 531 | 1.436474008e-06
|  | 530 | 1.69989778e-06
|  | 529 | 3.96177029e-06
|  | 528 | -1.878220019e-06
|  | 527 | 9.739476354e-07
|  | 526 | 4.632070159e-06
|  | 525 | -3.086183369e-06
|  | 524 | 7.870547961e-06
|  | 523 | 1.12563157e-06
|  | 522 | -1.371167741e-06
|  | 521 | -2.868614956e-06
|  | 520 | -8.396129374e-07
|  | 519 | 3.472056051e-06
|  | 518 | 6.761907798e-07
|  | 517 | 4.361154424e-06
|  | 516 | 2.007414878e-06
|  | 515 | 6.006603599e-06
|  | 514 | 3.424467195e-06
|  | 513 | -1.201251052e-06
|  | 512 | 5.86636861e-06
|  | 511 | 2.375876647e-06
|  | 510 | 1.000379507e-05
|  | 509 | 1.2988815e-07
|  | 508 | -1.362111675e-06
|  | 507 | 7.405873248e-08
|  | 506 | 2.43187651e-06
|  | 505 | -5.72401359e-06
|  | 504 | 7.267261481e-06
|  | 503 | 9.516189493e-06
|  | 502 | -3.596504143e-07
|  | 501 | 5.654337656e-06
|  | 500 | -3.026305876e-06
|  | 499 | -2.131474048e-06
|  | 498 | 5.729016721e-06
|  | 497 | 3.120953807e-07
|  | 496 | 5.890041393e-06
|  | 495 | 1.418781892e-07
|  | 494 | -2.70141004e-06
|  | 493 | 4.889684988e-06
|  | 492 | -2.011993502e-06
|  | 491 | -1.364543891e-06
|  | 490 | -1.679307161e-06
|  | 489 | -3.845722404e-06
|  | 488 | 6.49522292e-07
|  | 487 | -1.046715511e-06
|  | 486 | -6.355565347e-06
|  | 485 | 1.851159595e-06
|  | 484 | -2.702540087e-06
|  | 483 | 2.709085265e-06
|  | 482 | -6.012121503e-06
|  | 481 | -1.301654606e-06
|  | 480 | 1.70326166e-06
|  | 479 | 2.639412287e-06
|  | 478 | 7.427632227e-06
|  | 477 | -3.794082204e-06
|  | 476 | -3.464623148e-07
|  | 475 | 3.073118023e-06
|  | 474 | -2.720439625e-06
|  | 473 | 7.45806858e-07
|  | 472 | 5.963296189e-06
|  | 471 | 5.655750783e-07
|  | 470 | 3.131359279e-07
|  | 469 | 2.329540621e-06
|  | 468 | 9.135155778e-07
|  | 467 | 6.231597581e-06
|  | 466 | 5.632959073e-06
|  | 465 | 1.466324534e-06
|  | 464 | 4.449870175e-06
|  | 463 | -9.647426396e-07
|  | 462 | 1.667917218e-06
|  | 461 | -1.311985329e-06
|  | 460 | 1.778794854e-06
|  | 459 | 5.568102551e-06
|  | 458 | 5.002858416e-06
|  | 457 | 1.942279823e-06
|  | 456 | 1.535870979e-06
|  | 455 | 1.885823622e-06
|  | 454 | 8.945588888e-06
|  | 453 | 1.584638767e-06
|  | 452 | -1.719420311e-06
|  | 451 | 8.358287232e-06
|  | 450 | 3.557713399e-06
|  | 449 | 6.405269232e-06
|  | 448 | -1.401453846e-05
|  | 447 | 1.767213575e-06
|  | 446 | 2.416070629e-06
|  | 445 | 3.759224398e-07
|  | 444 | -6.80525261e-07
|  | 443 | -7.789899428e-07
|  | 442 | 1.602401085e-06
|  | 441 | -6.453377409e-06
|  | 440 | -2.90822868e-06
|  | 439 | -5.474059435e-06
|  | 438 | 1.077500201e-06
|  | 437 | -2.744537824e-06
|  | 436 | 1.908277227e-06
|  | 435 | -1.291004992e-05
|  | 434 | 3.694029601e-06
|  | 433 | 3.507966539e-06
|  | 432 | 2.747656254e-06
|  | 431 | -7.378485861e-06
|  | 430 | 5.461683486e-06
|  | 429 | 9.732411854e-08
|  | 428 | 6.781342563e-06
|  | 427 | -9.757693988e-06
|  | 426 | 5.139283985e-06
|  | 425 | 4.845772764e-06
|  | 424 | -1.282249559e-05
|  | 423 | 2.037735385e-06
|  | 422 | 7.912281035e-06
|  | 421 | -2.642128266e-06
|  | 420 | -9.582974599e-06
|  | 419 | -8.063034898e-07
|  | 418 | -4.189346328e-06
|  | 417 | -5.455978226e-06
|  | 416 | 4.992767572e-06
|  | 415 | -1.469362815e-06
|  | 414 | -1.46981165e-06
|  | 413 | -8.661819265e-06
|  | 412 | -3.746938773e-06
|  | 411 | 4.436742984e-06
|  | 410 | 3.462460199e-06
|  | 409 | -2.676912118e-06
|  | 408 | -7.603150607e-06
|  | 407 | 4.138423719e-06
|  | 406 | 5.87477507e-06
|  | 405 | 2.34377876e-06
|  | 404 | -1.007026458e-05
|  | 403 | -1.9784909e-06
|  | 402 | -5.303301805e-06
|  | 401 | 4.53225357e-06
|  | 400 | 4.973540854e-06
|  | 399 | -1.60986292e-05
|  | 398 | 2.202003543e-06
|  | 397 | 3.533305517e-06
|  | 396 | 4.895108759e-06
|  | 395 | -4.038158295e-06
|  | 394 | -1.897858738e-06
|  | 393 | 5.657374459e-06
|  | 392 | 3.824498833e-07
|  | 391 | 4.213384273e-06
|  | 390 | 6.258100257e-06
|  | 389 | -4.1571152e-06
|  | 388 | -2.830021458e-06
|  | 387 | 1.206497359e-06
|  | 386 | 5.489702289e-06
|  | 385 | 1.954740128e-06
|  | 384 | 4.258230547e-06
|  | 383 | -6.902134828e-06
|  | 382 | -1.021756546e-07
|  | 381 | 2.576047109e-06
|  | 380 | -3.978293989e-06
|  | 379 | -6.679323405e-08
|  | 378 | 1.540441531e-06
|  | 377 | -6.613945516e-06
|  | 376 | -1.537822641e-06
|  | 375 | 3.886633749e-06
|  | 374 | -6.808542707e-07
|  | 373 | -7.207998465e-07
|  | 372 | 6.315230166e-06
|  | 371 | -1.012724169e-05
|  | 370 | 3.007427949e-06
|  | 369 | 2.723517809e-06
|  | 368 | -3.258867309e-06
|  | 367 | -6.373581073e-06
|  | 366 | 2.431067514e-06
|  | 365 | 4.854760391e-06
|  | 364 | 1.195362802e-05
|  | 363 | -1.524637719e-05
|  | 362 | 1.277244678e-06
|  | 361 | 3.204228051e-06
|  | 360 | -1.694351522e-05
|  | 359 | 5.327941835e-06
|  | 358 | -1.518664885e-05
|  | 357 | 4.406942935e-06
|  | 356 | -1.422533842e-06
|  | 355 | -9.855441022e-06
|  | 354 | 1.002813769e-05
|  | 353 | -1.016731767e-05
|  | 352 | 2.47423236e-06
|  | 351 | 4.835816071e-06
|  | 350 | -9.203941772e-06
|  | 349 | -0.000143558369
|  | 348 | -3.403788924e-06
|  | 347 | 6.7479873e-06
|  | 346 | 9.430634236e-06
|  | 345 | -2.412627509e-06
|  | 344 | -8.412765965e-06
|  | 343 | 9.349036191e-06
|  | 342 | 1.548630451e-07
|  | 341 | -8.964618246e-06
|  | 340 | 1.449664069e-05
|  | 339 | 7.979919246e-06
|  | 338 | 2.971262438e-05
|  | 337 | -2.491999339e-06
|  | 336 | 1.093276978e-06
|  | 335 | 4.350810741e-06
|  | 334 | 3.575591109e-06
|  | 333 | 6.022084108e-06
|  | 332 | 1.649206934e-05
|  | 331 | -3.617858056e-06
|  | 330 | -2.654536956e-06
|  | 329 | 2.104348823e-05
|  | 328 | 9.334379683e-06
|  | 327 | 6.932096312e-06
|  | 326 | 6.624039088e-06
|  | 325 | 3.510397073e-05
|  | 324 | 7.59298382e-06
|  | 323 | 2.457333039e-06
|  | 322 | 8.093783435e-06
|  | 321 | 1.47607534e-06
|  | 320 | 1.88833219e-05
|  | 319 | -1.528734515e-06
|  | 318 | -1.747475977e-07
|  | 317 | 9.670737199e-06
|  | 316 | -4.774465651e-06
|  | 315 | 2.432102519e-05
|  | 314 | 9.816400052e-06
|  | 313 | -7.018616088e-07
|  | 312 | 6.122259947e-06
|  | 311 | 1.897500852e-06
|  | 310 | 1.952215143e-06
|  | 309 | 2.812902494e-05
|  | 308 | 1.026880454e-05
|  | 307 | 7.054409707e-06
|  | 306 | 8.998586054e-06
|  | 305 | 1.807470289e-05
|  | 304 | 1.63513289e-06
|  | 303 | 4.508984603e-06
|  | 302 | 2.502780444e-05
|  | 301 | 1.166909897e-05
|  | 300 | 1.017149407e-05
|  | 299 | 1.813216295e-05
|  | 298 | 4.891074695e-06
|  | 297 | 1.660522685e-05
|  | 296 | 5.654549113e-06
|  | 295 | 1.195652021e-05
|  | 294 | 2.240595677e-05
|  | 293 | 6.772627785e-06
|  | 292 | 5.109582617e-06
|  | 291 | 2.454220885e-05
|  | 290 | 7.733353414e-06
|  | 289 | 1.761705062e-05
|  | 288 | 3.901513082e-06
|  | 287 | 7.678748261e-06
|  | 286 | 1.909829916e-05
|  | 285 | 9.773352758e-06
|  | 284 | 8.607135896e-06
|  | 283 | 1.356604844e-05
|  | 282 | 3.492609494e-06
|  | 281 | -1.086796374e-06
|  | 280 | 1.378553952e-05
|  | 279 | 8.344065463e-06
|  | 278 | 6.992816452e-06
|  | 277 | 9.172494174e-06
|  | 276 | 1.109423465e-05
|  | 275 | 2.665914735e-06
|  | 274 | 1.056858309e-05
|  | 273 | 1.965428964e-05
|  | 272 | 7.221699889e-06
|  | 271 | 6.400566235e-06
|  | 270 | 1.879006595e-05
|  | 269 | 7.74972159e-06
|  | 268 | 1.92265943e-05
|  | 267 | 1.288225917e-06
|  | 266 | 8.683935448e-06
|  | 265 | 3.741229875e-06
|  | 264 | 1.584899655e-05
|  | 263 | 7.743608876e-06
|  | 262 | -9.526955864e-07
|  | 261 | 1.039768631e-05
|  | 260 | 9.814798432e-06
|  | 259 | -1.885342158e-06
|  | 258 | 1.19540673e-05
|  | 257 | -2.828800461e-06
|  | 256 | 1.362856074e-05
|  | 255 | 1.382201276e-06
|  | 254 | 9.035202311e-06
|  | 253 | 1.148288993e-05
|  | 252 | 1.623420872e-06
|  | 251 | 6.192248293e-06
|  | 250 | 1.380556569e-05
|  | 249 | 9.355708244e-06
|  | 248 | 5.237263849e-06
|  | 247 | 1.921114381e-05
|  | 246 | 3.69885538e-06
|  | 245 | 5.35695699e-06
|  | 244 | 7.420208021e-07
|  | 243 | 1.28296615e-05
|  | 242 | 9.328436136e-06
|  | 241 | -1.158726946e-06
|  | 240 | 9.961119758e-06
|  | 239 | 2.889079724e-06
|  | 238 | 1.693761078e-05
|  | 237 | 1.489883107e-05
|  | 236 | 1.089705074e-05
|  | 235 | 4.423800874e-06
|  | 234 | 1.128588701e-05
|  | 233 | 1.032575165e-05
|  | 232 | 4.1129897e-06
|  | 231 | 5.665059689e-06
|  | 230 | 6.079902505e-06
|  | 229 | 9.282185601e-06
|  | 228 | 9.922592653e-06
|  | 227 | 5.260396392e-06
|  | 226 | 7.263853604e-06
|  | 225 | 1.045100589e-06
|  | 224 | 6.365817626e-06
|  | 223 | -6.394074035e-07
|  | 222 | -4.446121238e-06
|  | 221 | 7.132233804e-06
|  | 220 | 1.118555338e-05
|  | 219 | -8.250055544e-06
|  | 218 | 1.207846617e-05
|  | 217 | -1.83185e-06
|  | 216 | -5.783128927e-06
|  | 215 | 7.304070095e-07
|  | 214 | -7.88907164e-06
|  | 213 | 1.085681015e-05
|  | 212 | 8.306197401e-07
|  | 211 | -8.261647054e-06
|  | 210 | 8.195100236e-06
|  | 209 | -1.28073907e-05
|  | 208 | -7.397150512e-06
|  | 207 | -3.138051738e-07
|  | 206 | -6.606379884e-06
|  | 205 | -2.758049959e-06
|  | 204 | -8.255269677e-06
|  | 203 | -1.982044978e-06
|  | 202 | -2.729392236e-06
|  | 201 | -1.857851385e-05
|  | 200 | -8.58421663e-06