## Transmission Data
|  | Wavelength (nm) | % Transmission
|  | 2600 | 61.89388657
|  | 2599 | 61.8271637
|  | 2598 | 61.72644424
|  | 2597 | 61.54703522
Product Raw Data |  | 2596 | 61.5182991
Ø1" (Ø25.4 mm) Longpass Filter, Cut-On Wavelength: 1050 nm |  | 2595 | 61.42884445
|  | 2594 | 61.19729996
Item # | FEL1050 | 2593 | 61.16361618
DISCLAIMER: The data presented here are typical. Slight variations in performance data will occur from lot to lot. Please contact Technical Support with any questions regarding the use or reliability of this data. |  | 2592 | 60.97753143
|  | 2591 | 60.87903214
|  | 2590 | 60.70833206
|  | 2589 | 60.57261658
|  | 2588 | 60.38205719
|  | 2587 | 60.27554321
|  | 2586 | 60.0318985
|  | 2585 | 59.78890228
|  | 2584 | 59.67485428
|  | 2583 | 59.59060669
|  | 2582 | 59.41656113
|  | 2581 | 59.24815369
|  | 2580 | 59.19142532
|  | 2579 | 59.10135651
|  | 2578 | 58.96799088
|  | 2577 | 58.94254303
|  | 2576 | 58.94374084
|  | 2575 | 58.90748596
|  | 2574 | 58.8380394
|  | 2573 | 58.86996841
|  | 2572 | 58.84360504
|  | 2571 | 58.83174515
|  | 2570 | 58.7801857
|  | 2569 | 58.72959518
|  | 2568 | 58.7550087
|  | 2567 | 58.63199234
|  | 2566 | 58.62948227
|  | 2565 | 58.52015686
|  | 2564 | 58.51075745
|  | 2563 | 58.42218399
|  | 2562 | 58.47649002
|  | 2561 | 58.38762665
|  | 2560 | 58.32921982
|  | 2559 | 58.40011978
|  | 2558 | 58.36216354
|  | 2557 | 58.31114197
|  | 2556 | 58.29219055
|  | 2555 | 58.2822876
|  | 2554 | 58.32072449
|  | 2553 | 58.25009155
|  | 2552 | 58.28429031
|  | 2551 | 58.29583359
|  | 2550 | 58.32713699
|  | 2549 | 58.39601135
|  | 2548 | 58.46129608
|  | 2547 | 58.49377441
|  | 2546 | 58.49177933
|  | 2545 | 58.42930603
|  | 2544 | 58.43464279
|  | 2543 | 58.41640091
|  | 2542 | 58.4817009
|  | 2541 | 58.3558197
|  | 2540 | 58.32509232
|  | 2539 | 58.24853134
|  | 2538 | 58.22013092
|  | 2537 | 58.03630829
|  | 2536 | 58.07355118
|  | 2535 | 57.85084915
|  | 2534 | 57.811409
|  | 2533 | 57.62434769
|  | 2532 | 57.61061859
|  | 2531 | 57.31839371
|  | 2530 | 57.14766312
|  | 2529 | 57.00524902
|  | 2528 | 56.79969025
|  | 2527 | 56.6180954
|  | 2526 | 56.46714401
|  | 2525 | 56.23929596
|  | 2524 | 56.08092117
|  | 2523 | 55.87565994
|  | 2522 | 55.71826172
|  | 2521 | 55.52852631
|  | 2520 | 55.34604263
|  | 2519 | 55.22901535
|  | 2518 | 55.06338501
|  | 2517 | 54.90664291
|  | 2516 | 54.79364395
|  | 2515 | 54.72574997
|  | 2514 | 54.55408096
|  | 2513 | 54.55900955
|  | 2512 | 54.55340576
|  | 2511 | 54.56134033
|  | 2510 | 54.48793793
|  | 2509 | 54.66052246
|  | 2508 | 54.64835358
|  | 2507 | 54.66703033
|  | 2506 | 54.74560928
|  | 2505 | 54.88286591
|  | 2504 | 54.93481064
|  | 2503 | 55.03336334
|  | 2502 | 55.18032455
|  | 2501 | 55.26503372
|  | 2500 | 55.34548187
|  | 2499 | 55.50122833
|  | 2498 | 55.51518631
|  | 2497 | 55.49868774
|  | 2496 | 55.64920807
|  | 2495 | 55.7427597
|  | 2494 | 55.75685501
|  | 2493 | 55.81355667
|  | 2492 | 55.92266464
|  | 2491 | 55.95510483
|  | 2490 | 55.9125824
|  | 2489 | 55.9706192
|  | 2488 | 56.08095551
|  | 2487 | 56.10106659
|  | 2486 | 56.15770721
|  | 2485 | 56.17071915
|  | 2484 | 56.19488525
|  | 2483 | 56.20427704
|  | 2482 | 56.11888885
|  | 2481 | 55.96557236
|  | 2480 | 55.90327835
|  | 2479 | 55.75290298
|  | 2478 | 55.52473068
|  | 2477 | 55.25366592
|  | 2476 | 54.93159866
|  | 2475 | 54.62915421
|  | 2474 | 54.27501678
|  | 2473 | 53.92076492
|  | 2472 | 53.50262451
|  | 2471 | 53.11144638
|  | 2470 | 52.69239426
|  | 2469 | 52.25803757
|  | 2468 | 51.7223053
|  | 2467 | 51.35919952
|  | 2466 | 50.99134445
|  | 2465 | 50.61061478
|  | 2464 | 50.28411102
|  | 2463 | 50.13381195
|  | 2462 | 50.04244995
|  | 2461 | 49.98022461
|  | 2460 | 50.1117897
|  | 2459 | 50.24625778
|  | 2458 | 50.52285004
|  | 2457 | 50.83094788
|  | 2456 | 51.15917206
|  | 2455 | 51.55617142
|  | 2454 | 51.94548798
|  | 2453 | 52.36571884
|  | 2452 | 52.79018402
|  | 2451 | 53.21102142
|  | 2450 | 53.69831467
|  | 2449 | 54.11736298
|  | 2448 | 54.59922409
|  | 2447 | 55.16896057
|  | 2446 | 55.49542999
|  | 2445 | 56.06134033
|  | 2444 | 56.4801712
|  | 2443 | 56.93310547
|  | 2442 | 57.32485199
|  | 2441 | 57.81060028
|  | 2440 | 58.08935165
|  | 2439 | 58.39868927
|  | 2438 | 58.67447281
|  | 2437 | 58.95626068
|  | 2436 | 59.0762558
|  | 2435 | 59.3152771
|  | 2434 | 59.5201416
|  | 2433 | 59.55307388
|  | 2432 | 59.71127701
|  | 2431 | 59.86550903
|  | 2430 | 59.83866882
|  | 2429 | 59.96252441
|  | 2428 | 60.04737473
|  | 2427 | 60.00234604
|  | 2426 | 59.94742584
|  | 2425 | 60.01785278
|  | 2424 | 59.97210312
|  | 2423 | 60.05035019
|  | 2422 | 59.98246002
|  | 2421 | 59.93524933
|  | 2420 | 59.86464691
|  | 2419 | 59.88274765
|  | 2418 | 59.78481674
|  | 2417 | 59.70848846
|  | 2416 | 59.63113403
|  | 2415 | 59.49538803
|  | 2414 | 59.3420105
|  | 2413 | 59.23952484
|  | 2412 | 59.15043259
|  | 2411 | 58.81616592
|  | 2410 | 58.70351791
|  | 2409 | 58.50265121
|  | 2408 | 58.27272034
|  | 2407 | 58.11720657
|  | 2406 | 58.00204849
|  | 2405 | 57.76435852
|  | 2404 | 57.63512421
|  | 2403 | 57.67160797
|  | 2402 | 57.46009445
|  | 2401 | 57.47158432
|  | 2400 | 57.60094452
|  | 2399 | 57.55697632
|  | 2398 | 57.6336441
|  | 2397 | 57.82335281
|  | 2396 | 57.86408615
|  | 2395 | 57.9162941
|  | 2394 | 58.02378845
|  | 2393 | 58.10448456
|  | 2392 | 58.14633179
|  | 2391 | 58.32645798
|  | 2390 | 58.35081863
|  | 2389 | 58.45900726
|  | 2388 | 58.5512886
|  | 2387 | 58.62887955
|  | 2386 | 58.63686371
|  | 2385 | 58.79921341
|  | 2384 | 58.91040039
|  | 2383 | 59.00919342
|  | 2382 | 59.05553055
|  | 2381 | 59.05965042
|  | 2380 | 59.05947113
|  | 2379 | 59.11480331
|  | 2378 | 59.12841415
|  | 2377 | 59.11828995
|  | 2376 | 59.1297493
|  | 2375 | 59.11464691
|  | 2374 | 59.04450989
|  | 2373 | 58.98402405
|  | 2372 | 58.95295715
|  | 2371 | 58.90108871
|  | 2370 | 58.88253021
|  | 2369 | 58.83181
|  | 2368 | 58.80103683
|  | 2367 | 58.72348022
|  | 2366 | 58.77846909
|  | 2365 | 58.72900009
|  | 2364 | 58.77348709
|  | 2363 | 58.73208618
|  | 2362 | 58.89597702
|  | 2361 | 58.98312378
|  | 2360 | 58.97226334
|  | 2359 | 58.97616196
|  | 2358 | 59.05768204
|  | 2357 | 59.0360527
|  | 2356 | 59.07301331
|  | 2355 | 59.10304642
|  | 2354 | 59.01477432
|  | 2353 | 58.93574905
|  | 2352 | 58.95319748
|  | 2351 | 58.8856163
|  | 2350 | 58.92229843
|  | 2349 | 58.85802078
|  | 2348 | 58.8649025
|  | 2347 | 58.94058228
|  | 2346 | 58.99943161
|  | 2345 | 59.04765701
|  | 2344 | 59.01217651
|  | 2343 | 59.12280273
|  | 2342 | 59.07580948
|  | 2341 | 59.1367836
|  | 2340 | 59.11156082
|  | 2339 | 59.07928467
|  | 2338 | 58.97463608
|  | 2337 | 58.88338852
|  | 2336 | 58.70244598
|  | 2335 | 58.6138649
|  | 2334 | 58.50778961
|  | 2333 | 58.24030685
|  | 2332 | 58.07079697
|  | 2331 | 57.91259003
|  | 2330 | 57.59095001
|  | 2329 | 57.38057327
|  | 2328 | 57.18016052
|  | 2327 | 56.80437851
|  | 2326 | 56.53222656
|  | 2325 | 56.19165802
|  | 2324 | 55.86617661
|  | 2323 | 55.46187592
|  | 2322 | 55.08950806
|  | 2321 | 54.67755127
|  | 2320 | 54.2133255
|  | 2319 | 53.7942276
|  | 2318 | 53.36000443
|  | 2317 | 53.11151886
|  | 2316 | 52.93354797
|  | 2315 | 52.72266769
|  | 2314 | 52.70408249
|  | 2313 | 52.7493782
|  | 2312 | 52.76389313
|  | 2311 | 52.87837982
|  | 2310 | 53.0437355
|  | 2309 | 53.18006134
|  | 2308 | 53.34298706
|  | 2307 | 53.51845551
|  | 2306 | 53.55040359
|  | 2305 | 53.70615005
|  | 2304 | 53.81020737
|  | 2303 | 53.82545471
|  | 2302 | 53.9274292
|  | 2301 | 54.02625656
|  | 2300 | 54.19982529
|  | 2299 | 54.3351059
|  | 2298 | 54.53314972
|  | 2297 | 54.66733551
|  | 2296 | 54.89513779
|  | 2295 | 55.12083054
|  | 2294 | 55.38604736
|  | 2293 | 55.58468246
|  | 2292 | 55.81056976
|  | 2291 | 55.9714241
|  | 2290 | 56.24229431
|  | 2289 | 56.47715759
|  | 2288 | 56.63877869
|  | 2287 | 56.84578323
|  | 2286 | 57.17102814
|  | 2285 | 57.35119629
|  | 2284 | 57.5916748
|  | 2283 | 57.82467651
|  | 2282 | 57.95009232
|  | 2281 | 58.08691406
|  | 2280 | 58.2726593
|  | 2279 | 58.43334198
|  | 2278 | 58.53808594
|  | 2277 | 58.68294907
|  | 2276 | 58.80476379
|  | 2275 | 59.00001526
|  | 2274 | 59.18064117
|  | 2273 | 59.31666565
|  | 2272 | 59.75006866
|  | 2271 | 60.11494446
|  | 2270 | 60.5439415
|  | 2269 | 61.04258347
|  | 2268 | 61.6095047
|  | 2267 | 62.11923218
|  | 2266 | 62.64066696
|  | 2265 | 63.16635513
|  | 2264 | 63.6755867
|  | 2263 | 64.28526306
|  | 2262 | 64.87242126
|  | 2261 | 65.31010437
|  | 2260 | 65.82906342
|  | 2259 | 66.37692261
|  | 2258 | 66.81105804
|  | 2257 | 67.33559418
|  | 2256 | 67.8189621
|  | 2255 | 68.31299591
|  | 2254 | 68.70545197
|  | 2253 | 69.13487244
|  | 2252 | 69.52815247
|  | 2251 | 69.96777344
|  | 2250 | 70.32859039
|  | 2249 | 70.61245728
|  | 2248 | 70.97566986
|  | 2247 | 71.24397278
|  | 2246 | 71.49925995
|  | 2245 | 71.77455139
|  | 2244 | 71.98320007
|  | 2243 | 72.25350952
|  | 2242 | 72.35002899
|  | 2241 | 72.4225235
|  | 2240 | 72.74894714
|  | 2239 | 72.75906372
|  | 2238 | 72.80239868
|  | 2237 | 73.00378418
|  | 2236 | 73.07009125
|  | 2235 | 73.1697464
|  | 2234 | 73.18328094
|  | 2233 | 73.31977081
|  | 2232 | 73.43857574
|  | 2231 | 73.5109787
|  | 2230 | 73.58238983
|  | 2229 | 73.72767639
|  | 2228 | 73.86233521
|  | 2227 | 73.95319366
|  | 2226 | 74.1640625
|  | 2225 | 74.2374649
|  | 2224 | 74.25752258
|  | 2223 | 74.35622406
|  | 2222 | 74.50208282
|  | 2221 | 74.53163147
|  | 2220 | 74.42999268
|  | 2219 | 74.50618744
|  | 2218 | 74.42198181
|  | 2217 | 74.43904877
|  | 2216 | 74.41522217
|  | 2215 | 74.29935455
|  | 2214 | 74.08428955
|  | 2213 | 74.15376282
|  | 2212 | 73.95845032
|  | 2211 | 74.00659943
|  | 2210 | 73.96642303
|  | 2209 | 73.88603973
|  | 2208 | 73.9467392
|  | 2207 | 73.98917389
|  | 2206 | 73.98770142
|  | 2205 | 73.93203735
|  | 2204 | 74.06952667
|  | 2203 | 74.14234924
|  | 2202 | 74.25202179
|  | 2201 | 74.28334808
|  | 2200 | 74.34791565
|  | 2199 | 74.4389267
|  | 2198 | 74.46017456
|  | 2197 | 74.51475525
|  | 2196 | 74.48603058
|  | 2195 | 74.49293518
|  | 2194 | 74.38471985
|  | 2193 | 74.42634583
|  | 2192 | 74.43419647
|  | 2191 | 74.45503998
|  | 2190 | 74.51037598
|  | 2189 | 74.46122742
|  | 2188 | 74.42248535
|  | 2187 | 74.48350525
|  | 2186 | 74.55747986
|  | 2185 | 74.64150238
|  | 2184 | 74.81189728
|  | 2183 | 74.83944702
|  | 2182 | 74.93560028
|  | 2181 | 74.93070984
|  | 2180 | 74.99595642
|  | 2179 | 74.98797607
|  | 2178 | 74.88092804
|  | 2177 | 74.94172668
|  | 2176 | 74.7830658
|  | 2175 | 74.58805847
|  | 2174 | 74.45947266
|  | 2173 | 74.15369415
|  | 2172 | 73.86045074
|  | 2171 | 73.55219269
|  | 2170 | 73.09294891
|  | 2169 | 72.65572357
|  | 2168 | 72.17446899
|  | 2167 | 71.72555542
|  | 2166 | 71.38304138
|  | 2165 | 71.1081543
|  | 2164 | 70.93327332
|  | 2163 | 70.88751221
|  | 2162 | 70.81476593
|  | 2161 | 70.90609741
|  | 2160 | 71.21998596
|  | 2159 | 71.43754578
|  | 2158 | 71.75246429
|  | 2157 | 72.14268494
|  | 2156 | 72.40299225
|  | 2155 | 72.66844177
|  | 2154 | 72.98228455
|  | 2153 | 73.2856369
|  | 2152 | 73.48591614
|  | 2151 | 73.71130371
|  | 2150 | 73.85379791
|  | 2149 | 73.85896301
|  | 2148 | 73.85658264
|  | 2147 | 73.8397522
|  | 2146 | 73.70548248
|  | 2145 | 73.68278503
|  | 2144 | 73.47055054
|  | 2143 | 73.26409912
|  | 2142 | 72.98757172
|  | 2141 | 72.88331604
|  | 2140 | 72.57032776
|  | 2139 | 72.39942932
|  | 2138 | 72.18803406
|  | 2137 | 72.07385254
|  | 2136 | 72.06370544
|  | 2135 | 72.04772949
|  | 2134 | 72.28349304
|  | 2133 | 72.51354218
|  | 2132 | 72.86547089
|  | 2131 | 73.04066467
|  | 2130 | 73.35172272
|  | 2129 | 73.63537598
|  | 2128 | 73.94416046
|  | 2127 | 74.13651276
|  | 2126 | 74.36183167
|  | 2125 | 74.45335388
|  | 2124 | 74.53359985
|  | 2123 | 74.66148376
|  | 2122 | 74.73860931
|  | 2121 | 74.82409668
|  | 2120 | 74.90299988
|  | 2119 | 74.87581635
|  | 2118 | 74.90381622
|  | 2117 | 74.94583893
|  | 2116 | 75.15151978
|  | 2115 | 75.0874939
|  | 2114 | 75.15349579
|  | 2113 | 75.11833954
|  | 2112 | 75.24393463
|  | 2111 | 75.2376709
|  | 2110 | 75.29555511
|  | 2109 | 75.28840637
|  | 2108 | 75.33049011
|  | 2107 | 75.31837463
|  | 2106 | 75.21336365
|  | 2105 | 75.3269577
|  | 2104 | 75.34619141
|  | 2103 | 75.4021759
|  | 2102 | 75.43016815
|  | 2101 | 75.40892029
|  | 2100 | 75.41660309
|  | 2099 | 75.41181183
|  | 2098 | 75.45205688
|  | 2097 | 75.46274567
|  | 2096 | 75.44535828
|  | 2095 | 75.61721802
|  | 2094 | 75.46683502
|  | 2093 | 75.60844421
|  | 2092 | 75.64291382
|  | 2091 | 75.6893158
|  | 2090 | 75.53816223
|  | 2089 | 75.71865845
|  | 2088 | 75.70320129
|  | 2087 | 75.79031372
|  | 2086 | 75.9287796
|  | 2085 | 75.89313507
|  | 2084 | 75.92992401
|  | 2083 | 76.00730896
|  | 2082 | 76.09470367
|  | 2081 | 76.08312225
|  | 2080 | 76.2352829
|  | 2079 | 76.2800827
|  | 2078 | 76.37716675
|  | 2077 | 76.45700836
|  | 2076 | 76.51687622
|  | 2075 | 76.56809998
|  | 2074 | 76.62979126
|  | 2073 | 76.83145142
|  | 2072 | 76.87020111
|  | 2071 | 76.90441132
|  | 2070 | 76.99878693
|  | 2069 | 77.11251068
|  | 2068 | 77.14398956
|  | 2067 | 77.31007385
|  | 2066 | 77.46078491
|  | 2065 | 77.54763031
|  | 2064 | 77.59901428
|  | 2063 | 77.61367798
|  | 2062 | 77.90395355
|  | 2061 | 77.84928131
|  | 2060 | 78.0941925
|  | 2059 | 78.05726624
|  | 2058 | 78.20639038
|  | 2057 | 78.21303558
|  | 2056 | 78.35249329
|  | 2055 | 78.37332153
|  | 2054 | 78.47261047
|  | 2053 | 78.4798584
|  | 2052 | 78.66850281
|  | 2051 | 78.70522308
|  | 2050 | 78.7688446
|  | 2049 | 78.86654663
|  | 2048 | 78.99221802
|  | 2047 | 79.10781097
|  | 2046 | 79.17367554
|  | 2045 | 79.16689301
|  | 2044 | 79.30083466
|  | 2043 | 79.36697388
|  | 2042 | 79.50647736
|  | 2041 | 79.56777954
|  | 2040 | 79.54545593
|  | 2039 | 79.69120026
|  | 2038 | 79.76798248
|  | 2037 | 79.87615204
|  | 2036 | 79.98123932
|  | 2035 | 80.16374969
|  | 2034 | 80.14320374
|  | 2033 | 80.28579712
|  | 2032 | 80.32132721
|  | 2031 | 80.3740387
|  | 2030 | 80.45760345
|  | 2029 | 80.64207458
|  | 2028 | 80.57887268
|  | 2027 | 80.71655273
|  | 2026 | 80.78878784
|  | 2025 | 80.83313751
|  | 2024 | 80.83946991
|  | 2023 | 80.84256744
|  | 2022 | 81.12406158
|  | 2021 | 81.10050964
|  | 2020 | 81.13602448
|  | 2019 | 81.27261353
|  | 2018 | 81.25910187
|  | 2017 | 81.33802795
|  | 2016 | 81.43519592
|  | 2015 | 81.4105835
|  | 2014 | 81.48720551
|  | 2013 | 81.56652069
|  | 2012 | 81.58907318
|  | 2011 | 81.5909729
|  | 2010 | 81.69705963
|  | 2009 | 81.76913452
|  | 2008 | 81.77643585
|  | 2007 | 81.88053894
|  | 2006 | 81.86933899
|  | 2005 | 81.9833374
|  | 2004 | 81.98654938
|  | 2003 | 81.9125824
|  | 2002 | 81.99143982
|  | 2001 | 82.01924896
|  | 2000 | 82.1547699
|  | 1999 | 82.20652008
|  | 1998 | 82.1986084
|  | 1997 | 82.13382721
|  | 1996 | 82.22548676
|  | 1995 | 82.24813843
|  | 1994 | 82.31569672
|  | 1993 | 82.22735596
|  | 1992 | 82.25117493
|  | 1991 | 82.34825897
|  | 1990 | 82.37325287
|  | 1989 | 82.34313965
|  | 1988 | 82.29841614
|  | 1987 | 82.37680817
|  | 1986 | 82.38039398
|  | 1985 | 82.43305969
|  | 1984 | 82.40302277
|  | 1983 | 82.29688263
|  | 1982 | 82.20913696
|  | 1981 | 82.45973206
|  | 1980 | 82.3507309
|  | 1979 | 82.35922241
|  | 1978 | 82.36800385
|  | 1977 | 82.19829559
|  | 1976 | 82.24791718
|  | 1975 | 82.26903534
|  | 1974 | 82.28684235
|  | 1973 | 82.15901184
|  | 1972 | 82.26644897
|  | 1971 | 82.15724182
|  | 1970 | 82.17552948
|  | 1969 | 82.08123779
|  | 1968 | 82.07069397
|  | 1967 | 82.10687256
|  | 1966 | 82.11658478
|  | 1965 | 82.0931015
|  | 1964 | 82.07344818
|  | 1963 | 82.17189026
|  | 1962 | 82.01933289
|  | 1961 | 82.07320404
|  | 1960 | 82.0018158
|  | 1959 | 82.02940369
|  | 1958 | 82.04167175
|  | 1957 | 81.99679565
|  | 1956 | 81.89050293
|  | 1955 | 81.86952972
|  | 1954 | 81.90914917
|  | 1953 | 81.84815979
|  | 1952 | 81.81143188
|  | 1951 | 81.73851776
|  | 1950 | 81.74504089
|  | 1949 | 81.79279327
|  | 1948 | 81.67538452
|  | 1947 | 81.67599487
|  | 1946 | 81.6304245
|  | 1945 | 81.60639191
|  | 1944 | 81.54137421
|  | 1943 | 81.5253067
|  | 1942 | 81.62731934
|  | 1941 | 81.47560883
|  | 1940 | 81.50105286
|  | 1939 | 81.40426636
|  | 1938 | 81.38978577
|  | 1937 | 81.47173309
|  | 1936 | 81.37220001
|  | 1935 | 81.42212677
|  | 1934 | 81.3491745
|  | 1933 | 81.3914566
|  | 1932 | 81.33963013
|  | 1931 | 81.28322601
|  | 1930 | 81.27539063
|  | 1929 | 81.27296448
|  | 1928 | 81.28813934
|  | 1927 | 81.26677704
|  | 1926 | 81.23389435
|  | 1925 | 81.15828705
|  | 1924 | 81.2857666
|  | 1923 | 81.18556976
|  | 1922 | 81.28463745
|  | 1921 | 81.16426849
|  | 1920 | 81.22226715
|  | 1919 | 81.28968811
|  | 1918 | 81.21287537
|  | 1917 | 81.18774414
|  | 1916 | 81.11012268
|  | 1915 | 81.20734406
|  | 1914 | 81.17578125
|  | 1913 | 81.07606506
|  | 1912 | 81.13944244
|  | 1911 | 81.18708801
|  | 1910 | 81.16085815
|  | 1909 | 81.20120239
|  | 1908 | 81.20979309
|  | 1907 | 81.14151001
|  | 1906 | 81.14406586
|  | 1905 | 81.13618469
|  | 1904 | 81.17870331
|  | 1903 | 81.20583344
|  | 1902 | 81.19200897
|  | 1901 | 81.18258667
|  | 1900 | 81.22388458
|  | 1899 | 81.30843353
|  | 1898 | 81.24822998
|  | 1897 | 81.30261993
|  | 1896 | 81.29118347
|  | 1895 | 81.38742065
|  | 1894 | 81.37713623
|  | 1893 | 81.4967041
|  | 1892 | 81.44108582
|  | 1891 | 81.46377563
|  | 1890 | 81.55130768
|  | 1889 | 81.59157562
|  | 1888 | 81.57791138
|  | 1887 | 81.52590942
|  | 1886 | 81.532341
|  | 1885 | 81.58688354
|  | 1884 | 81.56703949
|  | 1883 | 81.6105957
|  | 1882 | 81.66194153
|  | 1881 | 81.69393921
|  | 1880 | 81.70063782
|  | 1879 | 81.68924713
|  | 1878 | 81.71762085
|  | 1877 | 81.61174011
|  | 1876 | 81.82341766
|  | 1875 | 81.78347015
|  | 1874 | 81.91546631
|  | 1873 | 81.8228302
|  | 1872 | 81.81619263
|  | 1871 | 81.83716583
|  | 1870 | 81.9325943
|  | 1869 | 81.87486267
|  | 1868 | 81.94034576
|  | 1867 | 82.00174713
|  | 1866 | 81.9747467
|  | 1865 | 82.07685089
|  | 1864 | 81.98426056
|  | 1863 | 82.09352112
|  | 1862 | 82.0206604
|  | 1861 | 82.01512909
|  | 1860 | 82.03590393
|  | 1859 | 82.1831665
|  | 1858 | 82.07878876
|  | 1857 | 82.10878754
|  | 1856 | 82.11164093
|  | 1855 | 82.13993073
|  | 1854 | 82.10215759
|  | 1853 | 82.16094971
|  | 1852 | 82.13360596
|  | 1851 | 82.14922333
|  | 1850 | 82.16046906
|  | 1849 | 82.10697937
|  | 1848 | 82.19713593
|  | 1847 | 82.08377838
|  | 1846 | 82.16066742
|  | 1845 | 82.2088089
|  | 1844 | 82.0905304
|  | 1843 | 82.0866394
|  | 1842 | 82.11069489
|  | 1841 | 82.13572693
|  | 1840 | 82.12992859
|  | 1839 | 82.17254639
|  | 1838 | 82.07099152
|  | 1837 | 82.14444733
|  | 1836 | 82.12197113
|  | 1835 | 82.13703918
|  | 1834 | 82.07413483
|  | 1833 | 82.02919006
|  | 1832 | 82.01434326
|  | 1831 | 81.88710785
|  | 1830 | 82.03766632
|  | 1829 | 81.99586487
|  | 1828 | 81.95878601
|  | 1827 | 81.85191345
|  | 1826 | 81.95165253
|  | 1825 | 81.9562912
|  | 1824 | 81.89482117
|  | 1823 | 81.92939758
|  | 1822 | 81.78411865
|  | 1821 | 81.77875519
|  | 1820 | 81.8024292
|  | 1819 | 81.79527283
|  | 1818 | 81.71417999
|  | 1817 | 81.67895508
|  | 1816 | 81.68585968
|  | 1815 | 81.63392639
|  | 1814 | 81.66585541
|  | 1813 | 81.63140869
|  | 1812 | 81.49023438
|  | 1811 | 81.49995422
|  | 1810 | 81.4974823
|  | 1809 | 81.49833679
|  | 1808 | 81.51557159
|  | 1807 | 81.4018631
|  | 1806 | 81.26994324
|  | 1805 | 81.16017151
|  | 1804 | 81.28945923
|  | 1803 | 81.15216827
|  | 1802 | 81.14083862
|  | 1801 | 81.00927734
|  | 1800 | 80.98388672
|  | 1799 | 80.98189545
|  | 1798 | 80.86252594
|  | 1797 | 80.94264984
|  | 1796 | 80.88879395
|  | 1795 | 80.71655273
|  | 1794 | 80.6993866
|  | 1793 | 80.59584808
|  | 1792 | 80.58769989
|  | 1791 | 80.46325684
|  | 1790 | 80.37815857
|  | 1789 | 80.40055847
|  | 1788 | 80.38822174
|  | 1787 | 80.2427597
|  | 1786 | 80.22135162
|  | 1785 | 80.10522461
|  | 1784 | 79.94041443
|  | 1783 | 80.00270081
|  | 1782 | 79.8104248
|  | 1781 | 79.78142548
|  | 1780 | 79.64319611
|  | 1779 | 79.58148193
|  | 1778 | 79.38310242
|  | 1777 | 79.31469727
|  | 1776 | 79.28055573
|  | 1775 | 79.10967255
|  | 1774 | 79.0760498
|  | 1773 | 79.02173615
|  | 1772 | 78.88043976
|  | 1771 | 78.75136566
|  | 1770 | 78.69400024
|  | 1769 | 78.65441132
|  | 1768 | 78.59130859
|  | 1767 | 78.60710907
|  | 1766 | 78.59687805
|  | 1765 | 78.41486359
|  | 1764 | 78.49913025
|  | 1763 | 78.52637482
|  | 1762 | 78.54719543
|  | 1761 | 78.47006989
|  | 1760 | 78.35243988
|  | 1759 | 78.39006805
|  | 1758 | 78.40304565
|  | 1757 | 78.33853149
|  | 1756 | 78.36795044
|  | 1755 | 78.26643372
|  | 1754 | 78.23329926
|  | 1753 | 78.18378448
|  | 1752 | 78.22719574
|  | 1751 | 78.00224304
|  | 1750 | 78.01176453
|  | 1749 | 78.00457764
|  | 1748 | 77.82389069
|  | 1747 | 77.71685028
|  | 1746 | 77.75442505
|  | 1745 | 77.59740448
|  | 1744 | 77.44728088
|  | 1743 | 77.41062164
|  | 1742 | 77.30392456
|  | 1741 | 77.16803741
|  | 1740 | 77.19145203
|  | 1739 | 77.09038544
|  | 1738 | 76.97373199
|  | 1737 | 77.09880829
|  | 1736 | 76.99714661
|  | 1735 | 77.00550842
|  | 1734 | 77.0380249
|  | 1733 | 77.04470825
|  | 1732 | 77.11387634
|  | 1731 | 77.19709778
|  | 1730 | 77.17411804
|  | 1729 | 77.26144409
|  | 1728 | 77.28062439
|  | 1727 | 77.30071259
|  | 1726 | 77.27130127
|  | 1725 | 77.24226379
|  | 1724 | 77.47485352
|  | 1723 | 77.35978699
|  | 1722 | 77.36405945
|  | 1721 | 77.41906738
|  | 1720 | 77.51158142
|  | 1719 | 77.55621338
|  | 1718 | 77.6023407
|  | 1717 | 77.76143646
|  | 1716 | 77.85210419
|  | 1715 | 77.88871002
|  | 1714 | 78.00811005
|  | 1713 | 78.11681366
|  | 1712 | 78.04010773
|  | 1711 | 78.14872742
|  | 1710 | 78.10133362
|  | 1709 | 78.05144501
|  | 1708 | 78.17785645
|  | 1707 | 78.05582428
|  | 1706 | 78.08648682
|  | 1705 | 77.98809814
|  | 1704 | 77.93806458
|  | 1703 | 77.83397675
|  | 1702 | 77.8626709
|  | 1701 | 77.70613861
|  | 1700 | 77.82728577
|  | 1699 | 77.88249207
|  | 1698 | 77.96850586
|  | 1697 | 78.19591522
|  | 1696 | 78.38748932
|  | 1695 | 78.46027374
|  | 1694 | 78.55778503
|  | 1693 | 78.65451813
|  | 1692 | 78.57593536
|  | 1691 | 78.71422577
|  | 1690 | 78.73195648
|  | 1689 | 78.80500793
|  | 1688 | 78.83709717
|  | 1687 | 79.03007507
|  | 1686 | 79.1320343
|  | 1685 | 79.4392395
|  | 1684 | 79.6740799
|  | 1683 | 79.8400116
|  | 1682 | 80.07156372
|  | 1681 | 80.18634796
|  | 1680 | 80.25138092
|  | 1679 | 80.27805328
|  | 1678 | 80.25287628
|  | 1677 | 80.11590576
|  | 1676 | 80.0177002
|  | 1675 | 79.83709717
|  | 1674 | 79.80773163
|  | 1673 | 79.66033173
|  | 1672 | 79.5286026
|  | 1671 | 79.39150238
|  | 1670 | 79.51813507
|  | 1669 | 79.46392059
|  | 1668 | 79.53379059
|  | 1667 | 79.75762939
|  | 1666 | 80.03315735
|  | 1665 | 80.34745789
|  | 1664 | 80.68479919
|  | 1663 | 81.0035553
|  | 1662 | 81.29364777
|  | 1661 | 81.49140167
|  | 1660 | 81.74940491
|  | 1659 | 81.88134766
|  | 1658 | 81.984375
|  | 1657 | 82.05186462
|  | 1656 | 82.16559601
|  | 1655 | 82.28534698
|  | 1654 | 82.3002243
|  | 1653 | 82.32553864
|  | 1652 | 82.32131195
|  | 1651 | 82.31864929
|  | 1650 | 82.11423492
|  | 1649 | 82.15975952
|  | 1648 | 82.10077667
|  | 1647 | 82.07569122
|  | 1646 | 82.23521423
|  | 1645 | 82.08135223
|  | 1644 | 82.21247101
|  | 1643 | 82.19397736
|  | 1642 | 82.35287476
|  | 1641 | 82.18117523
|  | 1640 | 82.32929993
|  | 1639 | 82.28562164
|  | 1638 | 82.18178558
|  | 1637 | 82.15298462
|  | 1636 | 82.12239838
|  | 1635 | 82.0835495
|  | 1634 | 82.03125763
|  | 1633 | 81.94033813
|  | 1632 | 81.87692261
|  | 1631 | 82.00799561
|  | 1630 | 81.8684845
|  | 1629 | 81.96302032
|  | 1628 | 81.79437256
|  | 1627 | 81.84236908
|  | 1626 | 81.64906311
|  | 1625 | 81.71884918
|  | 1624 | 81.67221069
|  | 1623 | 81.56494141
|  | 1622 | 81.42672729
|  | 1621 | 81.51390839
|  | 1620 | 81.38037109
|  | 1619 | 81.38464355
|  | 1618 | 81.31739807
|  | 1617 | 81.24649811
|  | 1616 | 81.3493042
|  | 1615 | 81.20526886
|  | 1614 | 81.21256256
|  | 1613 | 81.25757599
|  | 1612 | 81.16635895
|  | 1611 | 81.1933136
|  | 1610 | 81.12000275
|  | 1609 | 81.2074585
|  | 1608 | 81.17067719
|  | 1607 | 81.1414566
|  | 1606 | 81.09501648
|  | 1605 | 81.02102661
|  | 1604 | 81.05181885
|  | 1603 | 81.09046936
|  | 1602 | 81.09593964
|  | 1601 | 81.06858063
|  | 1600 | 81.06871796
|  | 1599 | 81.11639404
|  | 1598 | 81.1619873
|  | 1597 | 81.16753387
|  | 1596 | 81.17829895
|  | 1595 | 81.17211151
|  | 1594 | 81.31868744
|  | 1593 | 81.23088837
|  | 1592 | 81.24932098
|  | 1591 | 81.27993774
|  | 1590 | 81.32984924
|  | 1589 | 81.4216156
|  | 1588 | 81.41284943
|  | 1587 | 81.43938446
|  | 1586 | 81.44519806
|  | 1585 | 81.65368652
|  | 1584 | 81.59507751
|  | 1583 | 81.63576508
|  | 1582 | 81.75371552
|  | 1581 | 81.79991913
|  | 1580 | 81.79723358
|  | 1579 | 81.88460541
|  | 1578 | 82.0114975
|  | 1577 | 82.17230988
|  | 1576 | 82.15261841
|  | 1575 | 82.22621918
|  | 1574 | 82.3301239
|  | 1573 | 82.39272308
|  | 1572 | 82.33869171
|  | 1571 | 82.48613739
|  | 1570 | 82.66690063
|  | 1569 | 82.68466949
|  | 1568 | 82.63703918
|  | 1567 | 82.76795197
|  | 1566 | 82.82103729
|  | 1565 | 82.92962646
|  | 1564 | 82.96953583
|  | 1563 | 82.98434448
|  | 1562 | 83.10024261
|  | 1561 | 83.09199524
|  | 1560 | 83.15363312
|  | 1559 | 83.23901367
|  | 1558 | 83.26728058
|  | 1557 | 83.36517334
|  | 1556 | 83.31658173
|  | 1555 | 83.35477448
|  | 1554 | 83.38865662
|  | 1553 | 83.4546051
|  | 1552 | 83.3919754
|  | 1551 | 83.37865448
|  | 1550 | 83.37636566
|  | 1549 | 83.32929993
|  | 1548 | 83.37649536
|  | 1547 | 83.36624146
|  | 1546 | 83.37984467
|  | 1545 | 83.29232025
|  | 1544 | 83.26512909
|  | 1543 | 83.25175476
|  | 1542 | 83.28991699
|  | 1541 | 83.28510284
|  | 1540 | 83.23041534
|  | 1539 | 83.23809814
|  | 1538 | 83.11542511
|  | 1537 | 83.25510406
|  | 1536 | 83.19528961
|  | 1535 | 83.13041687
|  | 1534 | 83.2406311
|  | 1533 | 83.11184692
|  | 1532 | 83.09534454
|  | 1531 | 83.10678101
|  | 1530 | 83.10649109
|  | 1529 | 83.05067444
|  | 1528 | 82.95826721
|  | 1527 | 82.89955902
|  | 1526 | 82.8674469
|  | 1525 | 82.76006317
|  | 1524 | 82.83798981
|  | 1523 | 82.69236755
|  | 1522 | 82.66391754
|  | 1521 | 82.70170593
|  | 1520 | 82.57540894
|  | 1519 | 82.58698273
|  | 1518 | 82.39113617
|  | 1517 | 82.32535553
|  | 1516 | 82.43981934
|  | 1515 | 82.17761993
|  | 1514 | 82.08835602
|  | 1513 | 82.09635925
|  | 1512 | 81.93126678
|  | 1511 | 81.94258118
|  | 1510 | 81.858078
|  | 1509 | 81.70537567
|  | 1508 | 81.59223938
|  | 1507 | 81.53339386
|  | 1506 | 81.47952271
|  | 1505 | 81.3493576
|  | 1504 | 81.22488403
|  | 1503 | 81.30431366
|  | 1502 | 81.16773987
|  | 1501 | 81.05755615
|  | 1500 | 81.02027893
|  | 1499 | 80.96133423
|  | 1498 | 80.75914764
|  | 1497 | 80.75324249
|  | 1496 | 80.66615295
|  | 1495 | 80.6319809
|  | 1494 | 80.57039642
|  | 1493 | 80.51454926
|  | 1492 | 80.49594116
|  | 1491 | 80.30826569
|  | 1490 | 80.33525085
|  | 1489 | 80.384758
|  | 1488 | 80.31072998
|  | 1487 | 80.27619934
|  | 1486 | 80.21233368
|  | 1485 | 80.18202209
|  | 1484 | 80.29611969
|  | 1483 | 80.16298676
|  | 1482 | 80.22967529
|  | 1481 | 80.19213867
|  | 1480 | 80.19265747
|  | 1479 | 80.18118286
|  | 1478 | 80.24044037
|  | 1477 | 80.20324707
|  | 1476 | 80.28495026
|  | 1475 | 80.37377167
|  | 1474 | 80.33055878
|  | 1473 | 80.33992767
|  | 1472 | 80.39941406
|  | 1471 | 80.33176422
|  | 1470 | 80.42482758
|  | 1469 | 80.4506073
|  | 1468 | 80.59298706
|  | 1467 | 80.61095428
|  | 1466 | 80.62414551
|  | 1465 | 80.6604538
|  | 1464 | 80.79690552
|  | 1463 | 80.8285675
|  | 1462 | 80.83436584
|  | 1461 | 80.83386993
|  | 1460 | 80.96681213
|  | 1459 | 80.98687744
|  | 1458 | 81.02431488
|  | 1457 | 81.16886139
|  | 1456 | 81.21421814
|  | 1455 | 81.17456055
|  | 1454 | 81.30967712
|  | 1453 | 81.2194519
|  | 1452 | 81.32246399
|  | 1451 | 81.37332916
|  | 1450 | 81.50439453
|  | 1449 | 81.47055817
|  | 1448 | 81.50317383
|  | 1447 | 81.50306702
|  | 1446 | 81.44399261
|  | 1445 | 81.62704468
|  | 1444 | 81.50547791
|  | 1443 | 81.60147858
|  | 1442 | 81.49913788
|  | 1441 | 81.54111481
|  | 1440 | 81.49768829
|  | 1439 | 81.47853851
|  | 1438 | 81.43121338
|  | 1437 | 81.39328003
|  | 1436 | 81.39360046
|  | 1435 | 81.36800385
|  | 1434 | 81.16989899
|  | 1433 | 81.30122375
|  | 1432 | 81.06137848
|  | 1431 | 81.1260376
|  | 1430 | 80.98751831
|  | 1429 | 81.0034256
|  | 1428 | 80.8970871
|  | 1427 | 80.87989044
|  | 1426 | 80.95041656
|  | 1425 | 80.92550659
|  | 1424 | 80.85687256
|  | 1423 | 80.83176422
|  | 1422 | 80.84590149
|  | 1421 | 80.87693787
|  | 1420 | 80.89228058
|  | 1419 | 80.80786133
|  | 1418 | 80.88861847
|  | 1417 | 80.78401947
|  | 1416 | 80.79151917
|  | 1415 | 80.73612213
|  | 1414 | 80.76537323
|  | 1413 | 80.72801971
|  | 1412 | 80.56977081
|  | 1411 | 80.54905701
|  | 1410 | 80.49304199
|  | 1409 | 80.52922821
|  | 1408 | 80.50909424
|  | 1407 | 80.35581207
|  | 1406 | 80.4421463
|  | 1405 | 80.13587952
|  | 1404 | 80.19059753
|  | 1403 | 80.15061951
|  | 1402 | 80.07883453
|  | 1401 | 79.94933319
|  | 1400 | 79.90195465
|  | 1399 | 79.87615204
|  | 1398 | 79.78592682
|  | 1397 | 79.59883881
|  | 1396 | 79.54678345
|  | 1395 | 79.69178772
|  | 1394 | 79.64006805
|  | 1393 | 79.54418945
|  | 1392 | 79.50350952
|  | 1391 | 79.63296509
|  | 1390 | 79.52418518
|  | 1389 | 79.53971863
|  | 1388 | 79.51030731
|  | 1387 | 79.59799194
|  | 1386 | 79.58211517
|  | 1385 | 79.50557709
|  | 1384 | 79.64199066
|  | 1383 | 79.57801056
|  | 1382 | 79.75015259
|  | 1381 | 79.67060852
|  | 1380 | 79.79432678
|  | 1379 | 79.78675079
|  | 1378 | 79.89427185
|  | 1377 | 79.91809082
|  | 1376 | 80.01565552
|  | 1375 | 80.10665894
|  | 1374 | 80.1485672
|  | 1373 | 80.23506165
|  | 1372 | 80.38591766
|  | 1371 | 80.43018341
|  | 1370 | 80.59667969
|  | 1369 | 80.66555786
|  | 1368 | 80.76766968
|  | 1367 | 80.86491394
|  | 1366 | 80.94413757
|  | 1365 | 81.08332062
|  | 1364 | 81.20739746
|  | 1363 | 81.30334473
|  | 1362 | 81.33760834
|  | 1361 | 81.40917206
|  | 1360 | 81.58435822
|  | 1359 | 81.59630585
|  | 1358 | 81.60264587
|  | 1357 | 81.82682037
|  | 1356 | 81.9124527
|  | 1355 | 81.92427826
|  | 1354 | 82.02243042
|  | 1353 | 82.1305542
|  | 1352 | 82.13722992
|  | 1351 | 82.25546265
|  | 1350 | 82.23570251
|  | 1349 | 82.27230835
|  | 1348 | 82.23405457
|  | 1347 | 82.44363403
|  | 1346 | 82.34445953
|  | 1345 | 82.25285339
|  | 1344 | 82.30558014
|  | 1343 | 82.26811218
|  | 1342 | 82.25189972
|  | 1341 | 82.19973755
|  | 1340 | 82.12401581
|  | 1339 | 82.00344849
|  | 1338 | 82.01581573
|  | 1337 | 81.85894775
|  | 1336 | 81.90123749
|  | 1335 | 81.83200073
|  | 1334 | 81.67095184
|  | 1333 | 81.53314209
|  | 1332 | 81.41257477
|  | 1331 | 81.3624115
|  | 1330 | 81.34249115
|  | 1329 | 81.28646088
|  | 1328 | 81.04794312
|  | 1327 | 80.99985504
|  | 1326 | 80.78952026
|  | 1325 | 80.68723297
|  | 1324 | 80.57369995
|  | 1323 | 80.37860107
|  | 1322 | 80.2940979
|  | 1321 | 80.24107361
|  | 1320 | 80.13050842
|  | 1319 | 79.89064789
|  | 1318 | 79.89156342
|  | 1317 | 79.74745941
|  | 1316 | 79.69847107
|  | 1315 | 79.59576416
|  | 1314 | 79.58558655
|  | 1313 | 79.458992
|  | 1312 | 79.3567276
|  | 1311 | 79.31560516
|  | 1310 | 79.34926605
|  | 1309 | 79.26711273
|  | 1308 | 79.19389343
|  | 1307 | 79.24608612
|  | 1306 | 79.24727631
|  | 1305 | 79.19665527
|  | 1304 | 79.25681305
|  | 1303 | 79.12914276
|  | 1302 | 79.23014832
|  | 1301 | 79.17095947
|  | 1300 | 79.31736755
|  | 1299 | 79.32958984
|  | 1298 | 79.35785675
|  | 1297 | 79.48124695
|  | 1296 | 79.53304291
|  | 1295 | 79.55039215
|  | 1294 | 79.68460083
|  | 1293 | 79.81796265
|  | 1292 | 79.88241577
|  | 1291 | 79.89298248
|  | 1290 | 80.0559845
|  | 1289 | 80.11236572
|  | 1288 | 80.22241211
|  | 1287 | 80.39230347
|  | 1286 | 80.45478058
|  | 1285 | 80.58097839
|  | 1284 | 80.66026306
|  | 1283 | 80.77783203
|  | 1282 | 80.86146545
|  | 1281 | 80.8995285
|  | 1280 | 81.05914307
|  | 1279 | 81.10271454
|  | 1278 | 81.23058319
|  | 1277 | 81.26428223
|  | 1276 | 81.30222321
|  | 1275 | 81.35625458
|  | 1274 | 81.44965363
|  | 1273 | 81.47072601
|  | 1272 | 81.58403015
|  | 1271 | 81.63452911
|  | 1270 | 81.51506805
|  | 1269 | 81.49858856
|  | 1268 | 81.5353241
|  | 1267 | 81.54394531
|  | 1266 | 81.4367981
|  | 1265 | 81.40867615
|  | 1264 | 81.22251892
|  | 1263 | 81.22135162
|  | 1262 | 81.24923706
|  | 1261 | 81.05295563
|  | 1260 | 81.07212067
|  | 1259 | 80.95716858
|  | 1258 | 80.88697815
|  | 1257 | 80.77026367
|  | 1256 | 80.61445618
|  | 1255 | 80.41699219
|  | 1254 | 80.404953
|  | 1253 | 80.20287323
|  | 1252 | 80.03876495
|  | 1251 | 79.89873505
|  | 1250 | 79.83343506
|  | 1249 | 79.61093903
|  | 1248 | 79.52607727
|  | 1247 | 79.42391968
|  | 1246 | 79.2843399
|  | 1245 | 79.09753418
|  | 1244 | 78.93893433
|  | 1243 | 78.92520142
|  | 1242 | 78.79985809
|  | 1241 | 78.80340576
|  | 1240 | 78.66667938
|  | 1239 | 78.52680969
|  | 1238 | 78.44171906
|  | 1237 | 78.47354126
|  | 1236 | 78.37278748
|  | 1235 | 78.33007813
|  | 1234 | 78.27294159
|  | 1233 | 78.21620178
|  | 1232 | 78.3041153
|  | 1231 | 78.29439545
|  | 1230 | 78.36065674
|  | 1229 | 78.3168869
|  | 1228 | 78.36270905
|  | 1227 | 78.40039063
|  | 1226 | 78.44652557
|  | 1225 | 78.5616684
|  | 1224 | 78.5728302
|  | 1223 | 78.68177795
|  | 1222 | 78.92982483
|  | 1221 | 78.97195435
|  | 1220 | 79.09117126
|  | 1219 | 79.15098572
|  | 1218 | 79.25267792
|  | 1217 | 79.34007263
|  | 1216 | 79.5568161
|  | 1215 | 79.62928009
|  | 1214 | 79.73986053
|  | 1213 | 79.88285065
|  | 1212 | 79.8928833
|  | 1211 | 79.99365997
|  | 1210 | 80.07476807
|  | 1209 | 80.1608963
|  | 1208 | 80.19723511
|  | 1207 | 80.30233765
|  | 1206 | 80.48109436
|  | 1205 | 80.45378876
|  | 1204 | 80.50524139
|  | 1203 | 80.37041473
|  | 1202 | 80.44733429
|  | 1201 | 80.44528961
|  | 1200 | 80.33255005
|  | 1199 | 80.27507019
|  | 1198 | 80.2137146
|  | 1197 | 80.1402359
|  | 1196 | 80.00230408
|  | 1195 | 79.90324402
|  | 1194 | 79.79032135
|  | 1193 | 79.80327606
|  | 1192 | 79.59382629
|  | 1191 | 79.43070984
|  | 1190 | 79.25858307
|  | 1189 | 79.1984024
|  | 1188 | 78.97570801
|  | 1187 | 78.87905121
|  | 1186 | 78.72646332
|  | 1185 | 78.54948425
|  | 1184 | 78.50650787
|  | 1183 | 78.34814453
|  | 1182 | 78.23778534
|  | 1181 | 78.17420959
|  | 1180 | 78.04244232
|  | 1179 | 77.8298111
|  | 1178 | 77.84883881
|  | 1177 | 77.7744751
|  | 1176 | 77.63406372
|  | 1175 | 77.55309296
|  | 1174 | 77.51554871
|  | 1173 | 77.57020569
|  | 1172 | 77.45658112
|  | 1171 | 77.58300018
|  | 1170 | 77.43110657
|  | 1169 | 77.39167786
|  | 1168 | 77.49095154
|  | 1167 | 77.60952759
|  | 1166 | 77.62944794
|  | 1165 | 77.64279175
|  | 1164 | 77.74758148
|  | 1163 | 77.87825012
|  | 1162 | 78.02866364
|  | 1161 | 78.10794067
|  | 1160 | 78.26122284
|  | 1159 | 78.38309479
|  | 1158 | 78.45970917
|  | 1157 | 78.70223236
|  | 1156 | 78.73575592
|  | 1155 | 78.97946167
|  | 1154 | 79.14761353
|  | 1153 | 79.1889267
|  | 1152 | 79.36407471
|  | 1151 | 79.60198212
|  | 1150 | 79.57988739
|  | 1149 | 79.80688477
|  | 1148 | 79.89340973
|  | 1147 | 79.94068146
|  | 1146 | 80.10894012
|  | 1145 | 80.1426239
|  | 1144 | 80.20536041
|  | 1143 | 80.24966431
|  | 1142 | 80.33306122
|  | 1141 | 80.38967133
|  | 1140 | 80.32770538
|  | 1139 | 80.38142395
|  | 1138 | 80.49434662
|  | 1137 | 80.38192749
|  | 1136 | 80.37503815
|  | 1135 | 80.39483643
|  | 1134 | 80.3781662
|  | 1133 | 80.31460571
|  | 1132 | 80.41487122
|  | 1131 | 80.44017029
|  | 1130 | 80.29470825
|  | 1129 | 80.35845184
|  | 1128 | 80.25063324
|  | 1127 | 80.23931122
|  | 1126 | 80.2348175
|  | 1125 | 80.16429138
|  | 1124 | 80.12919617
|  | 1123 | 80.14293671
|  | 1122 | 80.0770874
|  | 1121 | 80.13026428
|  | 1120 | 80.04705811
|  | 1119 | 80.04377747
|  | 1118 | 80.10585022
|  | 1117 | 80.06180573
|  | 1116 | 80.03645325
|  | 1115 | 80.09158325
|  | 1114 | 80.11209106
|  | 1113 | 80.05456543
|  | 1112 | 80.17919159
|  | 1111 | 80.25252533
|  | 1110 | 80.22137451
|  | 1109 | 80.29801178
|  | 1108 | 80.29003906
|  | 1107 | 80.36352539
|  | 1106 | 80.28020477
|  | 1105 | 80.46649933
|  | 1104 | 80.37574005
|  | 1103 | 80.46286011
|  | 1102 | 80.53636932
|  | 1101 | 80.44315338
|  | 1100 | 80.4627533
|  | 1099 | 80.58216858
|  | 1098 | 80.63256073
|  | 1097 | 80.63606262
|  | 1096 | 80.62407684
|  | 1095 | 80.59579468
|  | 1094 | 80.62860107
|  | 1093 | 80.60567474
|  | 1092 | 80.59526825
|  | 1091 | 80.56558228
|  | 1090 | 80.63287354
|  | 1089 | 80.58189392
|  | 1088 | 80.60652924
|  | 1087 | 80.48007202
|  | 1086 | 80.55192566
|  | 1085 | 80.60758972
|  | 1084 | 80.54782104
|  | 1083 | 80.57174683
|  | 1082 | 80.5129776
|  | 1081 | 80.57012177
|  | 1080 | 80.59889221
|  | 1079 | 80.49598694
|  | 1078 | 80.4930954
|  | 1077 | 80.44075012
|  | 1076 | 80.49106598
|  | 1075 | 80.38902283
|  | 1074 | 80.4286499
|  | 1073 | 80.28543854
|  | 1072 | 80.29431915
|  | 1071 | 80.22662354
|  | 1070 | 80.15171051
|  | 1069 | 80.13638306
|  | 1068 | 80.06255341
|  | 1067 | 79.9808197
|  | 1066 | 79.8962326
|  | 1065 | 79.69625092
|  | 1064 | 79.63062286
|  | 1063 | 79.40765381
|  | 1062 | 79.33879852
|  | 1061 | 79.20800018
|  | 1060 | 79.00558472
|  | 1059 | 78.87400055
|  | 1058 | 78.70108795
|  | 1057 | 78.67564392
|  | 1056 | 78.56788635
|  | 1055 | 78.56584167
|  | 1054 | 78.51139832
|  | 1053 | 78.6483078
|  | 1052 | 78.9368515
|  | 1051 | 79.22787476
|  | 1050 | 79.65294647
|  | 1049 | 79.89948273
|  | 1048 | 80.0437088
|  | 1047 | 80.0286026
|  | 1046 | 79.22134399
|  | 1045 | 77.19589233
|  | 1044 | 73.73714447
|  | 1043 | 68.58319092
|  | 1042 | 61.48630524
|  | 1041 | 52.96428299
|  | 1040 | 44.0724144
|  | 1039 | 35.13379669
|  | 1038 | 27.30719757
|  | 1037 | 21.19436073
|  | 1036 | 16.10790825
|  | 1035 | 12.26122952
|  | 1034 | 9.424855232
|  | 1033 | 7.267329693
|  | 1032 | 5.647974014
|  | 1031 | 4.476205826
|  | 1030 | 3.713748693
|  | 1029 | 3.000607967
|  | 1028 | 2.288398504
|  | 1027 | 1.714063406
|  | 1026 | 1.282114744
|  | 1025 | 0.9659826756
|  | 1024 | 0.733295083
|  | 1023 | 0.5606454611
|  | 1022 | 0.4325062633
|  | 1021 | 0.3365527093
|  | 1020 | 0.2607920468
|  | 1019 | 0.2032525539
|  | 1018 | 0.161415875
|  | 1017 | 0.1274686456
|  | 1016 | 0.1013906673
|  | 1015 | 0.08100188524
|  | 1014 | 0.06498392671
|  | 1013 | 0.05202165246
|  | 1012 | 0.04198176786
|  | 1011 | 0.03431838006
|  | 1010 | 0.0278746821
|  | 1009 | 0.02249049395
|  | 1008 | 0.01837674528
|  | 1007 | 0.01506935526
|  | 1006 | 0.01242161263
|  | 1005 | 0.01032636687
|  | 1004 | 0.008491318673
|  | 1003 | 0.007106136531
|  | 1002 | 0.005872442387
|  | 1001 | 0.004927752074
|  | 1000 | 0.004098803271
|  | 999 | 0.003504445776
|  | 998 | 0.002891499549
|  | 997 | 0.002483539283
|  | 996 | 0.002042799955
|  | 995 | 0.001762744738
|  | 994 | 0.001442659996
|  | 993 | 0.001243801904
|  | 992 | 0.001108245342
|  | 991 | 0.000903735694
|  | 990 | 0.0007212579367
|  | 989 | 0.0006475624396
|  | 988 | 0.0005146860494
|  | 987 | 0.0005161570734
|  | 986 | 0.0002960111597
|  | 985 | 0.0003712720063
|  | 984 | 0.0002024944406
|  | 983 | 0.0002396737545
|  | 982 | 0.00013999558
|  | 981 | 0.0001487777336
|  | 980 | 8.972758224e-05
|  | 979 | 6.505113561e-05
|  | 978 | 7.625139551e-05
|  | 977 | 6.760083488e-05
|  | 976 | 4.934993194e-05
|  | 975 | 1.239563699e-05
|  | 974 | 3.948687663e-05
|  | 973 | -4.118761865e-07
|  | 972 | -2.44191915e-06
|  | 971 | -4.342414104e-05
|  | 970 | -1.735002479e-05
|  | 969 | -3.657328489e-05
|  | 968 | -6.804778241e-05
|  | 967 | -7.264715532e-05
|  | 966 | -2.887182382e-05
|  | 965 | -4.355654892e-05
|  | 964 | -6.725166895e-05
|  | 963 | -3.747789015e-05
|  | 962 | -3.284278137e-05
|  | 961 | -6.830193161e-05
|  | 960 | -0.0001361069153
|  | 959 | -4.573872502e-05
|  | 958 | -7.469694538e-05
|  | 957 | -0.0001283147285
|  | 956 | -8.486022853e-05
|  | 955 | -5.488695388e-05
|  | 954 | 4.334106416e-05
|  | 953 | -6.416707038e-05
|  | 952 | -7.702325092e-05
|  | 951 | -0.000126274419
|  | 950 | -3.496104182e-05
|  | 949 | -0.0001486234687
|  | 948 | -5.903211058e-05
|  | 947 | -8.970505587e-05
|  | 946 | -8.114822413e-05
|  | 945 | -6.739749369e-05
|  | 944 | -2.306447442e-07
|  | 943 | -2.943159052e-05
|  | 942 | -4.63995566e-05
|  | 941 | -6.093522461e-05
|  | 940 | -5.667522419e-05
|  | 939 | -2.984174535e-05
|  | 938 | -5.994738603e-05
|  | 937 | -0.0001401141781
|  | 936 | -7.478564658e-05
|  | 935 | -3.661587471e-05
|  | 934 | -5.455154314e-05
|  | 933 | 3.019457836e-05
|  | 932 | -7.476296014e-05
|  | 931 | -4.033380901e-05
|  | 930 | -0.0001030650528
|  | 929 | -3.826049215e-05
|  | 928 | -0.0001172192569
|  | 927 | 5.878356387e-05
|  | 926 | -8.520129632e-05
|  | 925 | -9.349338507e-05
|  | 924 | -9.64722858e-05
|  | 923 | -0.0001300140866
|  | 922 | -2.621205567e-05
|  | 921 | -8.547232574e-05
|  | 920 | -6.705195119e-06
|  | 919 | -9.317923104e-05
|  | 918 | -8.311025158e-05
|  | 917 | -6.602600479e-05
|  | 916 | -0.0001219536571
|  | 915 | 1.955889456e-05
|  | 914 | -0.0001234277006
|  | 913 | -4.278099368e-05
|  | 912 | -0.000130509914
|  | 911 | -0.0001419454929
|  | 910 | -3.434950486e-05
|  | 909 | -2.744290032e-05
|  | 908 | -8.981621795e-05
|  | 907 | -0.0001130992459
|  | 906 | -4.84981756e-05
|  | 905 | -3.728233787e-05
|  | 904 | -9.172165301e-05
|  | 903 | -7.028031541e-05
|  | 902 | -3.47635214e-05
|  | 901 | -4.253507359e-05
|  | 900 | -5.35772524e-05
|  | 899 | -8.906777657e-05
|  | 898 | -5.051395419e-05
|  | 897 | -0.0001341451425
|  | 896 | -8.411805902e-05
|  | 895 | -0.0001105333722
|  | 894 | -1.089287161e-05
|  | 893 | -3.977521374e-06
|  | 892 | -9.185141971e-05
|  | 891 | -8.74532052e-05
|  | 890 | 1.41491555e-05
|  | 889 | -6.090804891e-05
|  | 888 | -0.000118674463
|  | 887 | -3.128703975e-05
|  | 886 | -0.0001516329066
|  | 885 | -5.974193482e-05
|  | 884 | -9.185921954e-05
|  | 883 | -6.831948849e-05
|  | 882 | -9.09425944e-05
|  | 881 | -8.482857083e-05
|  | 880 | -0.0001584068523
|  | 879 | -9.729556041e-05
|  | 878 | -0.0001652833889
|  | 877 | -9.008208872e-05
|  | 876 | -0.000201003757
|  | 875 | -0.0001905592508
|  | 874 | -0.0001821877231
|  | 873 | -0.0002002726833
|  | 872 | -0.0002518599213
|  | 871 | -0.0002043573622
|  | 870 | -0.0001824215724
|  | 869 | -0.0003468972282
|  | 868 | -0.0003885573242
|  | 867 | -0.0003378764377
|  | 866 | -0.0001993359474
|  | 865 | -0.0002215073036
|  | 864 | -0.0002555521496
|  | 863 | -0.0003331957269
|  | 862 | -0.0004024070222
|  | 861 | -0.0005432440084
|  | 860 | -0.0004404442152
|  | 859 | -0.0003578098258
|  | 858 | -0.0004796841822
|  | 857 | -0.0004404051579
|  | 856 | -0.0004796829598
|  | 855 | -0.0005192614044
|  | 854 | -0.0006185300881
|  | 853 | -0.0004475780879
|  | 852 | -0.0005903164274
|  | 851 | -0.0004905702663
|  | 850 | -0.0006104516215
|  | 849 | -0.0006035143742
|  | 848 | -0.0005965885357
|  | 847 | -0.0004551933671
|  | 846 | -0.0006045188056
|  | 845 | -0.0006508729421
|  | 844 | -0.0005707954406
|  | 843 | -0.0005971123464
|  | 842 | -0.0007324742619
|  | 841 | -0.0006413263036
|  | 840 | -0.0006790321204
|  | 839 | -0.0005880757817
|  | 838 | -0.0006143482751
|  | 837 | -0.0007028974942
|  | 836 | -0.0007417232846
|  | 835 | -0.000794848369
|  | 834 | -0.0007594400086
|  | 833 | -0.0009776134975
|  | 832 | -0.0007668886683
|  | 831 | -0.0008556003449
|  | 830 | -0.0009758729138
|  | 829 | -0.0007379757008
|  | 828 | -0.0008549790364
|  | 827 | -0.001025664853
|  | 826 | -0.0007619572571
|  | 825 | -0.0008640061133
|  | 824 | -0.0009018376586
|  | 823 | -0.0009775052313
|  | 822 | -0.0009463173919
|  | 821 | -0.001165813184
|  | 820 | -0.0009394179797
|  | 819 | -0.001057524583
|  | 818 | -0.001051978208
|  | 817 | -0.0009932850953
|  | 816 | -0.001139143598
|  | 815 | -0.001224451233
|  | 814 | -0.001226892113
|  | 813 | -0.001130559831
|  | 812 | -0.001001927652
|  | 811 | -0.001118517015
|  | 810 | -0.0009971681284
|  | 809 | -0.001570097636
|  | 808 | -0.001403812086
|  | 807 | -0.001303361263
|  | 806 | -0.001414718921
|  | 805 | -0.001593343914
|  | 804 | -0.001343191019
|  | 803 | -0.001047085971
|  | 802 | -0.001318252995
|  | 801 | -0.001504859538
|  | 800 | -0.001622539829
|  | 799 | -2.350428531e-06
|  | 798 | 7.190227279e-06
|  | 797 | 3.077387737e-05
|  | 796 | -1.561305567e-06
|  | 795 | 3.732025561e-06
|  | 794 | 9.367326129e-06
|  | 793 | -1.827028996e-06
|  | 792 | 1.739010622e-05
|  | 791 | 1.100529857e-06
|  | 790 | 1.891939974e-06
|  | 789 | -4.568445092e-06
|  | 788 | 3.674389518e-06
|  | 787 | 1.253143546e-05
|  | 786 | -5.640074505e-06
|  | 785 | -5.703820989e-06
|  | 784 | 4.127512511e-06
|  | 783 | 6.530144219e-06
|  | 782 | 1.096697997e-05
|  | 781 | 5.277493983e-06
|  | 780 | 3.842131264e-06
|  | 779 | -3.692360224e-06
|  | 778 | 6.511196261e-06
|  | 777 | 1.559980228e-05
|  | 776 | -2.224694754e-06
|  | 775 | -1.200223636e-07
|  | 774 | -4.259801244e-06
|  | 773 | -2.489029782e-07
|  | 772 | 1.510561742e-05
|  | 771 | -1.998444759e-06
|  | 770 | 4.15734803e-06
|  | 769 | 4.214502042e-06
|  | 768 | 1.339618211e-05
|  | 767 | -2.64605319e-07
|  | 766 | -4.517569778e-06
|  | 765 | 7.628793355e-06
|  | 764 | -1.632822773e-06
|  | 763 | 1.230624093e-05
|  | 762 | 2.427642812e-06
|  | 761 | -3.713095396e-07
|  | 760 | 3.210070929e-07
|  | 759 | 1.981954938e-06
|  | 758 | 1.210083155e-05
|  | 757 | 4.626747057e-07
|  | 756 | 7.727774573e-06
|  | 755 | 8.288538993e-06
|  | 754 | -4.178051256e-07
|  | 753 | 1.274403894e-05
|  | 752 | 9.885978216e-06
|  | 751 | 6.471115739e-06
|  | 750 | 6.243954886e-06
|  | 749 | 1.882507058e-05
|  | 748 | 8.666241229e-06
|  | 747 | 2.662416409e-05
|  | 746 | 2.852446778e-05
|  | 745 | 5.181375309e-05
|  | 744 | 0.0001043053417
|  | 743 | 0.0001774646516
|  | 742 | 0.0003949475649
|  | 741 | 0.001195017598
|  | 740 | 0.005291305948
|  | 739 | 0.01615954749
|  | 738 | 0.0248107221
|  | 737 | 0.02025068365
|  | 736 | 0.01194598712
|  | 735 | 0.008605276234
|  | 734 | 0.00894248765
|  | 733 | 0.01166599523
|  | 732 | 0.01613115519
|  | 731 | 0.01933045499
|  | 730 | 0.01758727059
|  | 729 | 0.01244840119
|  | 728 | 0.007788844407
|  | 727 | 0.005000047386
|  | 726 | 0.003610400483
|  | 725 | 0.002889680909
|  | 724 | 0.002482490614
|  | 723 | 0.002341287909
|  | 722 | 0.002403320046
|  | 721 | 0.002593951765
|  | 720 | 0.003044981277
|  | 719 | 0.003907871898
|  | 718 | 0.005641734228
|  | 717 | 0.009378338233
|  | 716 | 0.01639625803
|  | 715 | 0.02456325479
|  | 714 | 0.02602016367
|  | 713 | 0.01892989315
|  | 712 | 0.01084574219
|  | 711 | 0.006125428714
|  | 710 | 0.003888258711
|  | 709 | 0.002769769635
|  | 708 | 0.002152991947
|  | 707 | 0.001801840146
|  | 706 | 0.001609930187
|  | 705 | 0.001514235511
|  | 704 | 0.001510221162
|  | 703 | 0.001604555291
|  | 702 | 0.001787272398
|  | 701 | 0.002101567574
|  | 700 | 0.002626474714
|  | 699 | 0.003704617498
|  | 698 | 0.005681209732
|  | 697 | 0.00955030974
|  | 696 | 0.01506822556
|  | 695 | 0.0181513615
|  | 694 | 0.01555994991
|  | 693 | 0.01008066162
|  | 692 | 0.005802625325
|  | 691 | 0.003554738592
|  | 690 | 0.002424929058
|  | 689 | 0.001824518084
|  | 688 | 0.001466693706
|  | 687 | 0.001252494869
|  | 686 | 0.001132398611
|  | 685 | 0.001052042702
|  | 684 | 0.001052101608
|  | 683 | 0.001102871844
|  | 682 | 0.001168639981
|  | 681 | 0.001321850461
|  | 680 | 0.001601462951
|  | 679 | 0.002014937578
|  | 678 | 0.002746183192
|  | 677 | 0.003991288599
|  | 676 | 0.005910967011
|  | 675 | 0.007969065569
|  | 674 | 0.008907785639
|  | 673 | 0.007868554443
|  | 672 | 0.005804746412
|  | 671 | 0.003940158058
|  | 670 | 0.002778947586
|  | 669 | 0.002068322618
|  | 668 | 0.001654436346
|  | 667 | 0.001390164136
|  | 666 | 0.001262413454
|  | 665 | 0.001190788113
|  | 664 | 0.001180014107
|  | 663 | 0.001223621075
|  | 662 | 0.00136381411
|  | 661 | 0.001561623299
|  | 660 | 0.001902424614
|  | 659 | 0.002433503279
|  | 658 | 0.003197582206
|  | 657 | 0.004062979016
|  | 656 | 0.004700969439
|  | 655 | 0.004682098981
|  | 654 | 0.004011611454
|  | 653 | 0.003111760132
|  | 652 | 0.002308327472
|  | 651 | 0.00175188994
|  | 650 | 0.001404936775
|  | 649 | 0.00117851072
|  | 648 | 0.001044317032
|  | 647 | 0.0009835746605
|  | 646 | 0.0009441308794
|  | 645 | 0.0009636134491
|  | 644 | 0.001060330891
|  | 643 | 0.001194507931
|  | 642 | 0.001454167184
|  | 641 | 0.001808282104
|  | 640 | 0.00225806213
|  | 639 | 0.002628754824
|  | 638 | 0.00275574741
|  | 637 | 0.0025042661
|  | 636 | 0.002015230246
|  | 635 | 0.001516727847
|  | 634 | 0.001138999476
|  | 633 | 0.0008819724899
|  | 632 | 0.0007184664137
|  | 631 | 0.0006153507275
|  | 630 | 0.0005489959731
|  | 629 | 0.0005157428677
|  | 628 | 0.0005191115197
|  | 627 | 0.0005416020285
|  | 626 | 0.000597063743
|  | 625 | 0.0006907950155
|  | 624 | 0.0008373835008
|  | 623 | 0.001024485566
|  | 622 | 0.001224980806
|  | 621 | 0.001335109002
|  | 620 | 0.001277429634
|  | 619 | 0.001048867824
|  | 618 | 0.0008069423493
|  | 617 | 0.0005975231761
|  | 616 | 0.0004483627563
|  | 615 | 0.0003535650321
|  | 614 | 0.0002989310015
|  | 613 | 0.0002624234767
|  | 612 | 0.0002520110284
|  | 611 | 0.000231752143
|  | 610 | 0.000240083973
|  | 609 | 0.000261630863
|  | 608 | 0.0003002171288
|  | 607 | 0.0003539105237
|  | 606 | 0.0004333319375
|  | 605 | 0.0005380232469
|  | 604 | 0.0006010367069
|  | 603 | 0.0006017727428
|  | 602 | 0.0005203629262
|  | 601 | 0.0003950060927
|  | 600 | 0.0002931001363
|  | 599 | 0.0002165775659
|  | 598 | 0.0001570489258
|  | 597 | 0.0001362707844
|  | 596 | 0.0001122907197
|  | 595 | 0.0001007399187
|  | 594 | 9.795602091e-05
|  | 593 | 9.277570643e-05
|  | 592 | 0.0001147978182
|  | 591 | 0.0001222410065
|  | 590 | 0.0001387083612
|  | 589 | 0.0001736025151
|  | 588 | 0.0002214953565
|  | 587 | 0.0002375993354
|  | 586 | 0.0002462905832
|  | 585 | 0.0002173096
|  | 584 | 0.0001670012571
|  | 583 | 0.0001308627689
|  | 582 | 0.000111409121
|  | 581 | 7.421945338e-05
|  | 580 | 5.480185428e-05
|  | 579 | 5.870418317e-05
|  | 578 | 5.173972022e-05
|  | 577 | 5.02040748e-05
|  | 576 | 5.179573418e-05
|  | 575 | 5.919383693e-05
|  | 574 | 6.217665214e-05
|  | 573 | 8.018808148e-05
|  | 572 | 9.000966384e-05
|  | 571 | 0.0001011789354
|  | 570 | 0.0001067729172
|  | 569 | 9.401646821e-05
|  | 568 | 9.59394456e-05
|  | 567 | 6.839781418e-05
|  | 566 | 6.565399963e-05
|  | 565 | 4.818314119e-05
|  | 564 | 4.963554966e-05
|  | 563 | 4.39970463e-05
|  | 562 | 3.9034363e-05
|  | 561 | 4.891272329e-05
|  | 560 | 3.71938695e-05
|  | 559 | 4.594783604e-05
|  | 558 | 5.041881013e-05
|  | 557 | 4.898129191e-05
|  | 556 | 3.86650463e-05
|  | 555 | 3.71408205e-05
|  | 554 | 3.407879922e-05
|  | 553 | 2.915744153e-05
|  | 552 | 1.523710034e-05
|  | 551 | 1.590598731e-05
|  | 550 | 1.578240699e-05
|  | 549 | 1.67778071e-05
|  | 548 | 1.832593807e-05
|  | 547 | 1.517843066e-05
|  | 546 | 1.794288983e-05
|  | 545 | 1.352531581e-05
|  | 544 | 1.721208719e-05
|  | 543 | 1.194907054e-05
|  | 542 | 2.08570309e-05
|  | 541 | 1.47589999e-05
|  | 540 | 5.87157183e-06
|  | 539 | 9.610093912e-06
|  | 538 | 2.469098263e-06
|  | 537 | 6.706982731e-06
|  | 536 | 5.93115692e-06
|  | 535 | 5.528261681e-06
|  | 534 | 1.629762437e-06
|  | 533 | 5.444362614e-06
|  | 532 | 1.146442628e-05
|  | 531 | 6.954146556e-06
|  | 530 | 1.024838184e-05
|  | 529 | 6.536318779e-06
|  | 528 | 7.37923574e-06
|  | 527 | 7.504215773e-06
|  | 526 | 9.214988495e-06
|  | 525 | 8.792259905e-06
|  | 524 | 1.227125358e-05
|  | 523 | 5.94515177e-06
|  | 522 | 5.133722425e-06
|  | 521 | 2.843490847e-06
|  | 520 | 2.884003607e-06
|  | 519 | 1.309054187e-05
|  | 518 | 9.165630104e-07
|  | 517 | 6.791314263e-06
|  | 516 | 1.577368494e-06
|  | 515 | 1.719729767e-06
|  | 514 | 6.187858617e-06
|  | 513 | 5.232967396e-06
|  | 512 | 2.584674121e-06
|  | 511 | 7.669059414e-06
|  | 510 | 5.009887445e-06
|  | 509 | 1.237094421e-05
|  | 508 | 3.182833098e-06
|  | 507 | 8.763301196e-08
|  | 506 | 6.650782325e-06
|  | 505 | -1.536127172e-07
|  | 504 | 3.697592319e-06
|  | 503 | 1.455625693e-06
|  | 502 | 5.92416427e-06
|  | 501 | 1.221502316e-06
|  | 500 | 2.810831802e-06
|  | 499 | -1.763222258e-06
|  | 498 | -5.353771257e-07
|  | 497 | 9.288036381e-06
|  | 496 | 9.004138519e-06
|  | 495 | -9.997637562e-07
|  | 494 | 9.685286386e-06
|  | 493 | 4.131506557e-06
|  | 492 | 6.86258818e-06
|  | 491 | 7.351411568e-07
|  | 490 | 4.020890628e-06
|  | 489 | -1.07704966e-06
|  | 488 | 7.133245163e-06
|  | 487 | -1.672145459e-06
|  | 486 | 1.079746198e-06
|  | 485 | 3.964078587e-06
|  | 484 | 4.013267244e-06
|  | 483 | 4.101492323e-06
|  | 482 | -7.095413821e-06
|  | 481 | 8.64528829e-06
|  | 480 | 4.625898328e-06
|  | 479 | 7.360383165e-07
|  | 478 | 2.548456223e-06
|  | 477 | 1.640054279e-06
|  | 476 | -7.319234783e-07
|  | 475 | 3.594652185e-07
|  | 474 | 1.355119934e-06
|  | 473 | 9.908600987e-06
|  | 472 | 4.864655693e-06
|  | 471 | -1.419453611e-06
|  | 470 | 6.516937901e-06
|  | 469 | -3.944254331e-06
|  | 468 | 3.185501328e-06
|  | 467 | 4.942732176e-06
|  | 466 | 4.879782864e-06
|  | 465 | 1.79399558e-06
|  | 464 | 2.591860266e-06
|  | 463 | -1.046641273e-06
|  | 462 | 1.550424486e-06
|  | 461 | -5.00756596e-06
|  | 460 | 1.903188007e-07
|  | 459 | 3.991508947e-06
|  | 458 | 8.337904234e-08
|  | 457 | -7.113479796e-07
|  | 456 | 5.30484634e-09
|  | 455 | 8.008651093e-06
|  | 454 | 2.204559905e-06
|  | 453 | 2.050874855e-06
|  | 452 | 1.365993626e-06
|  | 451 | -4.187294564e-07
|  | 450 | -1.910383389e-06
|  | 449 | 4.046783033e-06
|  | 448 | -1.108905235e-05
|  | 447 | 3.842833394e-06
|  | 446 | 1.328683311e-06
|  | 445 | -5.242652151e-06
|  | 444 | 2.964750593e-06
|  | 443 | 5.011323992e-06
|  | 442 | 3.8652679e-06
|  | 441 | -5.527016128e-06
|  | 440 | 3.514935543e-06
|  | 439 | 3.277060841e-06
|  | 438 | -1.054403214e-07
|  | 437 | -4.890713626e-06
|  | 436 | 7.418917448e-06
|  | 435 | -1.086563407e-05
|  | 434 | 1.205371746e-06
|  | 433 | 2.825793217e-06
|  | 432 | 1.024785547e-06
|  | 431 | -1.170594351e-05
|  | 430 | 4.038415227e-06
|  | 429 | -5.031478167e-07
|  | 428 | 2.881660748e-06
|  | 427 | -3.022224178e-07
|  | 426 | 1.476762009e-06
|  | 425 | 4.10938037e-06
|  | 424 | -6.329576536e-06
|  | 423 | 3.593085296e-07
|  | 422 | 4.397173143e-06
|  | 421 | 3.523187388e-06
|  | 420 | -6.227403446e-06
|  | 419 | -1.746286102e-06
|  | 418 | 4.749655091e-06
|  | 417 | -9.114884961e-06
|  | 416 | 6.875780855e-06
|  | 415 | -5.947262594e-07
|  | 414 | 4.994458777e-06
|  | 413 | -7.468929653e-06
|  | 412 | 8.911386431e-06
|  | 411 | -1.750257184e-06
|  | 410 | 3.402258699e-06
|  | 409 | -8.534384506e-06
|  | 408 | 5.016618729e-07
|  | 407 | 3.28676424e-06
|  | 406 | 7.096322406e-06
|  | 405 | 3.384183628e-06
|  | 404 | -1.048106333e-05
|  | 403 | 4.063615961e-06
|  | 402 | 2.740557193e-06
|  | 401 | -1.701751671e-06
|  | 400 | 3.979566372e-06
|  | 399 | -1.113110648e-05
|  | 398 | 2.221173503e-07
|  | 397 | -1.07377241e-06
|  | 396 | 6.318897704e-06
|  | 395 | 3.478335429e-06
|  | 394 | -7.114495929e-06
|  | 393 | 3.288186008e-06
|  | 392 | 3.497906619e-06
|  | 391 | 5.374554348e-06
|  | 390 | 6.589969871e-06
|  | 389 | 4.598452961e-06
|  | 388 | -3.297240255e-06
|  | 387 | -1.01338253e-06
|  | 386 | 7.579117209e-06
|  | 385 | 3.021737257e-06
|  | 384 | 3.095420197e-06
|  | 383 | -8.51569439e-06
|  | 382 | -1.036226763e-06
|  | 381 | -4.563506081e-06
|  | 380 | -6.340823688e-08
|  | 379 | 3.472599929e-06
|  | 378 | 7.451636975e-06
|  | 377 | -9.368234714e-06
|  | 376 | 2.80477775e-06
|  | 375 | 5.06479455e-06
|  | 374 | 4.619842912e-06
|  | 373 | 3.654293323e-06
|  | 372 | 4.700287718e-06
|  | 371 | -8.214736226e-06
|  | 370 | 4.163322956e-06
|  | 369 | 3.192083398e-07
|  | 368 | -1.098961661e-06
|  | 367 | -1.024605626e-05
|  | 366 | 4.836364838e-07
|  | 365 | 8.312008504e-06
|  | 364 | 1.371258804e-06
|  | 363 | -1.163930756e-05
|  | 362 | 1.523117135e-06
|  | 361 | 4.41303655e-06
|  | 360 | -5.207250979e-06
|  | 359 | 6.446508451e-06
|  | 358 | -1.014345526e-05
|  | 357 | -1.780671823e-06
|  | 356 | 5.385255463e-06
|  | 355 | -6.806941201e-06
|  | 354 | 3.627170372e-06
|  | 353 | -8.10700385e-06
|  | 352 | -2.719976919e-07
|  | 351 | -2.053944627e-06
|  | 350 | -1.295204402e-05
|  | 349 | -0.0001195589211
|  | 348 | 1.333914133e-05
|  | 347 | -2.764577857e-06
|  | 346 | 1.94311815e-05
|  | 345 | 7.575141353e-06
|  | 344 | 9.355515431e-06
|  | 343 | 2.775680741e-06
|  | 342 | -5.747242994e-06
|  | 341 | -1.223478284e-05
|  | 340 | -1.213910946e-05
|  | 339 | 2.165352635e-05
|  | 338 | 1.341474126e-05
|  | 337 | -3.991610356e-06
|  | 336 | 1.731043631e-05
|  | 335 | 7.240829291e-06
|  | 334 | 1.064793832e-05
|  | 333 | 2.339092816e-06
|  | 332 | 2.233032683e-05
|  | 331 | -2.545476264e-06
|  | 330 | -1.707798333e-06
|  | 329 | 2.05553024e-05
|  | 328 | 1.708805758e-05
|  | 327 | 1.741177766e-05
|  | 326 | 3.152181023e-07
|  | 325 | 2.28610952e-05
|  | 324 | 6.919595762e-06
|  | 323 | 3.043556944e-06
|  | 322 | 1.332146167e-05
|  | 321 | 1.507672368e-05
|  | 320 | 1.955924563e-05
|  | 319 | 8.956676538e-06
|  | 318 | 9.140358088e-06
|  | 317 | -8.008590839e-07
|  | 316 | 1.393397156e-06
|  | 315 | 1.986413918e-05
|  | 314 | 3.0594083e-06
|  | 313 | 4.789446393e-06
|  | 312 | 5.467351457e-06
|  | 311 | 9.108453924e-06
|  | 310 | 2.785172001e-06
|  | 309 | 2.401073107e-05
|  | 308 | 9.245751244e-06
|  | 307 | 7.914082744e-06
|  | 306 | 7.518062375e-06
|  | 305 | -4.123492999e-06
|  | 304 | 2.038869752e-05
|  | 303 | 6.747705811e-06
|  | 302 | 4.121263828e-06
|  | 301 | 2.275583938e-05
|  | 300 | -3.494712075e-07
|  | 299 | 1.303202134e-05
|  | 298 | 1.274680653e-05
|  | 297 | 1.532847273e-05
|  | 296 | 3.587299261e-06
|  | 295 | 3.493122904e-06
|  | 294 | 2.014114216e-05
|  | 293 | 6.870196557e-06
|  | 292 | -5.805532055e-07
|  | 291 | 2.239801506e-05
|  | 290 | 8.674512173e-06
|  | 289 | 1.480992432e-05
|  | 288 | 7.792244105e-06
|  | 287 | 7.718473171e-06
|  | 286 | 1.044812143e-05
|  | 285 | 5.475640592e-06
|  | 284 | 1.16172987e-06
|  | 283 | 1.378882189e-05
|  | 282 | 5.025073733e-06
|  | 281 | 2.104852001e-06
|  | 280 | 9.681028132e-06
|  | 279 | -5.076254183e-06
|  | 278 | 3.812239811e-06
|  | 277 | 5.473561032e-06
|  | 276 | 1.501130646e-05
|  | 275 | 2.116043788e-06
|  | 274 | 8.518289292e-07
|  | 273 | 1.236865864e-05
|  | 272 | 5.674675776e-06
|  | 271 | -3.371013236e-06
|  | 270 | 1.170092037e-05
|  | 269 | 3.870845831e-06
|  | 268 | 1.325127687e-05
|  | 267 | 4.937327503e-06
|  | 266 | 3.210862587e-06
|  | 265 | 6.138789558e-06
|  | 264 | 9.102243894e-06
|  | 263 | -1.219800879e-06
|  | 262 | 1.524031063e-06
|  | 261 | 6.115085853e-06
|  | 260 | 1.746880844e-05
|  | 259 | 4.524526958e-06
|  | 258 | 1.455649272e-05
|  | 257 | -7.570258163e-07
|  | 256 | 3.678895155e-06
|  | 255 | -3.682566785e-07
|  | 254 | -1.988853455e-06
|  | 253 | 8.241472642e-06
|  | 252 | -8.605231301e-07
|  | 251 | 1.134614308e-06
|  | 250 | 1.50909018e-05
|  | 249 | -2.093183866e-06
|  | 248 | 1.527298082e-06
|  | 247 | 1.971322308e-05
|  | 246 | 3.197506203e-06
|  | 245 | 5.116632565e-06
|  | 244 | -2.710959734e-06
|  | 243 | 1.409456763e-05
|  | 242 | 7.077527471e-07
|  | 241 | -2.143347274e-06
|  | 240 | -5.324331553e-08
|  | 239 | 1.424735501e-06
|  | 238 | 1.500095004e-05
|  | 237 | 6.590803423e-06
|  | 236 | 3.288336302e-06
|  | 235 | 3.28804299e-06
|  | 234 | 5.609670097e-06
|  | 233 | 6.976259101e-06
|  | 232 | 7.840876606e-06
|  | 231 | 2.148442945e-06
|  | 230 | -1.300824351e-06
|  | 229 | 6.405242857e-06
|  | 228 | 1.908063041e-06
|  | 227 | -2.430656423e-06
|  | 226 | 4.532886123e-06
|  | 225 | -6.739772289e-06
|  | 224 | 6.418673365e-06
|  | 223 | 8.661133961e-07
|  | 222 | -5.708766366e-06
|  | 221 | 1.91463937e-06
|  | 220 | 2.915851155e-06
|  | 219 | -1.72168202e-05
|  | 218 | 6.942156688e-06
|  | 217 | 6.692793249e-06
|  | 216 | -6.107238278e-06
|  | 215 | 1.015730277e-06
|  | 214 | -1.050339961e-05
|  | 213 | 5.532452178e-06
|  | 212 | 4.614694262e-06
|  | 211 | 7.155157959e-07
|  | 210 | 8.481106306e-06
|  | 209 | -1.038288246e-05
|  | 208 | -1.631085638e-06
|  | 207 | 5.366209734e-06
|  | 206 | -1.484035965e-05
|  | 205 | -9.616105672e-06
|  | 204 | -1.350492585e-05
|  | 203 | 1.37208076e-06
|  | 202 | -1.133093247e-05
|  | 201 | -2.502971256e-05
|  | 200 | -8.468673514e-06