## Transmission Data
|  | Wavelength (nm) | % Transmission
|  | 2600 | 60.97968
|  | 2599 | 60.89179
|  | 2598 | 60.7878
|  | 2597 | 60.66919
Product Raw Data |  | 2596 | 60.55086
Ø1" (Ø25.4 mm) Longpass Filter, Cut-On Wavelength: 1100 nm |  | 2595 | 60.40473
|  | 2594 | 60.2598
Item # | FEL1100 | 2593 | 60.1184
DISCLAIMER: The data presented here are typical. Slight variations in performance data will occur from lot to lot. Please contact Technical Support with any questions regarding the use or reliability of this data. |  | 2592 | 59.94663
|  | 2591 | 59.79915
|  | 2590 | 59.62446
|  | 2589 | 59.46274
|  | 2588 | 59.32106
|  | 2587 | 59.16343
|  | 2586 | 59.00568
|  | 2585 | 58.90474
|  | 2584 | 58.74331
|  | 2583 | 58.65089
|  | 2582 | 58.58859
|  | 2581 | 58.51899
|  | 2580 | 58.4444
|  | 2579 | 58.39695
|  | 2578 | 58.36266
|  | 2577 | 58.29357
|  | 2576 | 58.26591
|  | 2575 | 58.27881
|  | 2574 | 58.26528
|  | 2573 | 58.25668
|  | 2572 | 58.25178
|  | 2571 | 58.23699
|  | 2570 | 58.19769
|  | 2569 | 58.16864
|  | 2568 | 58.13193
|  | 2567 | 58.0575
|  | 2566 | 58.05274
|  | 2565 | 58.01897
|  | 2564 | 57.9925
|  | 2563 | 57.97587
|  | 2562 | 57.89033
|  | 2561 | 57.86155
|  | 2560 | 57.82332
|  | 2559 | 57.78577
|  | 2558 | 57.78234
|  | 2557 | 57.77997
|  | 2556 | 57.74788
|  | 2555 | 57.73615
|  | 2554 | 57.73755
|  | 2553 | 57.73449
|  | 2552 | 57.72066
|  | 2551 | 57.70159
|  | 2550 | 57.69839
|  | 2549 | 57.67626
|  | 2548 | 57.64003
|  | 2547 | 57.59948
|  | 2546 | 57.57426
|  | 2545 | 57.541
|  | 2544 | 57.4768
|  | 2543 | 57.44747
|  | 2542 | 57.3664
|  | 2541 | 57.30007
|  | 2540 | 57.21676
|  | 2539 | 57.10443
|  | 2538 | 57.00549
|  | 2537 | 56.88032
|  | 2536 | 56.74702
|  | 2535 | 56.582
|  | 2534 | 56.40563
|  | 2533 | 56.25417
|  | 2532 | 56.11149
|  | 2531 | 55.93006
|  | 2530 | 55.69946
|  | 2529 | 55.51472
|  | 2528 | 55.35292
|  | 2527 | 55.15226
|  | 2526 | 54.94941
|  | 2525 | 54.78396
|  | 2524 | 54.59607
|  | 2523 | 54.39926
|  | 2522 | 54.18242
|  | 2521 | 54.01029
|  | 2520 | 53.86326
|  | 2519 | 53.73141
|  | 2518 | 53.58271
|  | 2517 | 53.45108
|  | 2516 | 53.32791
|  | 2515 | 53.23527
|  | 2514 | 53.17279
|  | 2513 | 53.11607
|  | 2512 | 53.10264
|  | 2511 | 53.10542
|  | 2510 | 53.11409
|  | 2509 | 53.13374
|  | 2508 | 53.20216
|  | 2507 | 53.25891
|  | 2506 | 53.33466
|  | 2505 | 53.3995
|  | 2504 | 53.48515
|  | 2503 | 53.5961
|  | 2502 | 53.69297
|  | 2501 | 53.7701
|  | 2500 | 53.81514
|  | 2499 | 53.8846
|  | 2498 | 53.96746
|  | 2497 | 54.03917
|  | 2496 | 54.09446
|  | 2495 | 54.15344
|  | 2494 | 54.18408
|  | 2493 | 54.20924
|  | 2492 | 54.25474
|  | 2491 | 54.30696
|  | 2490 | 54.38095
|  | 2489 | 54.43399
|  | 2488 | 54.47489
|  | 2487 | 54.48342
|  | 2486 | 54.47493
|  | 2485 | 54.45802
|  | 2484 | 54.4503
|  | 2483 | 54.39887
|  | 2482 | 54.32697
|  | 2481 | 54.20404
|  | 2480 | 54.0062
|  | 2479 | 53.79697
|  | 2478 | 53.57005
|  | 2477 | 53.30678
|  | 2476 | 53.00552
|  | 2475 | 52.68945
|  | 2474 | 52.32474
|  | 2473 | 51.93067
|  | 2472 | 51.55425
|  | 2471 | 51.1584
|  | 2470 | 50.7882
|  | 2469 | 50.44073
|  | 2468 | 50.07858
|  | 2467 | 49.76793
|  | 2466 | 49.49411
|  | 2465 | 49.30444
|  | 2464 | 49.21912
|  | 2463 | 49.20534
|  | 2462 | 49.24408
|  | 2461 | 49.35961
|  | 2460 | 49.54371
|  | 2459 | 49.78606
|  | 2458 | 50.09329
|  | 2457 | 50.45771
|  | 2456 | 50.83386
|  | 2455 | 51.21594
|  | 2454 | 51.61811
|  | 2453 | 52.01503
|  | 2452 | 52.43149
|  | 2451 | 52.85372
|  | 2450 | 53.29996
|  | 2449 | 53.74843
|  | 2448 | 54.20355
|  | 2447 | 54.66089
|  | 2446 | 55.09549
|  | 2445 | 55.51628
|  | 2444 | 55.89902
|  | 2443 | 56.2734
|  | 2442 | 56.64682
|  | 2441 | 56.97361
|  | 2440 | 57.26742
|  | 2439 | 57.53002
|  | 2438 | 57.77389
|  | 2437 | 57.96975
|  | 2436 | 58.13457
|  | 2435 | 58.29007
|  | 2434 | 58.44144
|  | 2433 | 58.57704
|  | 2432 | 58.68688
|  | 2431 | 58.76761
|  | 2430 | 58.82975
|  | 2429 | 58.87103
|  | 2428 | 58.91754
|  | 2427 | 58.98267
|  | 2426 | 59.01979
|  | 2425 | 59.02149
|  | 2424 | 58.99729
|  | 2423 | 58.96981
|  | 2422 | 58.92396
|  | 2421 | 58.86697
|  | 2420 | 58.81379
|  | 2419 | 58.75289
|  | 2418 | 58.66995
|  | 2417 | 58.57362
|  | 2416 | 58.45355
|  | 2415 | 58.29805
|  | 2414 | 58.12262
|  | 2413 | 57.94353
|  | 2412 | 57.77515
|  | 2411 | 57.60154
|  | 2410 | 57.43577
|  | 2409 | 57.25142
|  | 2408 | 57.06433
|  | 2407 | 56.89617
|  | 2406 | 56.75313
|  | 2405 | 56.64295
|  | 2404 | 56.57007
|  | 2403 | 56.54954
|  | 2402 | 56.53607
|  | 2401 | 56.5332
|  | 2400 | 56.55138
|  | 2399 | 56.58759
|  | 2398 | 56.63876
|  | 2397 | 56.71487
|  | 2396 | 56.81842
|  | 2395 | 56.9269
|  | 2394 | 57.00827
|  | 2393 | 57.07969
|  | 2392 | 57.16149
|  | 2391 | 57.24887
|  | 2390 | 57.33818
|  | 2389 | 57.41332
|  | 2388 | 57.49082
|  | 2387 | 57.57859
|  | 2386 | 57.67976
|  | 2385 | 57.77175
|  | 2384 | 57.84662
|  | 2383 | 57.90403
|  | 2382 | 57.95446
|  | 2381 | 57.97608
|  | 2380 | 57.99015
|  | 2379 | 58.0081
|  | 2378 | 58.0216
|  | 2377 | 58.01353
|  | 2376 | 57.99315
|  | 2375 | 57.96028
|  | 2374 | 57.90877
|  | 2373 | 57.8614
|  | 2372 | 57.8159
|  | 2371 | 57.78724
|  | 2370 | 57.77865
|  | 2369 | 57.77197
|  | 2368 | 57.76925
|  | 2367 | 57.77014
|  | 2366 | 57.76877
|  | 2365 | 57.78604
|  | 2364 | 57.80217
|  | 2363 | 57.82717
|  | 2362 | 57.89685
|  | 2361 | 57.95351
|  | 2360 | 57.98705
|  | 2359 | 57.99994
|  | 2358 | 58.00848
|  | 2357 | 58.0032
|  | 2356 | 57.98231
|  | 2355 | 57.95436
|  | 2354 | 57.94143
|  | 2353 | 57.94834
|  | 2352 | 57.98416
|  | 2351 | 58.00196
|  | 2350 | 58.02877
|  | 2349 | 58.06812
|  | 2348 | 58.11181
|  | 2347 | 58.14428
|  | 2346 | 58.19176
|  | 2345 | 58.26895
|  | 2344 | 58.32604
|  | 2343 | 58.34895
|  | 2342 | 58.352
|  | 2341 | 58.32671
|  | 2340 | 58.25331
|  | 2339 | 58.17649
|  | 2338 | 58.09699
|  | 2337 | 58.00697
|  | 2336 | 57.90695
|  | 2335 | 57.75648
|  | 2334 | 57.57167
|  | 2333 | 57.39517
|  | 2332 | 57.17538
|  | 2331 | 56.92116
|  | 2330 | 56.65641
|  | 2329 | 56.41963
|  | 2328 | 56.17324
|  | 2327 | 55.86201
|  | 2326 | 55.50163
|  | 2325 | 55.13306
|  | 2324 | 54.7373
|  | 2323 | 54.28661
|  | 2322 | 53.84777
|  | 2321 | 53.43533
|  | 2320 | 53.08546
|  | 2319 | 52.78906
|  | 2318 | 52.52958
|  | 2317 | 52.31845
|  | 2316 | 52.19655
|  | 2315 | 52.14204
|  | 2314 | 52.14228
|  | 2313 | 52.20239
|  | 2312 | 52.33255
|  | 2311 | 52.47648
|  | 2310 | 52.61105
|  | 2309 | 52.74056
|  | 2308 | 52.85672
|  | 2307 | 52.96874
|  | 2306 | 53.07701
|  | 2305 | 53.17718
|  | 2304 | 53.34136
|  | 2303 | 53.50535
|  | 2302 | 53.6624
|  | 2301 | 53.84116
|  | 2300 | 54.03673
|  | 2299 | 54.24874
|  | 2298 | 54.4425
|  | 2297 | 54.6891
|  | 2296 | 54.93691
|  | 2295 | 55.24867
|  | 2294 | 55.52657
|  | 2293 | 55.78482
|  | 2292 | 56.04491
|  | 2291 | 56.3434
|  | 2290 | 56.6124
|  | 2289 | 56.88327
|  | 2288 | 57.17544
|  | 2287 | 57.46627
|  | 2286 | 57.75435
|  | 2285 | 58.08143
|  | 2284 | 58.33953
|  | 2283 | 58.59465
|  | 2282 | 58.81793
|  | 2281 | 59.02215
|  | 2280 | 59.20345
|  | 2279 | 59.37464
|  | 2278 | 59.52866
|  | 2277 | 59.71956
|  | 2276 | 59.92782
|  | 2275 | 60.20036
|  | 2274 | 60.5543
|  | 2273 | 60.93314
|  | 2272 | 61.37171
|  | 2271 | 61.8501
|  | 2270 | 62.38054
|  | 2269 | 62.95522
|  | 2268 | 63.51378
|  | 2267 | 64.12991
|  | 2266 | 64.72447
|  | 2265 | 65.31766
|  | 2264 | 65.88702
|  | 2263 | 66.48068
|  | 2262 | 67.09933
|  | 2261 | 67.66616
|  | 2260 | 68.20186
|  | 2259 | 68.73751
|  | 2258 | 69.25177
|  | 2257 | 69.75515
|  | 2256 | 70.22593
|  | 2255 | 70.72691
|  | 2254 | 71.18105
|  | 2253 | 71.60784
|  | 2252 | 72.01197
|  | 2251 | 72.4305
|  | 2250 | 72.84724
|  | 2249 | 73.21565
|  | 2248 | 73.50274
|  | 2247 | 73.82797
|  | 2246 | 74.10804
|  | 2245 | 74.35807
|  | 2244 | 74.56544
|  | 2243 | 74.75165
|  | 2242 | 74.91219
|  | 2241 | 75.10176
|  | 2240 | 75.2406
|  | 2239 | 75.38546
|  | 2238 | 75.48762
|  | 2237 | 75.57905
|  | 2236 | 75.64981
|  | 2235 | 75.74454
|  | 2234 | 75.83219
|  | 2233 | 75.93794
|  | 2232 | 76.03289
|  | 2231 | 76.14009
|  | 2230 | 76.25582
|  | 2229 | 76.3559
|  | 2228 | 76.48758
|  | 2227 | 76.55543
|  | 2226 | 76.67135
|  | 2225 | 76.72511
|  | 2224 | 76.78828
|  | 2223 | 76.83704
|  | 2222 | 76.88277
|  | 2221 | 76.9071
|  | 2220 | 76.89774
|  | 2219 | 76.91239
|  | 2218 | 76.88568
|  | 2217 | 76.85724
|  | 2216 | 76.81962
|  | 2215 | 76.80009
|  | 2214 | 76.7581
|  | 2213 | 76.73233
|  | 2212 | 76.71297
|  | 2211 | 76.67741
|  | 2210 | 76.68536
|  | 2209 | 76.69929
|  | 2208 | 76.71947
|  | 2207 | 76.71093
|  | 2206 | 76.70386
|  | 2205 | 76.7255
|  | 2204 | 76.79126
|  | 2203 | 76.78624
|  | 2202 | 76.80911
|  | 2201 | 76.79017
|  | 2200 | 76.78749
|  | 2199 | 76.79911
|  | 2198 | 76.74957
|  | 2197 | 76.70325
|  | 2196 | 76.65471
|  | 2195 | 76.60418
|  | 2194 | 76.5408
|  | 2193 | 76.50294
|  | 2192 | 76.45907
|  | 2191 | 76.44145
|  | 2190 | 76.43851
|  | 2189 | 76.46417
|  | 2188 | 76.52359
|  | 2187 | 76.60341
|  | 2186 | 76.66458
|  | 2185 | 76.71836
|  | 2184 | 76.81342
|  | 2183 | 76.8648
|  | 2182 | 76.90121
|  | 2181 | 76.91057
|  | 2180 | 76.90437
|  | 2179 | 76.84449
|  | 2178 | 76.78382
|  | 2177 | 76.66777
|  | 2176 | 76.52445
|  | 2175 | 76.32559
|  | 2174 | 76.06203
|  | 2173 | 75.778
|  | 2172 | 75.41895
|  | 2171 | 75.01885
|  | 2170 | 74.57269
|  | 2169 | 74.15394
|  | 2168 | 73.73217
|  | 2167 | 73.36965
|  | 2166 | 73.12108
|  | 2165 | 72.95261
|  | 2164 | 72.8977
|  | 2163 | 72.92433
|  | 2162 | 73.09929
|  | 2161 | 73.34067
|  | 2160 | 73.64255
|  | 2159 | 73.98598
|  | 2158 | 74.32181
|  | 2157 | 74.73592
|  | 2156 | 75.10159
|  | 2155 | 75.41832
|  | 2154 | 75.67927
|  | 2153 | 75.90181
|  | 2152 | 76.05169
|  | 2151 | 76.21274
|  | 2150 | 76.28335
|  | 2149 | 76.30359
|  | 2148 | 76.28034
|  | 2147 | 76.21254
|  | 2146 | 76.10958
|  | 2145 | 75.96437
|  | 2144 | 75.77804
|  | 2143 | 75.56161
|  | 2142 | 75.36395
|  | 2141 | 75.20254
|  | 2140 | 74.99918
|  | 2139 | 74.86899
|  | 2138 | 74.8078
|  | 2137 | 74.8393
|  | 2136 | 74.94834
|  | 2135 | 75.12856
|  | 2134 | 75.3577
|  | 2133 | 75.64039
|  | 2132 | 76.01151
|  | 2131 | 76.31723
|  | 2130 | 76.61542
|  | 2129 | 76.90431
|  | 2128 | 77.13326
|  | 2127 | 77.35846
|  | 2126 | 77.52524
|  | 2125 | 77.67126
|  | 2124 | 77.76894
|  | 2123 | 77.88059
|  | 2122 | 77.96686
|  | 2121 | 78.03529
|  | 2120 | 78.1029
|  | 2119 | 78.1493
|  | 2118 | 78.22611
|  | 2117 | 78.30321
|  | 2116 | 78.34114
|  | 2115 | 78.38569
|  | 2114 | 78.42191
|  | 2113 | 78.47314
|  | 2112 | 78.50875
|  | 2111 | 78.55557
|  | 2110 | 78.57904
|  | 2109 | 78.59997
|  | 2108 | 78.6429
|  | 2107 | 78.69067
|  | 2106 | 78.71607
|  | 2105 | 78.73764
|  | 2104 | 78.75779
|  | 2103 | 78.77155
|  | 2102 | 78.78478
|  | 2101 | 78.77669
|  | 2100 | 78.78171
|  | 2099 | 78.81772
|  | 2098 | 78.84291
|  | 2097 | 78.86689
|  | 2096 | 78.89752
|  | 2095 | 78.93533
|  | 2094 | 78.96764
|  | 2093 | 79.00352
|  | 2092 | 79.00672
|  | 2091 | 79.00439
|  | 2090 | 79.03629
|  | 2089 | 79.09671
|  | 2088 | 79.12108
|  | 2087 | 79.13895
|  | 2086 | 79.17266
|  | 2085 | 79.24028
|  | 2084 | 79.30556
|  | 2083 | 79.34234
|  | 2082 | 79.40679
|  | 2081 | 79.45661
|  | 2080 | 79.52857
|  | 2079 | 79.60015
|  | 2078 | 79.66953
|  | 2077 | 79.72911
|  | 2076 | 79.81037
|  | 2075 | 79.89019
|  | 2074 | 79.94949
|  | 2073 | 80.01627
|  | 2072 | 80.08109
|  | 2071 | 80.15289
|  | 2070 | 80.222
|  | 2069 | 80.31001
|  | 2068 | 80.39043
|  | 2067 | 80.44089
|  | 2066 | 80.50942
|  | 2065 | 80.58105
|  | 2064 | 80.65051
|  | 2063 | 80.70558
|  | 2062 | 80.75217
|  | 2061 | 80.81533
|  | 2060 | 80.87352
|  | 2059 | 80.92753
|  | 2058 | 80.99524
|  | 2057 | 81.03014
|  | 2056 | 81.07133
|  | 2055 | 81.13069
|  | 2054 | 81.17665
|  | 2053 | 81.22093
|  | 2052 | 81.24851
|  | 2051 | 81.2889
|  | 2050 | 81.34137
|  | 2049 | 81.38328
|  | 2048 | 81.43854
|  | 2047 | 81.48472
|  | 2046 | 81.5126
|  | 2045 | 81.55474
|  | 2044 | 81.59566
|  | 2043 | 81.65367
|  | 2042 | 81.70718
|  | 2041 | 81.72489
|  | 2040 | 81.77854
|  | 2039 | 81.83851
|  | 2038 | 81.88763
|  | 2037 | 81.92006
|  | 2036 | 81.9447
|  | 2035 | 82.00806
|  | 2034 | 82.06713
|  | 2033 | 82.09517
|  | 2032 | 82.13267
|  | 2031 | 82.18138
|  | 2030 | 82.22605
|  | 2029 | 82.272
|  | 2028 | 82.3154
|  | 2027 | 82.34
|  | 2026 | 82.39919
|  | 2025 | 82.45638
|  | 2024 | 82.48077
|  | 2023 | 82.51831
|  | 2022 | 82.54168
|  | 2021 | 82.57069
|  | 2020 | 82.62623
|  | 2019 | 82.67091
|  | 2018 | 82.70409
|  | 2017 | 82.73985
|  | 2016 | 82.76235
|  | 2015 | 82.80001
|  | 2014 | 82.84233
|  | 2013 | 82.865
|  | 2012 | 82.90152
|  | 2011 | 82.95009
|  | 2010 | 82.99203
|  | 2009 | 83.01702
|  | 2008 | 83.03564
|  | 2007 | 83.07395
|  | 2006 | 83.11565
|  | 2005 | 83.1566
|  | 2004 | 83.20789
|  | 2003 | 83.25371
|  | 2002 | 83.28346
|  | 2001 | 83.30308
|  | 2000 | 83.35292
|  | 1999 | 83.40731
|  | 1998 | 83.45717
|  | 1997 | 83.46581
|  | 1996 | 83.484
|  | 1995 | 83.53216
|  | 1994 | 83.57487
|  | 1993 | 83.6343
|  | 1992 | 83.67229
|  | 1991 | 83.70485
|  | 1990 | 83.74461
|  | 1989 | 83.78955
|  | 1988 | 83.83577
|  | 1987 | 83.87738
|  | 1986 | 83.91573
|  | 1985 | 83.95486
|  | 1984 | 83.99495
|  | 1983 | 84.02464
|  | 1982 | 84.05921
|  | 1981 | 84.10768
|  | 1980 | 84.14155
|  | 1979 | 84.16961
|  | 1978 | 84.20295
|  | 1977 | 84.24721
|  | 1976 | 84.29322
|  | 1975 | 84.31823
|  | 1974 | 84.33513
|  | 1973 | 84.37243
|  | 1972 | 84.41754
|  | 1971 | 84.4474
|  | 1970 | 84.49683
|  | 1969 | 84.52424
|  | 1968 | 84.59191
|  | 1967 | 84.6324
|  | 1966 | 84.66946
|  | 1965 | 84.70468
|  | 1964 | 84.77633
|  | 1963 | 84.83081
|  | 1962 | 84.83634
|  | 1961 | 84.87542
|  | 1960 | 84.91098
|  | 1959 | 84.99519
|  | 1958 | 85.02451
|  | 1957 | 85.05863
|  | 1956 | 85.08148
|  | 1955 | 85.10485
|  | 1954 | 85.15108
|  | 1953 | 85.21053
|  | 1952 | 85.22954
|  | 1951 | 85.23408
|  | 1950 | 85.26764
|  | 1949 | 85.37284
|  | 1948 | 85.37936
|  | 1947 | 85.36432
|  | 1946 | 85.39825
|  | 1945 | 85.43884
|  | 1944 | 85.46569
|  | 1943 | 85.53215
|  | 1942 | 85.53524
|  | 1941 | 85.53603
|  | 1940 | 85.56761
|  | 1939 | 85.58907
|  | 1938 | 85.6042
|  | 1937 | 85.63116
|  | 1936 | 85.654
|  | 1935 | 85.67529
|  | 1934 | 85.67538
|  | 1933 | 85.70024
|  | 1932 | 85.70752
|  | 1931 | 85.73387
|  | 1930 | 85.74208
|  | 1929 | 85.76429
|  | 1928 | 85.76891
|  | 1927 | 85.78158
|  | 1926 | 85.7689
|  | 1925 | 85.77549
|  | 1924 | 85.7807
|  | 1923 | 85.78904
|  | 1922 | 85.77095
|  | 1921 | 85.76444
|  | 1920 | 85.78019
|  | 1919 | 85.76993
|  | 1918 | 85.77398
|  | 1917 | 85.76685
|  | 1916 | 85.76714
|  | 1915 | 85.75218
|  | 1914 | 85.74341
|  | 1913 | 85.74341
|  | 1912 | 85.74256
|  | 1911 | 85.68228
|  | 1910 | 85.62698
|  | 1909 | 85.64617
|  | 1908 | 85.59281
|  | 1907 | 85.56729
|  | 1906 | 85.52568
|  | 1905 | 85.48387
|  | 1904 | 85.51519
|  | 1903 | 85.50256
|  | 1902 | 85.5353
|  | 1901 | 85.54551
|  | 1900 | 85.51593
|  | 1899 | 85.48339
|  | 1898 | 85.47308
|  | 1897 | 85.4517
|  | 1896 | 85.41695
|  | 1895 | 85.41556
|  | 1894 | 85.36636
|  | 1893 | 85.32864
|  | 1892 | 85.30519
|  | 1891 | 85.2447
|  | 1890 | 85.20481
|  | 1889 | 85.19185
|  | 1888 | 85.19246
|  | 1887 | 85.17386
|  | 1886 | 85.10862
|  | 1885 | 85.08478
|  | 1884 | 85.01372
|  | 1883 | 84.9651
|  | 1882 | 84.92155
|  | 1881 | 84.87261
|  | 1880 | 84.79323
|  | 1879 | 84.72447
|  | 1878 | 84.67849
|  | 1877 | 84.64258
|  | 1876 | 84.5975
|  | 1875 | 84.52838
|  | 1874 | 84.49176
|  | 1873 | 84.49958
|  | 1872 | 84.51258
|  | 1871 | 84.51198
|  | 1870 | 84.48557
|  | 1869 | 84.36342
|  | 1868 | 84.31084
|  | 1867 | 84.27287
|  | 1866 | 84.24932
|  | 1865 | 84.25464
|  | 1864 | 84.2194
|  | 1863 | 84.18201
|  | 1862 | 84.14497
|  | 1861 | 84.05051
|  | 1860 | 84.07301
|  | 1859 | 84.05022
|  | 1858 | 84.05948
|  | 1857 | 84.07697
|  | 1856 | 84.03907
|  | 1855 | 84.0237
|  | 1854 | 83.98771
|  | 1853 | 83.91713
|  | 1852 | 83.89085
|  | 1851 | 83.88017
|  | 1850 | 83.83774
|  | 1849 | 83.83207
|  | 1848 | 83.78911
|  | 1847 | 83.78088
|  | 1846 | 83.80358
|  | 1845 | 83.83328
|  | 1844 | 83.83759
|  | 1843 | 83.88854
|  | 1842 | 83.82835
|  | 1841 | 83.80275
|  | 1840 | 83.76104
|  | 1839 | 83.75386
|  | 1838 | 83.78693
|  | 1837 | 83.78196
|  | 1836 | 83.77662
|  | 1835 | 83.78515
|  | 1834 | 83.79842
|  | 1833 | 83.82946
|  | 1832 | 83.89237
|  | 1831 | 83.91985
|  | 1830 | 83.88917
|  | 1829 | 83.91238
|  | 1828 | 83.95559
|  | 1827 | 83.98179
|  | 1826 | 83.99868
|  | 1825 | 84.06043
|  | 1824 | 84.12439
|  | 1823 | 84.19107
|  | 1822 | 84.27288
|  | 1821 | 84.28921
|  | 1820 | 84.31509
|  | 1819 | 84.35943
|  | 1818 | 84.37161
|  | 1817 | 84.47463
|  | 1816 | 84.48682
|  | 1815 | 84.51573
|  | 1814 | 84.56794
|  | 1813 | 84.59289
|  | 1812 | 84.61529
|  | 1811 | 84.64547
|  | 1810 | 84.66866
|  | 1809 | 84.69835
|  | 1808 | 84.76727
|  | 1807 | 84.7895
|  | 1806 | 84.8454
|  | 1805 | 84.87045
|  | 1804 | 84.90986
|  | 1803 | 84.96294
|  | 1802 | 84.96747
|  | 1801 | 84.98772
|  | 1800 | 85.02826
|  | 1799 | 85.05035
|  | 1798 | 85.0557
|  | 1797 | 85.07253
|  | 1796 | 85.10376
|  | 1795 | 85.10384
|  | 1794 | 85.11742
|  | 1793 | 85.15469
|  | 1792 | 85.14824
|  | 1791 | 85.17598
|  | 1790 | 85.156
|  | 1789 | 85.15404
|  | 1788 | 85.14668
|  | 1787 | 85.11589
|  | 1786 | 85.09384
|  | 1785 | 85.06381
|  | 1784 | 85.04622
|  | 1783 | 85.00624
|  | 1782 | 84.97506
|  | 1781 | 84.89392
|  | 1780 | 84.84903
|  | 1779 | 84.79836
|  | 1778 | 84.72756
|  | 1777 | 84.66263
|  | 1776 | 84.57173
|  | 1775 | 84.49617
|  | 1774 | 84.40759
|  | 1773 | 84.35311
|  | 1772 | 84.2857
|  | 1771 | 84.2292
|  | 1770 | 84.16521
|  | 1769 | 84.13277
|  | 1768 | 84.09796
|  | 1767 | 84.08678
|  | 1766 | 84.0744
|  | 1765 | 84.0422
|  | 1764 | 84.02003
|  | 1763 | 83.97543
|  | 1762 | 83.96467
|  | 1761 | 83.95648
|  | 1760 | 83.91534
|  | 1759 | 83.90017
|  | 1758 | 83.85464
|  | 1757 | 83.78317
|  | 1756 | 83.71982
|  | 1755 | 83.65432
|  | 1754 | 83.5751
|  | 1753 | 83.50055
|  | 1752 | 83.41761
|  | 1751 | 83.30635
|  | 1750 | 83.19266
|  | 1749 | 83.07646
|  | 1748 | 82.95522
|  | 1747 | 82.83409
|  | 1746 | 82.70052
|  | 1745 | 82.55708
|  | 1744 | 82.44282
|  | 1743 | 82.30749
|  | 1742 | 82.18227
|  | 1741 | 82.06549
|  | 1740 | 81.99507
|  | 1739 | 81.93401
|  | 1738 | 81.91348
|  | 1737 | 81.83517
|  | 1736 | 81.80865
|  | 1735 | 81.78575
|  | 1734 | 81.79307
|  | 1733 | 81.80578
|  | 1732 | 81.81293
|  | 1731 | 81.82823
|  | 1730 | 81.81985
|  | 1729 | 81.80926
|  | 1728 | 81.80624
|  | 1727 | 81.82169
|  | 1726 | 81.80405
|  | 1725 | 81.79181
|  | 1724 | 81.7984
|  | 1723 | 81.82712
|  | 1722 | 81.88091
|  | 1721 | 81.94833
|  | 1720 | 82.00337
|  | 1719 | 82.08334
|  | 1718 | 82.15385
|  | 1717 | 82.23417
|  | 1716 | 82.30787
|  | 1715 | 82.40057
|  | 1714 | 82.47815
|  | 1713 | 82.5147
|  | 1712 | 82.52758
|  | 1711 | 82.51588
|  | 1710 | 82.49104
|  | 1709 | 82.47036
|  | 1708 | 82.47123
|  | 1707 | 82.47413
|  | 1706 | 82.42558
|  | 1705 | 82.40085
|  | 1704 | 82.38246
|  | 1703 | 82.36221
|  | 1702 | 82.38101
|  | 1701 | 82.42744
|  | 1700 | 82.52755
|  | 1699 | 82.64072
|  | 1698 | 82.79336
|  | 1697 | 82.96906
|  | 1696 | 83.11589
|  | 1695 | 83.22126
|  | 1694 | 83.31136
|  | 1693 | 83.36072
|  | 1692 | 83.4074
|  | 1691 | 83.45731
|  | 1690 | 83.53819
|  | 1689 | 83.67033
|  | 1688 | 83.83709
|  | 1687 | 84.01964
|  | 1686 | 84.23777
|  | 1685 | 84.49591
|  | 1684 | 84.725
|  | 1683 | 84.91381
|  | 1682 | 85.04152
|  | 1681 | 85.11638
|  | 1680 | 85.14148
|  | 1679 | 85.10422
|  | 1678 | 85.00354
|  | 1677 | 84.88269
|  | 1676 | 84.75502
|  | 1675 | 84.61231
|  | 1674 | 84.46515
|  | 1673 | 84.36881
|  | 1672 | 84.31664
|  | 1671 | 84.33826
|  | 1670 | 84.43104
|  | 1669 | 84.58195
|  | 1668 | 84.79952
|  | 1667 | 85.07825
|  | 1666 | 85.41236
|  | 1665 | 85.74069
|  | 1664 | 86.03575
|  | 1663 | 86.3052
|  | 1662 | 86.53771
|  | 1661 | 86.76023
|  | 1660 | 86.95472
|  | 1659 | 87.10074
|  | 1658 | 87.22135
|  | 1657 | 87.32958
|  | 1656 | 87.39452
|  | 1655 | 87.43707
|  | 1654 | 87.4751
|  | 1653 | 87.49748
|  | 1652 | 87.51416
|  | 1651 | 87.50924
|  | 1650 | 87.50095
|  | 1649 | 87.49617
|  | 1648 | 87.49343
|  | 1647 | 87.50771
|  | 1646 | 87.53493
|  | 1645 | 87.57294
|  | 1644 | 87.6445
|  | 1643 | 87.69201
|  | 1642 | 87.70844
|  | 1641 | 87.72881
|  | 1640 | 87.70599
|  | 1639 | 87.66355
|  | 1638 | 87.64313
|  | 1637 | 87.65705
|  | 1636 | 87.64858
|  | 1635 | 87.61222
|  | 1634 | 87.58169
|  | 1633 | 87.57065
|  | 1632 | 87.55329
|  | 1631 | 87.54747
|  | 1630 | 87.56504
|  | 1629 | 87.56964
|  | 1628 | 87.56445
|  | 1627 | 87.55816
|  | 1626 | 87.5314
|  | 1625 | 87.49596
|  | 1624 | 87.46362
|  | 1623 | 87.43437
|  | 1622 | 87.38093
|  | 1621 | 87.37446
|  | 1620 | 87.36834
|  | 1619 | 87.35255
|  | 1618 | 87.34756
|  | 1617 | 87.35558
|  | 1616 | 87.35635
|  | 1615 | 87.3557
|  | 1614 | 87.35048
|  | 1613 | 87.34919
|  | 1612 | 87.35325
|  | 1611 | 87.35111
|  | 1610 | 87.33701
|  | 1609 | 87.33992
|  | 1608 | 87.34879
|  | 1607 | 87.32486
|  | 1606 | 87.30166
|  | 1605 | 87.29457
|  | 1604 | 87.29469
|  | 1603 | 87.30199
|  | 1602 | 87.30937
|  | 1601 | 87.31221
|  | 1600 | 87.31775
|  | 1599 | 87.33138
|  | 1598 | 87.33295
|  | 1597 | 87.32311
|  | 1596 | 87.29989
|  | 1595 | 87.28819
|  | 1594 | 87.28544
|  | 1593 | 87.29488
|  | 1592 | 87.28804
|  | 1591 | 87.24634
|  | 1590 | 87.28041
|  | 1589 | 87.26738
|  | 1588 | 87.24786
|  | 1587 | 87.25185
|  | 1586 | 87.23398
|  | 1585 | 87.22639
|  | 1584 | 87.21305
|  | 1583 | 87.17782
|  | 1582 | 87.15458
|  | 1581 | 87.14183
|  | 1580 | 87.11232
|  | 1579 | 87.0978
|  | 1578 | 87.07596
|  | 1577 | 87.05065
|  | 1576 | 87.04605
|  | 1575 | 87.00901
|  | 1574 | 86.96374
|  | 1573 | 86.95014
|  | 1572 | 86.95473
|  | 1571 | 86.9246
|  | 1570 | 86.89929
|  | 1569 | 86.86634
|  | 1568 | 86.83566
|  | 1567 | 86.80289
|  | 1566 | 86.76594
|  | 1565 | 86.76383
|  | 1564 | 86.73164
|  | 1563 | 86.70275
|  | 1562 | 86.65725
|  | 1561 | 86.63293
|  | 1560 | 86.64209
|  | 1559 | 86.58632
|  | 1558 | 86.51251
|  | 1557 | 86.45736
|  | 1556 | 86.40099
|  | 1555 | 86.3604
|  | 1554 | 86.31587
|  | 1553 | 86.27349
|  | 1552 | 86.23856
|  | 1551 | 86.18698
|  | 1550 | 86.14266
|  | 1549 | 86.08898
|  | 1548 | 86.06679
|  | 1547 | 86.02343
|  | 1546 | 86.01495
|  | 1545 | 85.99734
|  | 1544 | 86.01521
|  | 1543 | 86.01912
|  | 1542 | 86.04503
|  | 1541 | 86.07501
|  | 1540 | 86.097
|  | 1539 | 86.10481
|  | 1538 | 86.16431
|  | 1537 | 86.22296
|  | 1536 | 86.25886
|  | 1535 | 86.30628
|  | 1534 | 86.38649
|  | 1533 | 86.45132
|  | 1532 | 86.54219
|  | 1531 | 86.59994
|  | 1530 | 86.71573
|  | 1529 | 86.83301
|  | 1528 | 86.92005
|  | 1527 | 87.02803
|  | 1526 | 87.13611
|  | 1525 | 87.23827
|  | 1524 | 87.33071
|  | 1523 | 87.41046
|  | 1522 | 87.49391
|  | 1521 | 87.61693
|  | 1520 | 87.70698
|  | 1519 | 87.81852
|  | 1518 | 87.92104
|  | 1517 | 88.01816
|  | 1516 | 88.09628
|  | 1515 | 88.17137
|  | 1514 | 88.26309
|  | 1513 | 88.28478
|  | 1512 | 88.38364
|  | 1511 | 88.45082
|  | 1510 | 88.52616
|  | 1509 | 88.55607
|  | 1508 | 88.61474
|  | 1507 | 88.62547
|  | 1506 | 88.67949
|  | 1505 | 88.69241
|  | 1504 | 88.68226
|  | 1503 | 88.6995
|  | 1502 | 88.70216
|  | 1501 | 88.72251
|  | 1500 | 88.71938
|  | 1499 | 88.72146
|  | 1498 | 88.64663
|  | 1497 | 88.6505
|  | 1496 | 88.59643
|  | 1495 | 88.5501
|  | 1494 | 88.47741
|  | 1493 | 88.45935
|  | 1492 | 88.36917
|  | 1491 | 88.30203
|  | 1490 | 88.22614
|  | 1489 | 88.17105
|  | 1488 | 88.08085
|  | 1487 | 87.99582
|  | 1486 | 87.91001
|  | 1485 | 87.7791
|  | 1484 | 87.6766
|  | 1483 | 87.56288
|  | 1482 | 87.47032
|  | 1481 | 87.34436
|  | 1480 | 87.24755
|  | 1479 | 87.11065
|  | 1478 | 86.98072
|  | 1477 | 86.8581
|  | 1476 | 86.73219
|  | 1475 | 86.71217
|  | 1474 | 86.58306
|  | 1473 | 86.46437
|  | 1472 | 86.35252
|  | 1471 | 86.24796
|  | 1470 | 86.15515
|  | 1469 | 86.05152
|  | 1468 | 85.96121
|  | 1467 | 85.88972
|  | 1466 | 85.82623
|  | 1465 | 85.74772
|  | 1464 | 85.66912
|  | 1463 | 85.58
|  | 1462 | 85.55688
|  | 1461 | 85.51999
|  | 1460 | 85.4751
|  | 1459 | 85.44665
|  | 1458 | 85.43891
|  | 1457 | 85.43508
|  | 1456 | 85.42528
|  | 1455 | 85.4137
|  | 1454 | 85.43218
|  | 1453 | 85.43211
|  | 1452 | 85.44913
|  | 1451 | 85.47787
|  | 1450 | 85.50618
|  | 1449 | 85.53085
|  | 1448 | 85.62025
|  | 1447 | 85.6204
|  | 1446 | 85.69012
|  | 1445 | 85.75222
|  | 1444 | 85.80259
|  | 1443 | 85.8463
|  | 1442 | 85.9182
|  | 1441 | 86.03143
|  | 1440 | 86.10735
|  | 1439 | 86.19306
|  | 1438 | 86.27585
|  | 1437 | 86.36954
|  | 1436 | 86.45054
|  | 1435 | 86.53475
|  | 1434 | 86.62681
|  | 1433 | 86.75159
|  | 1432 | 86.86302
|  | 1431 | 86.9767
|  | 1430 | 87.09469
|  | 1429 | 87.27733
|  | 1428 | 87.4026
|  | 1427 | 87.57408
|  | 1426 | 87.71969
|  | 1425 | 87.88195
|  | 1424 | 88.05171
|  | 1423 | 88.21395
|  | 1422 | 88.37697
|  | 1421 | 88.51313
|  | 1420 | 88.67986
|  | 1419 | 88.83019
|  | 1418 | 88.9169
|  | 1417 | 89.03542
|  | 1416 | 89.13712
|  | 1415 | 89.19305
|  | 1414 | 89.21542
|  | 1413 | 89.26398
|  | 1412 | 89.29346
|  | 1411 | 89.28019
|  | 1410 | 89.32588
|  | 1409 | 89.29279
|  | 1408 | 89.24558
|  | 1407 | 89.17241
|  | 1406 | 89.09597
|  | 1405 | 89.03217
|  | 1404 | 88.98429
|  | 1403 | 88.8332
|  | 1402 | 88.78545
|  | 1401 | 88.63066
|  | 1400 | 88.50822
|  | 1399 | 88.39584
|  | 1398 | 88.26628
|  | 1397 | 88.19273
|  | 1396 | 88.0395
|  | 1395 | 87.9403
|  | 1394 | 87.81643
|  | 1393 | 87.72796
|  | 1392 | 87.63172
|  | 1391 | 87.54376
|  | 1390 | 87.49622
|  | 1389 | 87.40002
|  | 1388 | 87.34964
|  | 1387 | 87.29159
|  | 1386 | 87.24993
|  | 1385 | 87.24428
|  | 1384 | 87.2349
|  | 1383 | 87.16249
|  | 1382 | 87.1544
|  | 1381 | 87.13964
|  | 1380 | 87.17618
|  | 1379 | 87.22588
|  | 1378 | 87.3244
|  | 1377 | 87.3568
|  | 1376 | 87.44781
|  | 1375 | 87.5279
|  | 1374 | 87.59594
|  | 1373 | 87.72493
|  | 1372 | 87.86382
|  | 1371 | 87.98794
|  | 1370 | 88.11521
|  | 1369 | 88.24972
|  | 1368 | 88.38359
|  | 1367 | 88.52671
|  | 1366 | 88.68556
|  | 1365 | 88.875
|  | 1364 | 89.05249
|  | 1363 | 89.25405
|  | 1362 | 89.42293
|  | 1361 | 89.60021
|  | 1360 | 89.74021
|  | 1359 | 89.84926
|  | 1358 | 89.91957
|  | 1357 | 90.10221
|  | 1356 | 90.25113
|  | 1355 | 90.39621
|  | 1354 | 90.53322
|  | 1353 | 90.66495
|  | 1352 | 90.78068
|  | 1351 | 90.83146
|  | 1350 | 90.88184
|  | 1349 | 90.91162
|  | 1348 | 90.93479
|  | 1347 | 90.95184
|  | 1346 | 90.9522
|  | 1345 | 90.91352
|  | 1344 | 90.85971
|  | 1343 | 90.80266
|  | 1342 | 90.72782
|  | 1341 | 90.64131
|  | 1340 | 90.54627
|  | 1339 | 90.44076
|  | 1338 | 90.29795
|  | 1337 | 90.1665
|  | 1336 | 90.0361
|  | 1335 | 89.86352
|  | 1334 | 89.67937
|  | 1333 | 89.52692
|  | 1332 | 89.34495
|  | 1331 | 89.16552
|  | 1330 | 88.985
|  | 1329 | 88.82898
|  | 1328 | 88.65362
|  | 1327 | 88.48927
|  | 1326 | 88.36
|  | 1325 | 88.2239
|  | 1324 | 88.06825
|  | 1323 | 87.9249
|  | 1322 | 87.79616
|  | 1321 | 87.66469
|  | 1320 | 87.56724
|  | 1319 | 87.50198
|  | 1318 | 87.44706
|  | 1317 | 87.39196
|  | 1316 | 87.34406
|  | 1315 | 87.32546
|  | 1314 | 87.32074
|  | 1313 | 87.32457
|  | 1312 | 87.34375
|  | 1311 | 87.39048
|  | 1310 | 87.44828
|  | 1309 | 87.55352
|  | 1308 | 87.67024
|  | 1307 | 87.75088
|  | 1306 | 87.8392
|  | 1305 | 87.9498
|  | 1304 | 88.08329
|  | 1303 | 88.23611
|  | 1302 | 88.39444
|  | 1301 | 88.53901
|  | 1300 | 88.68683
|  | 1299 | 88.85692
|  | 1298 | 89.01169
|  | 1297 | 89.1592
|  | 1296 | 89.3192
|  | 1295 | 89.48244
|  | 1294 | 89.63035
|  | 1293 | 89.7695
|  | 1292 | 89.89362
|  | 1291 | 90.0062
|  | 1290 | 90.11083
|  | 1289 | 90.21399
|  | 1288 | 90.29672
|  | 1287 | 90.36525
|  | 1286 | 90.422
|  | 1285 | 90.44874
|  | 1284 | 90.44978
|  | 1283 | 90.42342
|  | 1282 | 90.40463
|  | 1281 | 90.37916
|  | 1280 | 90.3204
|  | 1279 | 90.24233
|  | 1278 | 90.1652
|  | 1277 | 90.06271
|  | 1276 | 89.94971
|  | 1275 | 89.83449
|  | 1274 | 89.71717
|  | 1273 | 89.59592
|  | 1272 | 89.45567
|  | 1271 | 89.32059
|  | 1270 | 89.19037
|  | 1269 | 89.06615
|  | 1268 | 88.93582
|  | 1267 | 88.81284
|  | 1266 | 88.70588
|  | 1265 | 88.60497
|  | 1264 | 88.51269
|  | 1263 | 88.43126
|  | 1262 | 88.36958
|  | 1261 | 88.32242
|  | 1260 | 88.28376
|  | 1259 | 88.26918
|  | 1258 | 88.26319
|  | 1257 | 88.27185
|  | 1256 | 88.2969
|  | 1255 | 88.33413
|  | 1254 | 88.389
|  | 1253 | 88.45998
|  | 1252 | 88.54559
|  | 1251 | 88.62681
|  | 1250 | 88.72739
|  | 1249 | 88.84576
|  | 1248 | 88.96391
|  | 1247 | 89.09653
|  | 1246 | 89.23389
|  | 1245 | 89.35817
|  | 1244 | 89.47471
|  | 1243 | 89.59524
|  | 1242 | 89.71825
|  | 1241 | 89.81159
|  | 1240 | 89.92079
|  | 1239 | 90.02923
|  | 1238 | 90.13117
|  | 1237 | 90.22071
|  | 1236 | 90.26147
|  | 1235 | 90.27213
|  | 1234 | 90.29813
|  | 1233 | 90.31469
|  | 1232 | 90.30506
|  | 1231 | 90.28745
|  | 1230 | 90.24336
|  | 1229 | 90.18912
|  | 1228 | 90.14129
|  | 1227 | 90.05849
|  | 1226 | 89.95455
|  | 1225 | 89.86724
|  | 1224 | 89.73819
|  | 1223 | 89.57204
|  | 1222 | 89.46593
|  | 1221 | 89.36285
|  | 1220 | 89.23246
|  | 1219 | 89.08514
|  | 1218 | 88.96807
|  | 1217 | 88.84537
|  | 1216 | 88.76254
|  | 1215 | 88.67858
|  | 1214 | 88.57673
|  | 1213 | 88.48252
|  | 1212 | 88.40904
|  | 1211 | 88.35696
|  | 1210 | 88.32578
|  | 1209 | 88.30946
|  | 1208 | 88.30202
|  | 1207 | 88.29083
|  | 1206 | 88.28867
|  | 1205 | 88.3061
|  | 1204 | 88.35951
|  | 1203 | 88.36441
|  | 1202 | 88.40135
|  | 1201 | 88.44261
|  | 1200 | 88.46872
|  | 1199 | 88.5012
|  | 1198 | 88.53534
|  | 1197 | 88.54278
|  | 1196 | 88.60133
|  | 1195 | 88.65678
|  | 1194 | 88.70153
|  | 1193 | 88.75542
|  | 1192 | 88.82834
|  | 1191 | 88.90267
|  | 1190 | 88.93764
|  | 1189 | 88.9789
|  | 1188 | 89.03319
|  | 1187 | 89.12277
|  | 1186 | 89.16815
|  | 1185 | 89.2006
|  | 1184 | 89.23826
|  | 1183 | 89.29791
|  | 1182 | 89.36249
|  | 1181 | 89.38424
|  | 1180 | 89.39878
|  | 1179 | 89.44989
|  | 1178 | 89.4913
|  | 1177 | 89.53962
|  | 1176 | 89.56542
|  | 1175 | 89.61543
|  | 1174 | 89.63628
|  | 1173 | 89.66576
|  | 1172 | 89.67796
|  | 1171 | 89.75331
|  | 1170 | 89.7966
|  | 1169 | 89.8247
|  | 1168 | 89.82163
|  | 1167 | 89.82049
|  | 1166 | 89.81546
|  | 1165 | 89.80504
|  | 1164 | 89.79827
|  | 1163 | 89.72346
|  | 1162 | 89.64638
|  | 1161 | 89.54576
|  | 1160 | 89.45944
|  | 1159 | 89.34772
|  | 1158 | 89.24419
|  | 1157 | 89.10292
|  | 1156 | 88.94966
|  | 1155 | 88.81705
|  | 1154 | 88.70778
|  | 1153 | 88.54082
|  | 1152 | 88.42168
|  | 1151 | 88.32613
|  | 1150 | 88.2421
|  | 1149 | 88.19678
|  | 1148 | 88.19326
|  | 1147 | 88.2181
|  | 1146 | 88.24452
|  | 1145 | 88.33791
|  | 1144 | 88.46957
|  | 1143 | 88.58229
|  | 1142 | 88.72878
|  | 1141 | 88.88211
|  | 1140 | 89.0597
|  | 1139 | 89.24044
|  | 1138 | 89.41855
|  | 1137 | 89.55851
|  | 1136 | 89.70097
|  | 1135 | 89.79598
|  | 1134 | 89.88661
|  | 1133 | 89.93018
|  | 1132 | 89.96923
|  | 1131 | 89.94346
|  | 1130 | 89.90529
|  | 1129 | 89.846
|  | 1128 | 89.76807
|  | 1127 | 89.68505
|  | 1126 | 89.62302
|  | 1125 | 89.58529
|  | 1124 | 89.60418
|  | 1123 | 89.63023
|  | 1122 | 89.73305
|  | 1121 | 89.88659
|  | 1120 | 90.05398
|  | 1119 | 90.21379
|  | 1118 | 90.34333
|  | 1117 | 90.37955
|  | 1116 | 90.29834
|  | 1115 | 90.12335
|  | 1114 | 89.79596
|  | 1113 | 89.32536
|  | 1112 | 88.77866
|  | 1111 | 88.20789
|  | 1110 | 87.72017
|  | 1109 | 87.44446
|  | 1108 | 87.49978
|  | 1107 | 87.88477
|  | 1106 | 88.5459
|  | 1105 | 88.93503
|  | 1104 | 88.28605
|  | 1103 | 84.75868
|  | 1102 | 77.6621
|  | 1101 | 66.5352
|  | 1100 | 52.22033
|  | 1099 | 38.43336
|  | 1098 | 26.0404
|  | 1097 | 18.09297
|  | 1096 | 12.25511
|  | 1095 | 8.28872
|  | 1094 | 5.71965
|  | 1093 | 4.04311
|  | 1092 | 2.75378
|  | 1091 | 2.02411
|  | 1090 | 1.47455
|  | 1089 | 1.12596
|  | 1088 | 0.90706
|  | 1087 | 0.69877
|  | 1086 | 0.47419
|  | 1085 | 0.36306
|  | 1084 | 0.28087
|  | 1083 | 0.21626
|  | 1082 | 0.20035
|  | 1081 | 0.20646
|  | 1080 | 0.18072
|  | 1079 | 0.08623
|  | 1078 | 0.07151
|  | 1077 | 0.05682
|  | 1076 | 0.02311
|  | 1075 | 0.04424
|  | 1074 | 0.03814
|  | 1073 | 0.00701
|  | 1072 | 0.00818
|  | 1071 | 0.00387
|  | 1070 | 0.00608
|  | 1069 | 0.00265
|  | 1068 | 0.00199
|  | 1067 | 0.00453
|  | 1066 | 0.0025
|  | 1065 | 0.00179
|  | 1064 | 0.000216
|  | 1063 | 0.000481
|  | 1062 | 0.00901
|  | 1061 | 0.00158
|  | 1060 | 0.00134
|  | 1059 | 0.000149
|  | 1058 | 0.000813
|  | 1057 | 0.0027
|  | 1056 | 0.000116
|  | 1055 | 3.3e-05
|  | 1054 | 0.00702
|  | 1053 | 0.0073
|  | 1052 | 0.000481
|  | 1051 | 0.00372
|  | 1050 | 0.00422
|  | 1049 | 0.00461
|  | 1048 | 0.000946
|  | 1047 | 0.00669
|  | 1046 | 0.00841
|  | 1045 | 0.000664
|  | 1044 | 0.00257
|  | 1043 | 0.00312
|  | 1042 | 0.00194
|  | 1041 | 0.00269
|  | 1040 | 0.00658
|  | 1039 | 0.00778
|  | 1038 | 0.000714
|  | 1037 | 0.000813
|  | 1036 | 0.00211
|  | 1035 | 0.00239
|  | 1034 | 0.00158
|  | 1033 | 0.00541
|  | 1032 | 3.3e-05
|  | 1031 | 0.00194
|  | 1030 | 0.000199
|  | 1029 | 0.00193
|  | 1028 | 0.000349
|  | 1027 | 0.00483
|  | 1026 | 0.00068
|  | 1025 | 0.00242
|  | 1024 | 0.00264
|  | 1023 | 0.00083
|  | 1022 | 0.000581
|  | 1021 | 0.00493
|  | 1020 | 0.00098
|  | 1019 | 0.00244
|  | 1018 | 0.00251
|  | 1017 | 0.000199
|  | 1016 | 0.00145
|  | 1015 | 3.3e-05
|  | 1014 | 0.000897
|  | 1013 | 0.000498
|  | 1012 | 0.000233
|  | 1011 | 0.00166
|  | 1010 | 0.00154
|  | 1009 | 0.00923
|  | 1008 | 0.00143
|  | 1007 | 0.00165
|  | 1006 | 0.00178
|  | 1005 | 0.00344
|  | 1004 | 0.0073
|  | 1003 | 0.00133
|  | 1002 | 0.00387
|  | 1001 | 0.00246
|  | 1000 | 0.000249
|  | 999 | 0.00447
|  | 998 | 0.000432
|  | 997 | 0.00126
|  | 996 | 0.00206
|  | 995 | 0.000266
|  | 994 | 0.00299
|  | 993 | 0.000199
|  | 992 | 0.00201
|  | 991 | 0.000249
|  | 990 | 0.00698
|  | 989 | 0.00648
|  | 988 | 0.00115
|  | 987 | 0.00562
|  | 986 | 0.00135
|  | 985 | 0.00419
|  | 984 | 5e-05
|  | 983 | 0.00231
|  | 982 | 0.000848
|  | 981 | 0.00309
|  | 980 | 0.00254
|  | 979 | 0.00366
|  | 978 | 0.000981
|  | 977 | 0.00377
|  | 976 | 0.000548
|  | 975 | 0.00108
|  | 974 | 0.000432
|  | 973 | 0.00399
|  | 972 | 0.000848
|  | 971 | 0.00399
|  | 970 | 0.00766
|  | 969 | 0.000449
|  | 968 | 0.00809
|  | 967 | 0.00558
|  | 966 | 0.00256
|  | 965 | 0.00475
|  | 964 | 0.00402
|  | 963 | 0.000249
|  | 962 | 0.00623
|  | 961 | 0.0041
|  | 960 | 0.00272
|  | 959 | 0.00204
|  | 958 | 0.00359
|  | 957 | 0.00395
|  | 956 | 0.0077
|  | 955 | 0.000714
|  | 954 | 0.00774
|  | 953 | 0.00587
|  | 952 | 0.00493
|  | 951 | 0.0093
|  | 950 | 0.000764
|  | 949 | 0.00468
|  | 948 | 0.000581
|  | 947 | 0.00133
|  | 946 | 0.00269
|  | 945 | 0.00327
|  | 944 | 0.0035
|  | 943 | 0.00139
|  | 942 | 0.000681
|  | 941 | 0.00364
|  | 940 | 0.00669
|  | 939 | 0.000481
|  | 938 | 0.0038
|  | 937 | 0.000183
|  | 936 | 0.00347
|  | 935 | 0.00138
|  | 934 | 0.000912
|  | 933 | 0.00197
|  | 932 | 0.00324
|  | 931 | 0.00178
|  | 930 | 0.00265
|  | 929 | 0.000365
|  | 928 | 0.00153
|  | 927 | 0.00366
|  | 926 | 0.00522
|  | 925 | 0.00167
|  | 924 | 3.3e-05
|  | 923 | 0.00394
|  | 922 | 0.00058
|  | 921 | 0.00111
|  | 920 | 0.00169
|  | 919 | 0.000331
|  | 918 | 0.00439
|  | 917 | 0.00315
|  | 916 | 0.00373
|  | 915 | 0.00545
|  | 914 | 0.00116
|  | 913 | 0.00482
|  | 912 | 0.00341
|  | 911 | 0.00207
|  | 910 | 0.00187
|  | 909 | 0.000596
|  | 908 | 0.00182
|  | 907 | 0.00319
|  | 906 | 0.00473
|  | 905 | 0.000265
|  | 904 | 0.00592
|  | 903 | 0.00344
|  | 902 | 0.00366
|  | 901 | 0.00653
|  | 900 | 0.00595
|  | 899 | 0.000661
|  | 898 | 0.0059
|  | 897 | 0.006
|  | 896 | 0.000397
|  | 895 | 0.00612
|  | 894 | 0.00696
|  | 893 | 0.00486
|  | 892 | 0.00255
|  | 891 | 0.00117
|  | 890 | 0.00104
|  | 889 | 0.000562
|  | 888 | 0.00147
|  | 887 | 0.00174
|  | 886 | 0.0034
|  | 885 | 0.00114
|  | 884 | 0.000991
|  | 883 | 0.00172
|  | 882 | 0.00183
|  | 881 | 0.00324
|  | 880 | 0.00441
|  | 879 | 0.00276
|  | 878 | 0.000545
|  | 877 | 0.00707
|  | 876 | 0.00988
|  | 875 | 0.000809
|  | 874 | 0.00776
|  | 873 | 0.00686
|  | 872 | 0.00278
|  | 871 | 0.00241
|  | 870 | 0.00855
|  | 869 | 0.00343
|  | 868 | 0.00535
|  | 867 | 0.00822
|  | 866 | 0.00338
|  | 865 | 0.00343
|  | 864 | 0.0069
|  | 863 | 0.00277
|  | 862 | 0.00403
|  | 861 | 0.00322
|  | 860 | 0.00402
|  | 859 | 0.00206
|  | 858 | 0.00381
|  | 857 | 0.0033
|  | 856 | 0.00196
|  | 855 | 0.00103
|  | 854 | 0.000618
|  | 853 | 0.00299
|  | 852 | 0.00494
|  | 851 | 0.00278
|  | 850 | 0.00319
|  | 849 | 0.00401
|  | 848 | 0.00216
|  | 847 | 0.00206
|  | 846 | 0.00339
|  | 845 | 0.00318
|  | 844 | 0.00277
|  | 843 | 0.00246
|  | 842 | 0.000102
|  | 841 | 0.00143
|  | 840 | 0.00543
|  | 839 | 0.00205
|  | 838 | 0.00225
|  | 837 | 0.00204
|  | 836 | 0.00092
|  | 835 | 0.00429
|  | 834 | 0.0048
|  | 833 | 0.00102
|  | 832 | 0.00153
|  | 831 | 0.00367
|  | 830 | 0.00112
|  | 829 | 0.000102
|  | 828 | 0.00357
|  | 827 | 0.000917
|  | 826 | 0.00407
|  | 825 | 0.00112
|  | 824 | 0.00112
|  | 823 | 0.000814
|  | 822 | 0.00316
|  | 821 | 0.000305
|  | 820 | 0.00193
|  | 819 | 0.00244
|  | 818 | 0.00203
|  | 817 | 0.000712
|  | 816 | 0.00122
|  | 815 | 0.00153
|  | 814 | 0.00326
|  | 813 | 0.000712
|  | 812 | 0.000407
|  | 811 | 0.000916
|  | 810 | 0.00326
|  | 809 | 0.00173
|  | 808 | 0.000407
|  | 807 | 0.00234
|  | 806 | 0.00194
|  | 805 | 0.00275
|  | 804 | 0.000102
|  | 803 | 0.000408
|  | 802 | 0.000102
|  | 801 | 0.00285
|  | 800 | 0.00184
|  | 799 | 0.00306
|  | 798 | 0.000204
|  | 797 | 0.000408
|  | 796 | 0.00194
|  | 795 | 0.00245
|  | 794 | 0.00153
|  | 793 | 0.00531
|  | 792 | 0.00102
|  | 791 | 0.000408
|  | 790 | 0.000613
|  | 789 | 0.00204
|  | 788 | 0.00112
|  | 787 | 0.00409
|  | 786 | 0.00287
|  | 785 | 0.000716
|  | 784 | 0.00266
|  | 783 | 0.0042
|  | 782 | 0.000716
|  | 781 | 0.0044
|  | 780 | 0.00256
|  | 779 | 0.000307
|  | 778 | 0.00266
|  | 777 | 0.00441
|  | 776 | 0.00195
|  | 775 | 0.0043
|  | 774 | 0.00359
|  | 773 | 0.00205
|  | 772 | 0.00379
|  | 771 | 0.00451
|  | 770 | 0.000821
|  | 769 | 0.00462
|  | 768 | 0.00154
|  | 767 | 0.000205
|  | 766 | 0.00318
|  | 765 | 0.00206
|  | 764 | 0.00134
|  | 763 | 0.0037
|  | 762 | 0.00185
|  | 761 | 0.000206
|  | 760 | 0.00216
|  | 759 | 0.00195
|  | 758 | 0.000309
|  | 757 | 0.00319
|  | 756 | 0.000206
|  | 755 | 0.000103
|  | 754 | 0.00402
|  | 753 | 0.00669
|  | 752 | 0.00227
|  | 751 | 0.00381
|  | 750 | 0.00289
|  | 749 | 0.00124
|  | 748 | 0.00289
|  | 747 | 0.00299
|  | 746 | 0.000825
|  | 745 | 0.00629
|  | 744 | 0.00134
|  | 743 | 0.00207
|  | 742 | 0.00341
|  | 741 | 0.00403
|  | 740 | 0.000207
|  | 739 | 0.00547
|  | 738 | 0.00237
|  | 737 | 0.000103
|  | 736 | 0.00485
|  | 735 | 0.00465
|  | 734 | 0.000827
|  | 733 | 0.0061
|  | 732 | 0.000724
|  | 731 | 0.000931
|  | 730 | 0.00383
|  | 729 | 0.00197
|  | 728 | 0.00155
|  | 727 | 0.00507
|  | 726 | 0.00124
|  | 725 | 0.00145
|  | 724 | 0.00497
|  | 723 | 0.00166
|  | 722 | 0.00218
|  | 721 | 0.00611
|  | 720 | 0.00249
|  | 719 | 0.00114
|  | 718 | 0.00363
|  | 717 | 0.000519
|  | 716 | 0.00083
|  | 715 | 0.00716
|  | 714 | 0.00239
|  | 713 | 0.00114
|  | 712 | 0.00456
|  | 711 | 0.00498
|  | 710 | 0.000208
|  | 709 | 0.000934
|  | 708 | 0.00125
|  | 707 | 0.000727
|  | 706 | 0.00488
|  | 705 | 0.00478
|  | 704 | 0.000624
|  | 703 | 0.00426
|  | 702 | 0.00312
|  | 701 | 0.000727
|  | 700 | 0.00364
|  | 699 | 0.0026
|  | 698 | 0.00166
|  | 697 | 0.00437
|  | 696 | 0.000936
|  | 695 | 0.000416
|  | 694 | 0.00551
|  | 693 | 0.00458
|  | 692 | 0.000104
|  | 691 | 0.00479
|  | 690 | 0.00135
|  | 689 | 0.000937
|  | 688 | 0.0026
|  | 687 | 0.000312
|  | 686 | 0.00167
|  | 685 | 0.00219
|  | 684 | 0.00146
|  | 683 | 0.000834
|  | 682 | 0.00177
|  | 681 | 0.00167
|  | 680 | 0.00104
|  | 679 | 0.00427
|  | 678 | 0.000313
|  | 677 | 0.00115
|  | 676 | 0.00396
|  | 675 | 0.00323
|  | 674 | 0.00073
|  | 673 | 0.00543
|  | 672 | 0.000313
|  | 671 | 0.00136
|  | 670 | 0.000522
|  | 669 | 0.0025
|  | 668 | 0.00125
|  | 667 | 0.00146
|  | 666 | 0.000522
|  | 665 | 0.0024
|  | 664 | 0.0046
|  | 663 | 0.00366
|  | 662 | 0.000627
|  | 661 | 0.00491
|  | 660 | 0.000418
|  | 659 | 0.000313
|  | 658 | 0.000627
|  | 657 | 0.000418
|  | 656 | 0.000105
|  | 655 | 0.00502
|  | 654 | 0.000314
|  | 653 | 0.000627
|  | 652 | 0.00512
|  | 651 | 0.00199
|  | 650 | 0.00365
|  | 649 | 0.00659
|  | 648 | 0.00408
|  | 647 | 0.00209
|  | 646 | 0.00408
|  | 645 | 0.000523
|  | 644 | 0.00168
|  | 643 | 0.00408
|  | 642 | 0.000419
|  | 641 | 0.000942
|  | 640 | 0.00408
|  | 639 | 0.00178
|  | 638 | 0.000942
|  | 637 | 0.00597
|  | 636 | 0.00272
|  | 635 | 0.00178
|  | 634 | 0.00178
|  | 633 | 0.000524
|  | 632 | 0.00105
|  | 631 | 0.0045
|  | 630 | 0.000733
|  | 629 | 0.000733
|  | 628 | 0.00283
|  | 627 | 0.00262
|  | 626 | 0.00136
|  | 625 | 0.00419
|  | 624 | 0.00293
|  | 623 | 0.000419
|  | 622 | 0.00314
|  | 621 | 0.00147
|  | 620 | 0.00252
|  | 619 | 0.0021
|  | 618 | 0.0043
|  | 617 | 0.000838
|  | 616 | 0.00346
|  | 615 | 0.00136
|  | 614 | 0.00199
|  | 613 | 0.00598
|  | 612 | 0.0043
|  | 611 | 0.00273
|  | 610 | 0.00367
|  | 609 | 0.000944
|  | 608 | 0.000105
|  | 607 | 0.00367
|  | 606 | 0.00315
|  | 605 | 0.000105
|  | 604 | 0.0043
|  | 603 | 0.00283
|  | 602 | 0.000524
|  | 601 | 0.00294
|  | 600 | 0.00252
|  | 599 | 0.000419
|  | 598 | 0.00273
|  | 597 | 0.00262
|  | 596 | 0.0021
|  | 595 | 0.00472
|  | 594 | 0.00273
|  | 593 | 0.00147
|  | 592 | 0.00535
|  | 591 | 0.00252
|  | 590 | 0.00147
|  | 589 | 0.00388
|  | 588 | 0.00294
|  | 587 | 0.00115
|  | 586 | 0.00409
|  | 585 | 0.00294
|  | 584 | 0.00136
|  | 583 | 0.00483
|  | 582 | 0.00252
|  | 581 | 0.00042
|  | 580 | 0.00042
|  | 579 | 0.00116
|  | 578 | 0.00042
|  | 577 | 0.0043
|  | 576 | 0.0022
|  | 575 | 0.000525
|  | 574 | 0.00168
|  | 573 | 0.00021
|  | 572 | 0.00021
|  | 571 | 0.00336
|  | 570 | 0.000525
|  | 569 | 0.000105
|  | 568 | 0.000315
|  | 567 | 0.00063
|  | 566 | 0.00105
|  | 565 | 0.00546
|  | 564 | 0.00409
|  | 563 | 0.00084
|  | 562 | 0.000105
|  | 561 | 0.00136
|  | 560 | 0.00231
|  | 559 | 0.000315
|  | 558 | 0.00116
|  | 557 | 0.00399
|  | 556 | 0.00116
|  | 555 | 0.000735
|  | 554 | 0.00158
|  | 553 | 0.000315
|  | 552 | 0.00147
|  | 551 | 0.00367
|  | 550 | 0.00042
|  | 549 | 0.00084
|  | 548 | 0.000945
|  | 547 | 0.002
|  | 546 | 0.00063
|  | 545 | 0.00483
|  | 544 | 0.00189
|  | 543 | 0.00021
|  | 542 | 0.00021
|  | 541 | 0.000946
|  | 540 | 0.0021
|  | 539 | 0.00368
|  | 538 | 0.000525
|  | 537 | 0.00042
|  | 536 | 0.00186
|  | 535 | 0.000736
|  | 534 | 0.00158
|  | 533 | 0.00536
|  | 532 | 0.00315
|  | 531 | 0.000105
|  | 530 | 0.000105
|  | 529 | 0.000631
|  | 528 | 0.00158
|  | 527 | 0.00473
|  | 526 | 0.00284
|  | 525 | 0.000421
|  | 524 | 0.000421
|  | 523 | 0.00147
|  | 522 | 0.00147
|  | 521 | 0.00284
|  | 520 | 0.000105
|  | 519 | 0.00161
|  | 518 | 0.000632
|  | 517 | 0.000948
|  | 516 | 0.00221
|  | 515 | 0.00421
|  | 514 | 0.00137
|  | 513 | 0.000105
|  | 512 | 0.000738
|  | 511 | 0.00285
|  | 510 | 0.00316
|  | 509 | 0.00411
|  | 508 | 0.00253
|  | 507 | 0.000316
|  | 506 | 0.000633
|  | 505 | 0.00232
|  | 504 | 0.00348
|  | 503 | 0.00506
|  | 502 | 0.00327
|  | 501 | 0.000949
|  | 500 | 0.00285
|  | 499 | 0.0038
|  | 498 | 0.00295
|  | 497 | 0.004
|  | 496 | 0.00221
|  | 495 | 0.000632
|  | 494 | 0.000738
|  | 493 | 0.00327
|  | 492 | 0.004
|  | 491 | 0.00369
|  | 490 | 0.00105
|  | 489 | 0.000632
|  | 488 | 0.00211
|  | 487 | 0.00221
|  | 486 | 0.00348
|  | 485 | 0.00348
|  | 484 | 0.000737
|  | 483 | 0.000316
|  | 482 | 0.00137
|  | 481 | 0.00295
|  | 480 | 0.00358
|  | 479 | 0.00306
|  | 478 | 0.00179
|  | 477 | 0.000738
|  | 476 | 0.00137
|  | 475 | 0.00296
|  | 474 | 0.00369
|  | 473 | 0.00348
|  | 472 | 0.000845
|  | 471 | 0.00095
|  | 470 | 0.00253
|  | 469 | 0.00317
|  | 468 | 0.00391
|  | 467 | 0.00338
|  | 466 | 0.00264
|  | 465 | 0.00137
|  | 464 | 0.00201
|  | 463 | 0.00275
|  | 462 | 0.00264
|  | 461 | 0.00412
|  | 460 | 0.0019
|  | 459 | 0.00116
|  | 458 | 0.00138
|  | 457 | 0.00243
|  | 456 | 0.00317
|  | 455 | 0.00233
|  | 454 | 0.000318
|  | 453 | 0.0022
|  | 452 | 0.000635
|  | 451 | 0.00169
|  | 450 | 0.00307
|  | 449 | 0.00159
|  | 448 | 0.000636
|  | 447 | 0.00127
|  | 446 | 0.00434
|  | 445 | 0.00297
|  | 444 | 0.00403
|  | 443 | 0.00308
|  | 442 | 0.00284
|  | 441 | 0.00329
|  | 440 | 0.00403
|  | 439 | 0.0018
|  | 438 | 0.00393
|  | 437 | 0.00308
|  | 436 | 0.000849
|  | 435 | 0.00223
|  | 434 | 0.00478
|  | 433 | 0.00191
|  | 432 | 0.0034
|  | 431 | 0.0033
|  | 430 | 0.000532
|  | 429 | 0.00234
|  | 428 | 0.00362
|  | 427 | 0.00149
|  | 426 | 0.00458
|  | 425 | 0.00181
|  | 424 | 0.000532
|  | 423 | 0.00213
|  | 422 | 0.00266
|  | 421 | 0.000107
|  | 420 | 0.00341
|  | 419 | 0.00405
|  | 418 | 0.00373
|  | 417 | 0.0032
|  | 416 | 0.00437
|  | 415 | 0.00203
|  | 414 | 0.00469
|  | 413 | 0.00384
|  | 412 | 0.00139
|  | 411 | 0.00139
|  | 410 | 0.00331
|  | 409 | 0.00118
|  | 408 | 0.00459
|  | 407 | 0.00513
|  | 406 | 0.000748
|  | 405 | 0.00192
|  | 404 | 0.00364
|  | 403 | 0.000856
|  | 402 | 0.000428
|  | 401 | 0.00396
|  | 400 | 0.00118
|  | 399 | 0.00182
|  | 398 | 0.00439
|  | 397 | 0.003
|  | 396 | 0.00578
|  | 395 | 0.00204
|  | 394 | 0.00182
|  | 393 | 0.00171
|  | 392 | 0.00418
|  | 391 | 0.00182
|  | 390 | 0.00354
|  | 389 | 0.00354
|  | 388 | 0.00322
|  | 387 | 0.00343
|  | 386 | 0.00601
|  | 385 | 0.00333
|  | 384 | 0.00118
|  | 383 | 0.00161
|  | 382 | 0.00161
|  | 381 | 0.00172
|  | 380 | 0.00344
|  | 379 | 0.00527
|  | 378 | 0.000859
|  | 377 | 0.00279
|  | 376 | 0.00493
|  | 375 | 0.00268
|  | 374 | 0.00183
|  | 373 | 0.00247
|  | 372 | 0.000107
|  | 371 | 0.000537
|  | 370 | 0.00301
|  | 369 | 0.00301
|  | 368 | 0.00452
|  | 367 | 0.00291
|  | 366 | 0.000646
|  | 365 | 0.000646
|  | 364 | 0.00291
|  | 363 | 0.0028
|  | 362 | 0.00302
|  | 361 | 0.00334
|  | 360 | 0.000215
|  | 359 | 0.00215
|  | 358 | 0.00409
|  | 357 | 0.00323
|  | 356 | 0.00345
|  | 355 | 0.00313
|  | 354 | 0.00097
|  | 353 | 0.00377
|  | 352 | 0.00475
|  | 351 | 0.00227
|  | 350 | 0.00464
|  | 349 | 0.00539
|  | 348 | 0.00173
|  | 347 | 0.00496
|  | 346 | 0.00518
|  | 345 | 0.00238
|  | 344 | 0.00583
|  | 343 | 0.00421
|  | 342 | 0.0013
|  | 341 | 0.00389
|  | 340 | 0.00346
|  | 339 | 0.004
|  | 338 | 0.00432
|  | 337 | 0.00551
|  | 336 | 0.000973
|  | 335 | 0.00195
|  | 334 | 0.00519
|  | 333 | 0.0027
|  | 332 | 0.00422
|  | 331 | 0.00303
|  | 330 | 0.000757
|  | 329 | 0.00314
|  | 328 | 0.00303
|  | 327 | 0.0026
|  | 326 | 0.00476
|  | 325 | 0.00368
|  | 324 | 0.00162
|  | 323 | 0.00303
|  | 322 | 0.00325
|  | 321 | 0.00162
|  | 320 | 0.00476
|  | 319 | 0.00552
|  | 318 | 0.000537
|  | 317 | 0.00698
|  | 316 | 0.00505
|  | 315 | 0.00335
|  | 314 | 0.0015
|  | 313 | 0.000751
|  | 312 | 0.00384
|  | 311 | 0.00461
|  | 310 | 0.00643
|  | 309 | 0.00182
|  | 308 | 0.00589
|  | 307 | 0.00449
|  | 306 | 0.000107
|  | 305 | 0.00353
|  | 304 | 0.00298
|  | 303 | 0.000748
|  | 302 | 0.00534
|  | 301 | 0.000427
|  | 300 | 0.00139
|  | 299 | 0.00512
|  | 298 | 0.00544
|  | 297 | 0.00117
|  | 296 | 0.00554
|  | 295 | 0.00202
|  | 294 | 0.000425
|  | 293 | 0.00383
|  | 292 | 0.00425
|  | 291 | 0.000425
|  | 290 | 0.0069
|  | 289 | 0.000849
|  | 288 | 0.000743
|  | 287 | 0.00445
|  | 286 | 0.00488
|  | 285 | 0.00191
|  | 284 | 0.00551
|  | 283 | 0.0035
|  | 282 | 0.000741
|  | 281 | 0.00434
|  | 280 | 0.00455
|  | 279 | 0.000952
|  | 278 | 0.00613
|  | 277 | 0.00127
|  | 276 | 0.000528
|  | 275 | 0.0056
|  | 274 | 0.00486
|  | 273 | 0.002
|  | 272 | 0.00453
|  | 271 | 0.00421
|  | 270 | 0.002
|  | 269 | 0.006
|  | 268 | 0.00379
|  | 267 | 0.00221
|  | 266 | 0.00609
|  | 265 | 0.00703
|  | 264 | 0.00168
|  | 263 | 0.00367
|  | 262 | 0.00335
|  | 261 | 0.000209
|  | 260 | 0.00565
|  | 259 | 0.00323
|  | 258 | 0.00115
|  | 257 | 0.00429
|  | 256 | 0.00387
|  | 255 | 0.000314
|  | 254 | 0.00533
|  | 253 | 0.0022
|  | 252 | 0.00204
|  | 251 | 0.00272
|  | 250 | 0.00418
|  | 249 | 0.00115
|  | 248 | 0.00387
|  | 247 | 0.000522
|  | 246 | 0.0023
|  | 245 | 0.000835
|  | 244 | 0.000835
|  | 243 | 0.000938
|  | 242 | 0.00448
|  | 241 | 0.00302
|  | 240 | 0.00291
|  | 239 | 0.00322
|  | 238 | 0.00352
|  | 237 | 0.000725
|  | 236 | 0.0062
|  | 235 | 0.000723
|  | 234 | 0.00031
|  | 233 | 0.00381
|  | 232 | 0.00103
|  | 231 | 0.000103
|  | 230 | 0.00349
|  | 229 | 0.000924
|  | 228 | 0.00164
|  | 227 | 0.0041
|  | 226 | 0.00113
|  | 225 | 0.000205
|  | 224 | 0.0044
|  | 223 | 0.00256
|  | 222 | 0.00379
|  | 221 | 0.00101
|  | 220 | 0.00112
|  | 219 | 0.000306
|  | 218 | 0.00347
|  | 217 | 0.00214
|  | 216 | 0.00306
|  | 215 | 0.000815
|  | 214 | 0.00224
|  | 213 | 0.00519
|  | 212 | 0.00224
|  | 211 | 0.0066
|  | 210 | 0.00294
|  | 209 | 0.00112
|  | 208 | 0.00294
|  | 207 | 0.00081
|  | 206 | 0.00545
|  | 205 | 0.00796
|  | 204 | 0.00185
|  | 203 | 0.002
|  | 202 | 0.00167
|  | 201 | 0.00132
|  | 200 | 0.00138