## Transmission Data
|  | Wavelength (nm) | % Transmission
|  | 2600 | 62.32142639
|  | 2599 | 62.29263687
|  | 2598 | 62.15608597
|  | 2597 | 62.07152176
Product Raw Data |  | 2596 | 62.00297928
Ø1" (Ø25.4 mm) Longpass Filter, Cut-On Wavelength: 1150 nm |  | 2595 | 61.90916443
|  | 2594 | 61.745327
Item # | FEL1150 | 2593 | 61.71733093
DISCLAIMER: The data presented here are typical. Slight variations in performance data will occur from lot to lot. Please contact Technical Support with any questions regarding the use or reliability of this data. |  | 2592 | 61.53063965
|  | 2591 | 61.41694641
|  | 2590 | 61.2983284
|  | 2589 | 61.15009689
|  | 2588 | 61.00937653
|  | 2587 | 60.87855148
|  | 2586 | 60.71611023
|  | 2585 | 60.46550369
|  | 2584 | 60.41424942
|  | 2583 | 60.3091011
|  | 2582 | 60.14776993
|  | 2581 | 59.9798851
|  | 2580 | 59.97470093
|  | 2579 | 59.83098602
|  | 2578 | 59.72885513
|  | 2577 | 59.74868011
|  | 2576 | 59.75313187
|  | 2575 | 59.68801498
|  | 2574 | 59.65132904
|  | 2573 | 59.68362808
|  | 2572 | 59.65831757
|  | 2571 | 59.63394165
|  | 2570 | 59.63030624
|  | 2569 | 59.54967117
|  | 2568 | 59.5876236
|  | 2567 | 59.4917717
|  | 2566 | 59.45534515
|  | 2565 | 59.37468338
|  | 2564 | 59.36586761
|  | 2563 | 59.28262329
|  | 2562 | 59.40540314
|  | 2561 | 59.23977661
|  | 2560 | 59.18811035
|  | 2559 | 59.27225876
|  | 2558 | 59.21356201
|  | 2557 | 59.17324829
|  | 2556 | 59.15865326
|  | 2555 | 59.11816788
|  | 2554 | 59.10097885
|  | 2553 | 59.09749985
|  | 2552 | 59.07991409
|  | 2551 | 59.13539124
|  | 2550 | 59.13722992
|  | 2549 | 59.20708084
|  | 2548 | 59.24393082
|  | 2547 | 59.25201035
|  | 2546 | 59.27865601
|  | 2545 | 59.20861435
|  | 2544 | 59.18726349
|  | 2543 | 59.11544037
|  | 2542 | 59.20687866
|  | 2541 | 59.08755493
|  | 2540 | 59.0998764
|  | 2539 | 59.03477478
|  | 2538 | 58.98276138
|  | 2537 | 58.80699158
|  | 2536 | 58.84240723
|  | 2535 | 58.64161682
|  | 2534 | 58.54397583
|  | 2533 | 58.42335892
|  | 2532 | 58.4148407
|  | 2531 | 58.09967041
|  | 2530 | 57.97208023
|  | 2529 | 57.75561905
|  | 2528 | 57.62812042
|  | 2527 | 57.46620941
|  | 2526 | 57.30561066
|  | 2525 | 57.06862259
|  | 2524 | 56.95915222
|  | 2523 | 56.73867416
|  | 2522 | 56.56784821
|  | 2521 | 56.39020157
|  | 2520 | 56.25852203
|  | 2519 | 56.13544464
|  | 2518 | 55.98692322
|  | 2517 | 55.82989883
|  | 2516 | 55.67287827
|  | 2515 | 55.59436035
|  | 2514 | 55.5079155
|  | 2513 | 55.43733215
|  | 2512 | 55.4603653
|  | 2511 | 55.43393326
|  | 2510 | 55.33927536
|  | 2509 | 55.44649506
|  | 2508 | 55.51270676
|  | 2507 | 55.45237732
|  | 2506 | 55.61393356
|  | 2505 | 55.76190948
|  | 2504 | 55.71390533
|  | 2503 | 55.83206558
|  | 2502 | 55.97945023
|  | 2501 | 56.03351593
|  | 2500 | 56.12471771
|  | 2499 | 56.30409241
|  | 2498 | 56.25775528
|  | 2497 | 56.32706833
|  | 2496 | 56.42266846
|  | 2495 | 56.51763535
|  | 2494 | 56.5291214
|  | 2493 | 56.60767365
|  | 2492 | 56.73853302
|  | 2491 | 56.76654434
|  | 2490 | 56.73119354
|  | 2489 | 56.77967072
|  | 2488 | 56.89582825
|  | 2487 | 56.90592957
|  | 2486 | 57.01224899
|  | 2485 | 57.00946045
|  | 2484 | 57.0447197
|  | 2483 | 57.07497025
|  | 2482 | 57.01386261
|  | 2481 | 56.87905121
|  | 2480 | 56.83496475
|  | 2479 | 56.71418762
|  | 2478 | 56.48686218
|  | 2477 | 56.26666641
|  | 2476 | 56.02749634
|  | 2475 | 55.77494049
|  | 2474 | 55.42241287
|  | 2473 | 55.09738159
|  | 2472 | 54.76893234
|  | 2471 | 54.38742065
|  | 2470 | 54.04241562
|  | 2469 | 53.65518951
|  | 2468 | 53.16644287
|  | 2467 | 52.83966827
|  | 2466 | 52.52491379
|  | 2465 | 52.17861938
|  | 2464 | 51.90600204
|  | 2463 | 51.75556946
|  | 2462 | 51.69125748
|  | 2461 | 51.64571381
|  | 2460 | 51.80301666
|  | 2459 | 51.89030075
|  | 2458 | 52.18758011
|  | 2457 | 52.53521347
|  | 2456 | 52.86882019
|  | 2455 | 53.26950455
|  | 2454 | 53.64965057
|  | 2453 | 54.01182938
|  | 2452 | 54.4477005
|  | 2451 | 54.85620499
|  | 2450 | 55.3020668
|  | 2449 | 55.75976563
|  | 2448 | 56.17215729
|  | 2447 | 56.70796585
|  | 2446 | 57.04137039
|  | 2445 | 57.59396362
|  | 2444 | 57.99707031
|  | 2443 | 58.39695358
|  | 2442 | 58.77513885
|  | 2441 | 59.27713013
|  | 2440 | 59.4982872
|  | 2439 | 59.8211937
|  | 2438 | 60.10931778
|  | 2437 | 60.28657532
|  | 2436 | 60.46959686
|  | 2435 | 60.70191193
|  | 2434 | 60.89053726
|  | 2433 | 60.95791626
|  | 2432 | 61.10541916
|  | 2431 | 61.30058289
|  | 2430 | 61.25291061
|  | 2429 | 61.40693283
|  | 2428 | 61.4662056
|  | 2427 | 61.47040176
|  | 2426 | 61.47193146
|  | 2425 | 61.52140427
|  | 2424 | 61.5640564
|  | 2423 | 61.59878922
|  | 2422 | 61.56968307
|  | 2421 | 61.5124588
|  | 2420 | 61.50759888
|  | 2419 | 61.51778793
|  | 2418 | 61.44585037
|  | 2417 | 61.4066124
|  | 2416 | 61.37843704
|  | 2415 | 61.2571106
|  | 2414 | 61.06892395
|  | 2413 | 61.04211044
|  | 2412 | 60.96097946
|  | 2411 | 60.67528152
|  | 2410 | 60.53890991
|  | 2409 | 60.3989296
|  | 2408 | 60.19919586
|  | 2407 | 60.08812332
|  | 2406 | 59.94470215
|  | 2405 | 59.7591629
|  | 2404 | 59.64167023
|  | 2403 | 59.65540314
|  | 2402 | 59.51679993
|  | 2401 | 59.51847458
|  | 2400 | 59.61803818
|  | 2399 | 59.66567993
|  | 2398 | 59.66490936
|  | 2397 | 59.88467407
|  | 2396 | 59.9350853
|  | 2395 | 60.00149155
|  | 2394 | 60.15803909
|  | 2393 | 60.18428802
|  | 2392 | 60.28820801
|  | 2391 | 60.42459106
|  | 2390 | 60.45993042
|  | 2389 | 60.56700897
|  | 2388 | 60.67808914
|  | 2387 | 60.74887085
|  | 2386 | 60.77636337
|  | 2385 | 60.93494797
|  | 2384 | 61.05025482
|  | 2383 | 61.10517502
|  | 2382 | 61.18793488
|  | 2381 | 61.24228287
|  | 2380 | 61.25811768
|  | 2379 | 61.30186844
|  | 2378 | 61.33192825
|  | 2377 | 61.29838181
|  | 2376 | 61.38096619
|  | 2375 | 61.3260498
|  | 2374 | 61.23654938
|  | 2373 | 61.27389526
|  | 2372 | 61.20226288
|  | 2371 | 61.21434021
|  | 2370 | 61.19029617
|  | 2369 | 61.17718887
|  | 2368 | 61.14925003
|  | 2367 | 61.08648682
|  | 2366 | 61.13576126
|  | 2365 | 61.07572937
|  | 2364 | 61.16790771
|  | 2363 | 61.1295166
|  | 2362 | 61.24352264
|  | 2361 | 61.35449982
|  | 2360 | 61.35369492
|  | 2359 | 61.39445496
|  | 2358 | 61.44441986
|  | 2357 | 61.48140335
|  | 2356 | 61.4992218
|  | 2355 | 61.52066422
|  | 2354 | 61.47103882
|  | 2353 | 61.40514755
|  | 2352 | 61.42808914
|  | 2351 | 61.3854332
|  | 2350 | 61.34926224
|  | 2349 | 61.39751053
|  | 2348 | 61.37188721
|  | 2347 | 61.44935608
|  | 2346 | 61.53426361
|  | 2345 | 61.5969429
|  | 2344 | 61.60948944
|  | 2343 | 61.72362518
|  | 2342 | 61.66343689
|  | 2341 | 61.72176743
|  | 2340 | 61.7130928
|  | 2339 | 61.66276932
|  | 2338 | 61.52926636
|  | 2337 | 61.47108078
|  | 2336 | 61.34944153
|  | 2335 | 61.23954773
|  | 2334 | 61.13554764
|  | 2333 | 60.89498901
|  | 2332 | 60.72678375
|  | 2331 | 60.60101318
|  | 2330 | 60.25652313
|  | 2329 | 60.07386398
|  | 2328 | 59.87283707
|  | 2327 | 59.51828384
|  | 2326 | 59.2726059
|  | 2325 | 58.90882111
|  | 2324 | 58.65327072
|  | 2323 | 58.20590973
|  | 2322 | 57.89271545
|  | 2321 | 57.50630569
|  | 2320 | 57.03643417
|  | 2319 | 56.61455536
|  | 2318 | 56.22757721
|  | 2317 | 55.99248886
|  | 2316 | 55.84793091
|  | 2315 | 55.63336563
|  | 2314 | 55.58645248
|  | 2313 | 55.6476059
|  | 2312 | 55.60541916
|  | 2311 | 55.67596436
|  | 2310 | 55.83368683
|  | 2309 | 55.96038055
|  | 2308 | 56.13121796
|  | 2307 | 56.27788162
|  | 2306 | 56.2939415
|  | 2305 | 56.41980743
|  | 2304 | 56.48352051
|  | 2303 | 56.53678131
|  | 2302 | 56.57909393
|  | 2301 | 56.65750504
|  | 2300 | 56.8330307
|  | 2299 | 56.92523575
|  | 2298 | 57.1037178
|  | 2297 | 57.25224686
|  | 2296 | 57.41455078
|  | 2295 | 57.62628937
|  | 2294 | 57.84354782
|  | 2293 | 58.07775116
|  | 2292 | 58.31652832
|  | 2291 | 58.47360611
|  | 2290 | 58.65446854
|  | 2289 | 58.9136467
|  | 2288 | 59.09149551
|  | 2287 | 59.26299667
|  | 2286 | 59.58827209
|  | 2285 | 59.75115967
|  | 2284 | 60.00353622
|  | 2283 | 60.21320724
|  | 2282 | 60.32942581
|  | 2281 | 60.47138596
|  | 2280 | 60.65901947
|  | 2279 | 60.82814789
|  | 2278 | 60.86884689
|  | 2277 | 61.02592468
|  | 2276 | 61.16475296
|  | 2275 | 61.36211014
|  | 2274 | 61.53910065
|  | 2273 | 61.66338348
|  | 2272 | 62.11034012
|  | 2271 | 62.42736435
|  | 2270 | 62.8251915
|  | 2269 | 63.28313446
|  | 2268 | 63.79069519
|  | 2267 | 64.28158569
|  | 2266 | 64.75762939
|  | 2265 | 65.22393036
|  | 2264 | 65.74757385
|  | 2263 | 66.24272156
|  | 2262 | 66.71607208
|  | 2261 | 67.18793488
|  | 2260 | 67.64208984
|  | 2259 | 68.12244415
|  | 2258 | 68.54208374
|  | 2257 | 69.00695801
|  | 2256 | 69.45832062
|  | 2255 | 69.89408875
|  | 2254 | 70.16969299
|  | 2253 | 70.63491058
|  | 2252 | 70.9805603
|  | 2251 | 71.38816071
|  | 2250 | 71.75382233
|  | 2249 | 71.96582794
|  | 2248 | 72.32296753
|  | 2247 | 72.43932343
|  | 2246 | 72.6993866
|  | 2245 | 72.95178986
|  | 2244 | 73.1830368
|  | 2243 | 73.42053986
|  | 2242 | 73.4712677
|  | 2241 | 73.59629822
|  | 2240 | 73.82644653
|  | 2239 | 73.86608124
|  | 2238 | 73.87230682
|  | 2237 | 74.04284668
|  | 2236 | 74.1443634
|  | 2235 | 74.16268921
|  | 2234 | 74.22145844
|  | 2233 | 74.34738922
|  | 2232 | 74.48191833
|  | 2231 | 74.56969452
|  | 2230 | 74.56245422
|  | 2229 | 74.67443085
|  | 2228 | 74.79113007
|  | 2227 | 74.90055847
|  | 2226 | 75.02721405
|  | 2225 | 75.13959503
|  | 2224 | 75.14071655
|  | 2223 | 75.20146179
|  | 2222 | 75.37145996
|  | 2221 | 75.36785889
|  | 2220 | 75.23350525
|  | 2219 | 75.34380341
|  | 2218 | 75.22013092
|  | 2217 | 75.20178223
|  | 2216 | 75.16340637
|  | 2215 | 75.14156342
|  | 2214 | 75.02481079
|  | 2213 | 75.08592224
|  | 2212 | 74.84816742
|  | 2211 | 74.92085266
|  | 2210 | 74.88363647
|  | 2209 | 74.81304169
|  | 2208 | 74.92282104
|  | 2207 | 74.89459991
|  | 2206 | 74.95329285
|  | 2205 | 74.85597992
|  | 2204 | 75.05382538
|  | 2203 | 75.10968018
|  | 2202 | 75.2618103
|  | 2201 | 75.27477264
|  | 2200 | 75.3162384
|  | 2199 | 75.3971405
|  | 2198 | 75.4302597
|  | 2197 | 75.46294403
|  | 2196 | 75.51216888
|  | 2195 | 75.47563171
|  | 2194 | 75.38996124
|  | 2193 | 75.38247681
|  | 2192 | 75.44265747
|  | 2191 | 75.46349335
|  | 2190 | 75.52857971
|  | 2189 | 75.52845764
|  | 2188 | 75.53044128
|  | 2187 | 75.53747559
|  | 2186 | 75.66808319
|  | 2185 | 75.71376038
|  | 2184 | 75.88161469
|  | 2183 | 75.97724152
|  | 2182 | 76.06563568
|  | 2181 | 76.02464294
|  | 2180 | 76.15344238
|  | 2179 | 76.15436554
|  | 2178 | 76.08283997
|  | 2177 | 76.1822052
|  | 2176 | 76.05175781
|  | 2175 | 75.87483215
|  | 2174 | 75.81190491
|  | 2173 | 75.59947968
|  | 2172 | 75.3236084
|  | 2171 | 75.07655334
|  | 2170 | 74.64830017
|  | 2169 | 74.26541901
|  | 2168 | 73.84153748
|  | 2167 | 73.527565
|  | 2166 | 73.15094757
|  | 2165 | 72.88538361
|  | 2164 | 72.84885406
|  | 2163 | 72.71344757
|  | 2162 | 72.71089172
|  | 2161 | 72.79144287
|  | 2160 | 73.09185791
|  | 2159 | 73.32310486
|  | 2158 | 73.64272308
|  | 2157 | 73.99828339
|  | 2156 | 74.32646942
|  | 2155 | 74.54904175
|  | 2154 | 74.90671539
|  | 2153 | 75.18850708
|  | 2152 | 75.48382568
|  | 2151 | 75.59276581
|  | 2150 | 75.7766037
|  | 2149 | 75.88645935
|  | 2148 | 75.92891693
|  | 2147 | 75.99153137
|  | 2146 | 75.8192749
|  | 2145 | 75.80254364
|  | 2144 | 75.61741638
|  | 2143 | 75.52618408
|  | 2142 | 75.28832245
|  | 2141 | 75.18804932
|  | 2140 | 74.89238739
|  | 2139 | 74.83112335
|  | 2138 | 74.63960266
|  | 2137 | 74.54244232
|  | 2136 | 74.63779449
|  | 2135 | 74.58358002
|  | 2134 | 74.82648468
|  | 2133 | 75.02432251
|  | 2132 | 75.38876343
|  | 2131 | 75.5463562
|  | 2130 | 75.94676208
|  | 2129 | 76.3045578
|  | 2128 | 76.6055603
|  | 2127 | 76.75791931
|  | 2126 | 77.03520203
|  | 2125 | 77.23196411
|  | 2124 | 77.30463409
|  | 2123 | 77.43510437
|  | 2122 | 77.5328598
|  | 2121 | 77.58306122
|  | 2120 | 77.7470932
|  | 2119 | 77.70598602
|  | 2118 | 77.8205719
|  | 2117 | 77.93263245
|  | 2116 | 78.07390594
|  | 2115 | 78.05745697
|  | 2114 | 78.13627625
|  | 2113 | 78.20689392
|  | 2112 | 78.2609787
|  | 2111 | 78.28997803
|  | 2110 | 78.43673706
|  | 2109 | 78.44445038
|  | 2108 | 78.53012085
|  | 2107 | 78.49703979
|  | 2106 | 78.51197815
|  | 2105 | 78.62113953
|  | 2104 | 78.6631546
|  | 2103 | 78.7506485
|  | 2102 | 78.75947571
|  | 2101 | 78.77757263
|  | 2100 | 78.82868958
|  | 2099 | 78.79755402
|  | 2098 | 78.88925934
|  | 2097 | 78.94290161
|  | 2096 | 78.86626434
|  | 2095 | 79.07266998
|  | 2094 | 79.01599121
|  | 2093 | 79.12683105
|  | 2092 | 79.06739807
|  | 2091 | 79.14160156
|  | 2090 | 79.15847015
|  | 2089 | 79.2802887
|  | 2088 | 79.26335907
|  | 2087 | 79.32372284
|  | 2086 | 79.34921265
|  | 2085 | 79.34928131
|  | 2084 | 79.51855469
|  | 2083 | 79.50370789
|  | 2082 | 79.64817047
|  | 2081 | 79.62116241
|  | 2080 | 79.71105957
|  | 2079 | 79.73350525
|  | 2078 | 79.83473206
|  | 2077 | 79.93961334
|  | 2076 | 79.98907471
|  | 2075 | 80.09909821
|  | 2074 | 80.08652496
|  | 2073 | 80.24949646
|  | 2072 | 80.30102539
|  | 2071 | 80.4081192
|  | 2070 | 80.36936951
|  | 2069 | 80.45258331
|  | 2068 | 80.62327576
|  | 2067 | 80.72145081
|  | 2066 | 80.77635956
|  | 2065 | 80.86707306
|  | 2064 | 80.91955566
|  | 2063 | 80.8908844
|  | 2062 | 81.04517365
|  | 2061 | 81.04480743
|  | 2060 | 81.27328491
|  | 2059 | 81.27357483
|  | 2058 | 81.3857193
|  | 2057 | 81.43336487
|  | 2056 | 81.55654907
|  | 2055 | 81.48431396
|  | 2054 | 81.60929108
|  | 2053 | 81.62552643
|  | 2052 | 81.70973969
|  | 2051 | 81.75409698
|  | 2050 | 81.75508118
|  | 2049 | 81.83145905
|  | 2048 | 81.92480469
|  | 2047 | 82.11269379
|  | 2046 | 82.0231781
|  | 2045 | 82.07012177
|  | 2044 | 82.10231018
|  | 2043 | 82.1555481
|  | 2042 | 82.26373291
|  | 2041 | 82.33049774
|  | 2040 | 82.26451111
|  | 2039 | 82.39764404
|  | 2038 | 82.44976044
|  | 2037 | 82.47471619
|  | 2036 | 82.60151672
|  | 2035 | 82.70983124
|  | 2034 | 82.62619019
|  | 2033 | 82.78556824
|  | 2032 | 82.70858765
|  | 2031 | 82.84892273
|  | 2030 | 82.89600372
|  | 2029 | 82.99394226
|  | 2028 | 82.95960999
|  | 2027 | 83.01449585
|  | 2026 | 83.11076355
|  | 2025 | 83.10869598
|  | 2024 | 83.10466766
|  | 2023 | 83.02050018
|  | 2022 | 83.22688293
|  | 2021 | 83.25378418
|  | 2020 | 83.25987244
|  | 2019 | 83.26780701
|  | 2018 | 83.30496216
|  | 2017 | 83.2694931
|  | 2016 | 83.38838959
|  | 2015 | 83.35357666
|  | 2014 | 83.45392609
|  | 2013 | 83.43510437
|  | 2012 | 83.42797089
|  | 2011 | 83.42306519
|  | 2010 | 83.49567413
|  | 2009 | 83.50456238
|  | 2008 | 83.43654633
|  | 2007 | 83.60790253
|  | 2006 | 83.50079346
|  | 2005 | 83.56509399
|  | 2004 | 83.63742828
|  | 2003 | 83.51776886
|  | 2002 | 83.54937744
|  | 2001 | 83.62283325
|  | 2000 | 83.71512604
|  | 1999 | 83.8004837
|  | 1998 | 83.80414581
|  | 1997 | 83.78346252
|  | 1996 | 83.69548035
|  | 1995 | 83.7307663
|  | 1994 | 83.78430176
|  | 1993 | 83.76686859
|  | 1992 | 83.71352386
|  | 1991 | 83.79855347
|  | 1990 | 83.77875519
|  | 1989 | 83.75575256
|  | 1988 | 83.762146
|  | 1987 | 83.84620667
|  | 1986 | 83.81192017
|  | 1985 | 83.81776428
|  | 1984 | 83.83091736
|  | 1983 | 83.776474
|  | 1982 | 83.73101044
|  | 1981 | 83.88141632
|  | 1980 | 83.79122925
|  | 1979 | 83.80090332
|  | 1978 | 83.79548645
|  | 1977 | 83.63957214
|  | 1976 | 83.74495697
|  | 1975 | 83.76662445
|  | 1974 | 83.80898285
|  | 1973 | 83.71011353
|  | 1972 | 83.77600098
|  | 1971 | 83.74796295
|  | 1970 | 83.7067337
|  | 1969 | 83.6199646
|  | 1968 | 83.72926331
|  | 1967 | 83.76914978
|  | 1966 | 83.78582001
|  | 1965 | 83.70839691
|  | 1964 | 83.78180695
|  | 1963 | 83.86632538
|  | 1962 | 83.83027649
|  | 1961 | 83.84035492
|  | 1960 | 83.79278564
|  | 1959 | 83.89884949
|  | 1958 | 83.95933533
|  | 1957 | 83.93469238
|  | 1956 | 83.85634613
|  | 1955 | 83.88087463
|  | 1954 | 84.00208282
|  | 1953 | 83.94778442
|  | 1952 | 83.93909454
|  | 1951 | 83.90200043
|  | 1950 | 83.94941711
|  | 1949 | 84.07375336
|  | 1948 | 83.87789154
|  | 1947 | 83.98261261
|  | 1946 | 84.04454803
|  | 1945 | 84.01030731
|  | 1944 | 84.04702759
|  | 1943 | 83.98694611
|  | 1942 | 84.17668152
|  | 1941 | 84.09793091
|  | 1940 | 84.14335632
|  | 1939 | 84.12942505
|  | 1938 | 84.13166046
|  | 1937 | 84.27584076
|  | 1936 | 84.21842957
|  | 1935 | 84.34410095
|  | 1934 | 84.26354218
|  | 1933 | 84.40135956
|  | 1932 | 84.40665436
|  | 1931 | 84.35015106
|  | 1930 | 84.37004089
|  | 1929 | 84.47281647
|  | 1928 | 84.48751831
|  | 1927 | 84.5136261
|  | 1926 | 84.52279663
|  | 1925 | 84.58692169
|  | 1924 | 84.7469635
|  | 1923 | 84.6317749
|  | 1922 | 84.77444458
|  | 1921 | 84.72105408
|  | 1920 | 84.78566742
|  | 1919 | 84.95700073
|  | 1918 | 84.91239166
|  | 1917 | 84.91526031
|  | 1916 | 84.95154572
|  | 1915 | 85.05823517
|  | 1914 | 85.11282349
|  | 1913 | 85.04907227
|  | 1912 | 85.16194916
|  | 1911 | 85.12643433
|  | 1910 | 85.1894455
|  | 1909 | 85.23703003
|  | 1908 | 85.35407257
|  | 1907 | 85.35682678
|  | 1906 | 85.39480591
|  | 1905 | 85.45530701
|  | 1904 | 85.43746185
|  | 1903 | 85.45469666
|  | 1902 | 85.56362152
|  | 1901 | 85.59728241
|  | 1900 | 85.63768768
|  | 1899 | 85.6434021
|  | 1898 | 85.73141479
|  | 1897 | 85.7414093
|  | 1896 | 85.78816223
|  | 1895 | 85.94171143
|  | 1894 | 85.91467285
|  | 1893 | 86.00954437
|  | 1892 | 86.10269165
|  | 1891 | 86.08367157
|  | 1890 | 86.10778809
|  | 1889 | 86.2080307
|  | 1888 | 86.19223785
|  | 1887 | 86.1343689
|  | 1886 | 86.14299011
|  | 1885 | 86.34213257
|  | 1884 | 86.28161621
|  | 1883 | 86.30031586
|  | 1882 | 86.30630493
|  | 1881 | 86.38718414
|  | 1880 | 86.35448456
|  | 1879 | 86.42312622
|  | 1878 | 86.43204498
|  | 1877 | 86.3494339
|  | 1876 | 86.47992706
|  | 1875 | 86.3809967
|  | 1874 | 86.3956604
|  | 1873 | 86.48669434
|  | 1872 | 86.41928864
|  | 1871 | 86.39562225
|  | 1870 | 86.40034485
|  | 1869 | 86.19470215
|  | 1868 | 86.34954071
|  | 1867 | 86.30593872
|  | 1866 | 86.36089325
|  | 1865 | 86.34143829
|  | 1864 | 86.23705292
|  | 1863 | 86.38261414
|  | 1862 | 86.25376892
|  | 1861 | 86.34324646
|  | 1860 | 86.30246735
|  | 1859 | 86.27188873
|  | 1858 | 86.15306854
|  | 1857 | 86.24350739
|  | 1856 | 86.07618713
|  | 1855 | 86.0894165
|  | 1854 | 86.07032776
|  | 1853 | 86.11278534
|  | 1852 | 85.92472839
|  | 1851 | 85.92089081
|  | 1850 | 85.95515442
|  | 1849 | 85.94776154
|  | 1848 | 85.94259644
|  | 1847 | 85.79318237
|  | 1846 | 85.79750061
|  | 1845 | 85.82265472
|  | 1844 | 85.71862793
|  | 1843 | 85.6375885
|  | 1842 | 85.59584045
|  | 1841 | 85.65789795
|  | 1840 | 85.56587982
|  | 1839 | 85.50350952
|  | 1838 | 85.44580078
|  | 1837 | 85.53796387
|  | 1836 | 85.41066742
|  | 1835 | 85.33338928
|  | 1834 | 85.28198242
|  | 1833 | 85.31599426
|  | 1832 | 85.21176147
|  | 1831 | 85.12895203
|  | 1830 | 85.17752075
|  | 1829 | 85.10884094
|  | 1828 | 85.1192627
|  | 1827 | 84.98551178
|  | 1826 | 85.01901245
|  | 1825 | 85.0065918
|  | 1824 | 84.95288086
|  | 1823 | 84.9467926
|  | 1822 | 84.86720276
|  | 1821 | 84.93388367
|  | 1820 | 84.86862946
|  | 1819 | 84.85635376
|  | 1818 | 84.74088287
|  | 1817 | 84.72462463
|  | 1816 | 84.76863861
|  | 1815 | 84.68640137
|  | 1814 | 84.78181458
|  | 1813 | 84.68604279
|  | 1812 | 84.59856415
|  | 1811 | 84.657547
|  | 1810 | 84.59509277
|  | 1809 | 84.65794373
|  | 1808 | 84.6985321
|  | 1807 | 84.5546875
|  | 1806 | 84.4445343
|  | 1805 | 84.51920319
|  | 1804 | 84.56705475
|  | 1803 | 84.55680084
|  | 1802 | 84.51318359
|  | 1801 | 84.47121429
|  | 1800 | 84.46005249
|  | 1799 | 84.48246002
|  | 1798 | 84.40403748
|  | 1797 | 84.48537445
|  | 1796 | 84.54644012
|  | 1795 | 84.41288757
|  | 1794 | 84.46866608
|  | 1793 | 84.4677124
|  | 1792 | 84.38049316
|  | 1791 | 84.37453461
|  | 1790 | 84.38388062
|  | 1789 | 84.53955841
|  | 1788 | 84.44966125
|  | 1787 | 84.32034302
|  | 1786 | 84.44809723
|  | 1785 | 84.3156662
|  | 1784 | 84.38214111
|  | 1783 | 84.47920227
|  | 1782 | 84.36953735
|  | 1781 | 84.35202026
|  | 1780 | 84.32634735
|  | 1779 | 84.33943939
|  | 1778 | 84.17694855
|  | 1777 | 84.22034454
|  | 1776 | 84.28025055
|  | 1775 | 84.20193481
|  | 1774 | 84.14954376
|  | 1773 | 84.18122864
|  | 1772 | 84.1585083
|  | 1771 | 84.10481262
|  | 1770 | 84.12163544
|  | 1769 | 84.2144928
|  | 1768 | 84.14920807
|  | 1767 | 84.23625946
|  | 1766 | 84.29525757
|  | 1765 | 84.26708221
|  | 1764 | 84.36948395
|  | 1763 | 84.40626526
|  | 1762 | 84.49105835
|  | 1761 | 84.49117279
|  | 1760 | 84.40998077
|  | 1759 | 84.49622345
|  | 1758 | 84.61201477
|  | 1757 | 84.59464264
|  | 1756 | 84.73073578
|  | 1755 | 84.67575073
|  | 1754 | 84.66291809
|  | 1753 | 84.67971039
|  | 1752 | 84.70259094
|  | 1751 | 84.59819794
|  | 1750 | 84.66496277
|  | 1749 | 84.72650909
|  | 1748 | 84.60030365
|  | 1747 | 84.43815613
|  | 1746 | 84.57794189
|  | 1745 | 84.41949463
|  | 1744 | 84.30402374
|  | 1743 | 84.31221008
|  | 1742 | 84.24479675
|  | 1741 | 84.08122253
|  | 1740 | 84.09411621
|  | 1739 | 84.08802032
|  | 1738 | 84.01574707
|  | 1737 | 84.0565567
|  | 1736 | 84.05070496
|  | 1735 | 84.00082397
|  | 1734 | 84.05922699
|  | 1733 | 84.12274933
|  | 1732 | 84.06788635
|  | 1731 | 84.21092987
|  | 1730 | 84.16713715
|  | 1729 | 84.21923828
|  | 1728 | 84.23170471
|  | 1727 | 84.17922211
|  | 1726 | 84.22719574
|  | 1725 | 84.0788269
|  | 1724 | 84.29180145
|  | 1723 | 84.1728363
|  | 1722 | 84.14265442
|  | 1721 | 84.1884613
|  | 1720 | 84.13385773
|  | 1719 | 84.23267365
|  | 1718 | 84.24662018
|  | 1717 | 84.32006073
|  | 1716 | 84.32472229
|  | 1715 | 84.40288544
|  | 1714 | 84.40166473
|  | 1713 | 84.49118805
|  | 1712 | 84.31389618
|  | 1711 | 84.36103821
|  | 1710 | 84.25912476
|  | 1709 | 84.19130707
|  | 1708 | 84.21821594
|  | 1707 | 84.08013916
|  | 1706 | 84.04706573
|  | 1705 | 83.89341736
|  | 1704 | 83.74362946
|  | 1703 | 83.58556366
|  | 1702 | 83.57246399
|  | 1701 | 83.4295578
|  | 1700 | 83.42301178
|  | 1699 | 83.32061005
|  | 1698 | 83.36119843
|  | 1697 | 83.57994843
|  | 1696 | 83.70076752
|  | 1695 | 83.71096039
|  | 1694 | 83.72032928
|  | 1693 | 83.77466583
|  | 1692 | 83.59480286
|  | 1691 | 83.62886047
|  | 1690 | 83.62979126
|  | 1689 | 83.6256485
|  | 1688 | 83.64804077
|  | 1687 | 83.67392731
|  | 1686 | 83.78670502
|  | 1685 | 83.98892212
|  | 1684 | 84.07931519
|  | 1683 | 84.24629211
|  | 1682 | 84.40141296
|  | 1681 | 84.48606873
|  | 1680 | 84.49138641
|  | 1679 | 84.39244843
|  | 1678 | 84.40825653
|  | 1677 | 84.21291351
|  | 1676 | 84.13359833
|  | 1675 | 83.93369293
|  | 1674 | 83.78977203
|  | 1673 | 83.6392746
|  | 1672 | 83.41759491
|  | 1671 | 83.28000641
|  | 1670 | 83.4498291
|  | 1669 | 83.38169861
|  | 1668 | 83.40161133
|  | 1667 | 83.65088654
|  | 1666 | 83.8679657
|  | 1665 | 84.16712189
|  | 1664 | 84.55852509
|  | 1663 | 84.81539154
|  | 1662 | 85.05455017
|  | 1661 | 85.33540344
|  | 1660 | 85.5432663
|  | 1659 | 85.69779205
|  | 1658 | 85.83146667
|  | 1657 | 85.93775177
|  | 1656 | 86.12471008
|  | 1655 | 86.21154785
|  | 1654 | 86.26155853
|  | 1653 | 86.31085205
|  | 1652 | 86.38710022
|  | 1651 | 86.40110779
|  | 1650 | 86.36530304
|  | 1649 | 86.48957825
|  | 1648 | 86.48064423
|  | 1647 | 86.48603821
|  | 1646 | 86.65735626
|  | 1645 | 86.67015839
|  | 1644 | 86.81877136
|  | 1643 | 86.88108063
|  | 1642 | 87.0598526
|  | 1641 | 87.0766449
|  | 1640 | 87.2141037
|  | 1639 | 87.2835083
|  | 1638 | 87.30529785
|  | 1637 | 87.33860779
|  | 1636 | 87.4078064
|  | 1635 | 87.43835449
|  | 1634 | 87.49462128
|  | 1633 | 87.50584412
|  | 1632 | 87.45903778
|  | 1631 | 87.81588745
|  | 1630 | 87.67520142
|  | 1629 | 87.84767151
|  | 1628 | 87.77606201
|  | 1627 | 87.95643616
|  | 1626 | 87.89024353
|  | 1625 | 87.95267487
|  | 1624 | 88.16299438
|  | 1623 | 88.03520966
|  | 1622 | 87.96222687
|  | 1621 | 88.14739227
|  | 1620 | 88.22914124
|  | 1619 | 88.25133514
|  | 1618 | 88.17572784
|  | 1617 | 88.2197113
|  | 1616 | 88.23025513
|  | 1615 | 88.30826569
|  | 1614 | 88.41080475
|  | 1613 | 88.4401474
|  | 1612 | 88.49237823
|  | 1611 | 88.49694061
|  | 1610 | 88.5324173
|  | 1609 | 88.64793396
|  | 1608 | 88.63054657
|  | 1607 | 88.61292267
|  | 1606 | 88.53449249
|  | 1605 | 88.55658722
|  | 1604 | 88.65940094
|  | 1603 | 88.61154938
|  | 1602 | 88.82476044
|  | 1601 | 88.67992401
|  | 1600 | 88.63631439
|  | 1599 | 88.70154572
|  | 1598 | 88.63303375
|  | 1597 | 88.6993866
|  | 1596 | 88.60050964
|  | 1595 | 88.6778183
|  | 1594 | 88.73931122
|  | 1593 | 88.65385437
|  | 1592 | 88.59222412
|  | 1591 | 88.72247314
|  | 1590 | 88.60102081
|  | 1589 | 88.58061218
|  | 1588 | 88.52070618
|  | 1587 | 88.48484039
|  | 1586 | 88.40324402
|  | 1585 | 88.50728607
|  | 1584 | 88.43305206
|  | 1583 | 88.40232849
|  | 1582 | 88.40628052
|  | 1581 | 88.4524231
|  | 1580 | 88.3946991
|  | 1579 | 88.34535217
|  | 1578 | 88.24719238
|  | 1577 | 88.29250336
|  | 1576 | 88.18759155
|  | 1575 | 88.27033997
|  | 1574 | 88.30388641
|  | 1573 | 88.15671539
|  | 1572 | 87.99614716
|  | 1571 | 88.1552887
|  | 1570 | 88.14500427
|  | 1569 | 87.93484497
|  | 1568 | 87.94943237
|  | 1567 | 87.92116547
|  | 1566 | 87.89522552
|  | 1565 | 87.87075043
|  | 1564 | 87.7219162
|  | 1563 | 87.75726318
|  | 1562 | 87.72925568
|  | 1561 | 87.70401764
|  | 1560 | 87.6450119
|  | 1559 | 87.52185059
|  | 1558 | 87.5490036
|  | 1557 | 87.5184021
|  | 1556 | 87.49524689
|  | 1555 | 87.4644928
|  | 1554 | 87.36682892
|  | 1553 | 87.41010284
|  | 1552 | 87.40285492
|  | 1551 | 87.31030273
|  | 1550 | 87.27540588
|  | 1549 | 87.17166138
|  | 1548 | 87.14924622
|  | 1547 | 87.19981384
|  | 1546 | 87.14103699
|  | 1545 | 87.01190948
|  | 1544 | 87.10354614
|  | 1543 | 86.96037292
|  | 1542 | 87.00088501
|  | 1541 | 86.97666168
|  | 1540 | 87.02656555
|  | 1539 | 86.97787476
|  | 1538 | 86.95837402
|  | 1537 | 86.97523499
|  | 1536 | 86.97166443
|  | 1535 | 87.07210541
|  | 1534 | 87.16584015
|  | 1533 | 87.10267639
|  | 1532 | 87.0932312
|  | 1531 | 87.12574768
|  | 1530 | 87.20181274
|  | 1529 | 87.2772522
|  | 1528 | 87.23889923
|  | 1527 | 87.21120453
|  | 1526 | 87.26789093
|  | 1525 | 87.37641144
|  | 1524 | 87.38484955
|  | 1523 | 87.35857391
|  | 1522 | 87.43686676
|  | 1521 | 87.53747559
|  | 1520 | 87.51519012
|  | 1519 | 87.61270142
|  | 1518 | 87.57527161
|  | 1517 | 87.65927124
|  | 1516 | 87.76635742
|  | 1515 | 87.68813324
|  | 1514 | 87.74386597
|  | 1513 | 87.8327179
|  | 1512 | 87.80726624
|  | 1511 | 87.81269073
|  | 1510 | 87.82289124
|  | 1509 | 87.88415527
|  | 1508 | 87.81925201
|  | 1507 | 87.91375732
|  | 1506 | 87.95169067
|  | 1505 | 87.96488953
|  | 1504 | 87.92134857
|  | 1503 | 88.06672668
|  | 1502 | 88.01869202
|  | 1501 | 88.01780701
|  | 1500 | 87.97036743
|  | 1499 | 88.07527161
|  | 1498 | 87.9593811
|  | 1497 | 87.98741913
|  | 1496 | 88.00440216
|  | 1495 | 88.07955933
|  | 1494 | 87.9988327
|  | 1493 | 87.95727539
|  | 1492 | 88.04611969
|  | 1491 | 87.8177948
|  | 1490 | 87.94529724
|  | 1489 | 87.90057373
|  | 1488 | 87.82891083
|  | 1487 | 87.89214325
|  | 1486 | 87.75930786
|  | 1485 | 87.85098267
|  | 1484 | 87.82804871
|  | 1483 | 87.75738525
|  | 1482 | 87.77384949
|  | 1481 | 87.61174011
|  | 1480 | 87.64530182
|  | 1479 | 87.58412933
|  | 1478 | 87.62875366
|  | 1477 | 87.61178589
|  | 1476 | 87.5548172
|  | 1475 | 87.52014923
|  | 1474 | 87.37850189
|  | 1473 | 87.35194397
|  | 1472 | 87.39160919
|  | 1471 | 87.24186707
|  | 1470 | 87.25084686
|  | 1469 | 87.16874695
|  | 1468 | 87.17763519
|  | 1467 | 87.22917175
|  | 1466 | 87.08454132
|  | 1465 | 87.00192261
|  | 1464 | 87.09061432
|  | 1463 | 86.96077728
|  | 1462 | 86.88511658
|  | 1461 | 86.83388519
|  | 1460 | 86.90074921
|  | 1459 | 86.78453827
|  | 1458 | 86.8120575
|  | 1457 | 86.7696228
|  | 1456 | 86.74862671
|  | 1455 | 86.64207458
|  | 1454 | 86.62947083
|  | 1453 | 86.61045074
|  | 1452 | 86.58798981
|  | 1451 | 86.5259552
|  | 1450 | 86.60366058
|  | 1449 | 86.48621368
|  | 1448 | 86.41474152
|  | 1447 | 86.53001404
|  | 1446 | 86.35544586
|  | 1445 | 86.53161621
|  | 1444 | 86.37483978
|  | 1443 | 86.42567444
|  | 1442 | 86.40158081
|  | 1441 | 86.34033203
|  | 1440 | 86.3507843
|  | 1439 | 86.37282562
|  | 1438 | 86.35255432
|  | 1437 | 86.28171539
|  | 1436 | 86.31861877
|  | 1435 | 86.34580994
|  | 1434 | 86.27074432
|  | 1433 | 86.32933807
|  | 1432 | 86.27740479
|  | 1431 | 86.31185913
|  | 1430 | 86.32398224
|  | 1429 | 86.40894318
|  | 1428 | 86.42847443
|  | 1427 | 86.44012451
|  | 1426 | 86.64849091
|  | 1425 | 86.73764801
|  | 1424 | 86.73812103
|  | 1423 | 86.85028839
|  | 1422 | 86.92783356
|  | 1421 | 87.22039795
|  | 1420 | 87.31341553
|  | 1419 | 87.28659058
|  | 1418 | 87.57956696
|  | 1417 | 87.58322144
|  | 1416 | 87.6609726
|  | 1415 | 87.87895203
|  | 1414 | 88.07033539
|  | 1413 | 87.98272705
|  | 1412 | 88.0451889
|  | 1411 | 88.09002686
|  | 1410 | 88.26337433
|  | 1409 | 88.37892151
|  | 1408 | 88.37507629
|  | 1407 | 88.34539795
|  | 1406 | 88.41809845
|  | 1405 | 88.41761017
|  | 1404 | 88.46684265
|  | 1403 | 88.37692261
|  | 1402 | 88.40922546
|  | 1401 | 88.54084778
|  | 1400 | 88.56086731
|  | 1399 | 88.47119141
|  | 1398 | 88.33792877
|  | 1397 | 88.37284088
|  | 1396 | 88.28577423
|  | 1395 | 88.43598938
|  | 1394 | 88.40190125
|  | 1393 | 88.28770447
|  | 1392 | 88.27916718
|  | 1391 | 88.33585358
|  | 1390 | 88.26177979
|  | 1389 | 88.146698
|  | 1388 | 88.1833725
|  | 1387 | 88.16635895
|  | 1386 | 88.00748444
|  | 1385 | 88.09883118
|  | 1384 | 87.98695374
|  | 1383 | 88.0164566
|  | 1382 | 87.88449097
|  | 1381 | 87.88471222
|  | 1380 | 87.88315582
|  | 1379 | 87.67775726
|  | 1378 | 87.66998291
|  | 1377 | 87.6676712
|  | 1376 | 87.58464813
|  | 1375 | 87.60670471
|  | 1374 | 87.62138367
|  | 1373 | 87.54467773
|  | 1372 | 87.4504776
|  | 1371 | 87.57823944
|  | 1370 | 87.54097748
|  | 1369 | 87.4855957
|  | 1368 | 87.52763367
|  | 1367 | 87.41351318
|  | 1366 | 87.45704651
|  | 1365 | 87.54548645
|  | 1364 | 87.40525818
|  | 1363 | 87.49259949
|  | 1362 | 87.41735077
|  | 1361 | 87.41248322
|  | 1360 | 87.52342987
|  | 1359 | 87.46488953
|  | 1358 | 87.43784332
|  | 1357 | 87.49674225
|  | 1356 | 87.47748566
|  | 1355 | 87.55979919
|  | 1354 | 87.6703949
|  | 1353 | 87.64146423
|  | 1352 | 87.63233185
|  | 1351 | 87.76398468
|  | 1350 | 87.79820251
|  | 1349 | 87.89077759
|  | 1348 | 87.79811096
|  | 1347 | 88.10086823
|  | 1346 | 88.02412415
|  | 1345 | 88.0213089
|  | 1344 | 88.10607147
|  | 1343 | 88.09323883
|  | 1342 | 88.17230988
|  | 1341 | 88.29626465
|  | 1340 | 88.31170654
|  | 1339 | 88.22546387
|  | 1338 | 88.35688782
|  | 1337 | 88.34908295
|  | 1336 | 88.55935669
|  | 1335 | 88.46624756
|  | 1334 | 88.5519104
|  | 1333 | 88.54536438
|  | 1332 | 88.49336243
|  | 1331 | 88.49653625
|  | 1330 | 88.6516571
|  | 1329 | 88.71894073
|  | 1328 | 88.66090393
|  | 1327 | 88.66412354
|  | 1326 | 88.63105774
|  | 1325 | 88.62717438
|  | 1324 | 88.6684494
|  | 1323 | 88.57904053
|  | 1322 | 88.57978821
|  | 1321 | 88.60939026
|  | 1320 | 88.5799942
|  | 1319 | 88.53568268
|  | 1318 | 88.58054352
|  | 1317 | 88.49090576
|  | 1316 | 88.51750946
|  | 1315 | 88.43310547
|  | 1314 | 88.46593475
|  | 1313 | 88.34846497
|  | 1312 | 88.36460114
|  | 1311 | 88.37330627
|  | 1310 | 88.27166748
|  | 1309 | 88.19704437
|  | 1308 | 88.15193176
|  | 1307 | 88.11515045
|  | 1306 | 88.03766632
|  | 1305 | 88.08734894
|  | 1304 | 88.005867
|  | 1303 | 87.92697906
|  | 1302 | 87.97331238
|  | 1301 | 87.80001068
|  | 1300 | 87.90205383
|  | 1299 | 87.82281494
|  | 1298 | 87.79750824
|  | 1297 | 87.80706787
|  | 1296 | 87.7206955
|  | 1295 | 87.65382385
|  | 1294 | 87.69638824
|  | 1293 | 87.7263031
|  | 1292 | 87.69648743
|  | 1291 | 87.73330688
|  | 1290 | 87.71790314
|  | 1289 | 87.77217102
|  | 1288 | 87.74451447
|  | 1287 | 87.81369781
|  | 1286 | 87.74115753
|  | 1285 | 87.81188965
|  | 1284 | 87.84822845
|  | 1283 | 87.88054657
|  | 1282 | 87.9177475
|  | 1281 | 87.94457245
|  | 1280 | 88.09780884
|  | 1279 | 88.05748749
|  | 1278 | 88.15932465
|  | 1277 | 88.16927338
|  | 1276 | 88.23467255
|  | 1275 | 88.25762939
|  | 1274 | 88.40365601
|  | 1273 | 88.46124268
|  | 1272 | 88.52101898
|  | 1271 | 88.62582397
|  | 1270 | 88.56762695
|  | 1269 | 88.68376923
|  | 1268 | 88.83240509
|  | 1267 | 88.88529205
|  | 1266 | 88.85704041
|  | 1265 | 89.01676178
|  | 1264 | 88.972229
|  | 1263 | 88.95992279
|  | 1262 | 89.21398926
|  | 1261 | 89.12945557
|  | 1260 | 89.24907684
|  | 1259 | 89.25233459
|  | 1258 | 89.30513763
|  | 1257 | 89.26692963
|  | 1256 | 89.29338837
|  | 1255 | 89.22003174
|  | 1254 | 89.35703278
|  | 1253 | 89.27973175
|  | 1252 | 89.21916962
|  | 1251 | 89.33423615
|  | 1250 | 89.29180145
|  | 1249 | 89.28068542
|  | 1248 | 89.2662735
|  | 1247 | 89.24497223
|  | 1246 | 89.2149353
|  | 1245 | 89.10510254
|  | 1244 | 89.1977005
|  | 1243 | 89.18577576
|  | 1242 | 89.14930725
|  | 1241 | 89.2459259
|  | 1240 | 89.06196594
|  | 1239 | 89.07474518
|  | 1238 | 89.08609772
|  | 1237 | 89.04864502
|  | 1236 | 88.97606659
|  | 1235 | 88.89025879
|  | 1234 | 88.96788025
|  | 1233 | 88.89976501
|  | 1232 | 88.91381073
|  | 1231 | 88.95552063
|  | 1230 | 88.95648956
|  | 1229 | 88.83515167
|  | 1228 | 88.87826538
|  | 1227 | 88.86079407
|  | 1226 | 88.7651062
|  | 1225 | 88.84043121
|  | 1224 | 88.77993011
|  | 1223 | 88.70357513
|  | 1222 | 88.87045288
|  | 1221 | 88.78221893
|  | 1220 | 88.77128601
|  | 1219 | 88.65772247
|  | 1218 | 88.60138702
|  | 1217 | 88.57723999
|  | 1216 | 88.57495117
|  | 1215 | 88.48791504
|  | 1214 | 88.41556549
|  | 1213 | 88.47901154
|  | 1212 | 88.35530853
|  | 1211 | 88.24784851
|  | 1210 | 88.13321686
|  | 1209 | 88.08938599
|  | 1208 | 88.01364136
|  | 1207 | 87.87063599
|  | 1206 | 87.83761597
|  | 1205 | 87.69740295
|  | 1204 | 87.51511383
|  | 1203 | 87.24026489
|  | 1202 | 87.21432495
|  | 1201 | 87.03258514
|  | 1200 | 86.85881042
|  | 1199 | 86.69868469
|  | 1198 | 86.47428894
|  | 1197 | 86.3250885
|  | 1196 | 86.14311981
|  | 1195 | 85.96414185
|  | 1194 | 85.79073334
|  | 1193 | 85.69293976
|  | 1192 | 85.50401306
|  | 1191 | 85.30307007
|  | 1190 | 85.18527985
|  | 1189 | 85.0531311
|  | 1188 | 84.89344025
|  | 1187 | 84.84220886
|  | 1186 | 84.73779297
|  | 1185 | 84.69695282
|  | 1184 | 84.7011261
|  | 1183 | 84.6398468
|  | 1182 | 84.56715393
|  | 1181 | 84.64723969
|  | 1180 | 84.59803772
|  | 1179 | 84.68135071
|  | 1178 | 84.63936615
|  | 1177 | 84.813591
|  | 1176 | 84.81388092
|  | 1175 | 84.80626678
|  | 1174 | 85.1285553
|  | 1173 | 85.26004028
|  | 1172 | 85.36728668
|  | 1171 | 85.65611267
|  | 1170 | 85.70069122
|  | 1169 | 85.88194275
|  | 1168 | 86.19429016
|  | 1167 | 86.51315308
|  | 1166 | 86.6872406
|  | 1165 | 86.91574097
|  | 1164 | 87.15461731
|  | 1163 | 87.45677185
|  | 1162 | 87.76676178
|  | 1161 | 87.99551392
|  | 1160 | 88.30374908
|  | 1159 | 88.52198029
|  | 1158 | 88.68527222
|  | 1157 | 89.07841492
|  | 1156 | 89.07609558
|  | 1155 | 89.28582764
|  | 1154 | 89.34792328
|  | 1153 | 89.1659317
|  | 1152 | 88.93262482
|  | 1151 | 88.68123627
|  | 1150 | 87.91440582
|  | 1149 | 87.15283966
|  | 1148 | 85.99259186
|  | 1147 | 84.53007507
|  | 1146 | 82.59488678
|  | 1145 | 80.03272247
|  | 1144 | 77.0929718
|  | 1143 | 73.53612518
|  | 1142 | 69.67316437
|  | 1141 | 64.89258575
|  | 1140 | 59.70014191
|  | 1139 | 54.53897858
|  | 1138 | 49.11969757
|  | 1137 | 43.63505936
|  | 1136 | 38.26296234
|  | 1135 | 33.23953629
|  | 1134 | 28.44500542
|  | 1133 | 24.1799469
|  | 1132 | 20.60713577
|  | 1131 | 17.32555389
|  | 1130 | 14.48510742
|  | 1129 | 12.15116119
|  | 1128 | 10.06762505
|  | 1127 | 8.366397858
|  | 1126 | 7.006708622
|  | 1125 | 5.863499641
|  | 1124 | 4.902516365
|  | 1123 | 4.137118816
|  | 1122 | 3.495406389
|  | 1121 | 2.936009169
|  | 1120 | 2.44185257
|  | 1119 | 2.019037008
|  | 1118 | 1.67374146
|  | 1117 | 1.382926106
|  | 1116 | 1.148828864
|  | 1115 | 0.9586857557
|  | 1114 | 0.7975292206
|  | 1113 | 0.6683501005
|  | 1112 | 0.5561528206
|  | 1111 | 0.4657164216
|  | 1110 | 0.3905583024
|  | 1109 | 0.3259358406
|  | 1108 | 0.2732342482
|  | 1107 | 0.2302748114
|  | 1106 | 0.1945303679
|  | 1105 | 0.1642020643
|  | 1104 | 0.1393923461
|  | 1103 | 0.1176458076
|  | 1102 | 0.09986985475
|  | 1101 | 0.08490493149
|  | 1100 | 0.07255712152
|  | 1099 | 0.06206609681
|  | 1098 | 0.05313555151
|  | 1097 | 0.04550272599
|  | 1096 | 0.038772773
|  | 1095 | 0.0331411995
|  | 1094 | 0.02853888087
|  | 1093 | 0.02460046671
|  | 1092 | 0.02132817544
|  | 1091 | 0.01836427115
|  | 1090 | 0.01595795341
|  | 1089 | 0.01387996878
|  | 1088 | 0.0120494822
|  | 1087 | 0.01047708467
|  | 1086 | 0.009172910824
|  | 1085 | 0.008098929189
|  | 1084 | 0.007067630999
|  | 1083 | 0.006134351715
|  | 1082 | 0.005464885384
|  | 1081 | 0.004784307908
|  | 1080 | 0.004225464538
|  | 1079 | 0.003753634635
|  | 1078 | 0.00332340342
|  | 1077 | 0.002944592852
|  | 1076 | 0.002665069886
|  | 1075 | 0.002382156439
|  | 1074 | 0.002234601416
|  | 1073 | 0.00188466988
|  | 1072 | 0.001728457748
|  | 1071 | 0.001646852936
|  | 1070 | 0.001414904138
|  | 1069 | 0.001269630389
|  | 1068 | 0.00122022815
|  | 1067 | 0.0009800995467
|  | 1066 | 0.0009936069837
|  | 1065 | 0.0008766984101
|  | 1064 | 0.0006905953633
|  | 1063 | 0.0007597979857
|  | 1062 | 0.0006414371892
|  | 1061 | 0.0006739180535
|  | 1060 | 0.0006448064814
|  | 1059 | 0.0004923053202
|  | 1058 | 0.0005179945729
|  | 1057 | 0.0004829301033
|  | 1056 | 0.000526476535
|  | 1055 | 0.0004539468209
|  | 1054 | 0.0004369134258
|  | 1053 | 0.0003493943077
|  | 1052 | 0.0004173294292
|  | 1051 | 0.0003258122306
|  | 1050 | 0.0003864529717
|  | 1049 | 0.0002927904425
|  | 1048 | 0.0003125908552
|  | 1047 | 0.0002806004195
|  | 1046 | 0.0002919363906
|  | 1045 | 0.0002967891633
|  | 1044 | 0.0003058970033
|  | 1043 | 0.0002672277042
|  | 1042 | 0.0003554560535
|  | 1041 | 0.0002130470821
|  | 1040 | 0.0002201275202
|  | 1039 | 0.0002904556459
|  | 1038 | 0.0003323214769
|  | 1037 | 0.0002051345509
|  | 1036 | 0.0002681764599
|  | 1035 | 0.0002789215941
|  | 1034 | 0.0002416049974
|  | 1033 | 0.0002511137573
|  | 1032 | 0.000255072664
|  | 1031 | 0.0002444725833
|  | 1030 | 0.0002234475687
|  | 1029 | 0.000220703485
|  | 1028 | 0.0002214857668
|  | 1027 | 0.0002823542163
|  | 1026 | 0.0002229762613
|  | 1025 | 0.0002478106471
|  | 1024 | 0.0003151232377
|  | 1023 | 0.0002467554586
|  | 1022 | 0.0002257044398
|  | 1021 | 0.0002388747089
|  | 1020 | 0.000256761472
|  | 1019 | 0.0002441602701
|  | 1018 | 0.0002274300205
|  | 1017 | 0.000222287621
|  | 1016 | 0.0002320758795
|  | 1015 | 0.0002474255161
|  | 1014 | 0.0001963582472
|  | 1013 | 0.0002889927709
|  | 1012 | 0.0001710054785
|  | 1011 | 0.0001882417855
|  | 1010 | 0.0001931751322
|  | 1009 | 0.0002869560849
|  | 1008 | 0.0002536482352
|  | 1007 | 0.0002380370279
|  | 1006 | 0.0002287755196
|  | 1005 | 0.0002362309024
|  | 1004 | 0.0001671336067
|  | 1003 | 0.0002415398922
|  | 1002 | 0.0001953157771
|  | 1001 | 0.0001995311759
|  | 1000 | 0.0002545450989
|  | 999 | 0.0002669398382
|  | 998 | 0.0002557540429
|  | 997 | 0.0001986665593
|  | 996 | 0.0001561055396
|  | 995 | 0.0002219810704
|  | 994 | 0.0002716422023
|  | 993 | 0.0002884876158
|  | 992 | 0.0002053971257
|  | 991 | 0.0002148706408
|  | 990 | 0.0002108561166
|  | 989 | 0.0002397880889
|  | 988 | 0.000270990422
|  | 987 | 0.000172182059
|  | 986 | 0.0002015363571
|  | 985 | 0.0002225379139
|  | 984 | 0.000185836805
|  | 983 | 0.0002435280476
|  | 982 | 0.0002149156062
|  | 981 | 0.0002644925262
|  | 980 | 0.0002123980667
|  | 979 | 0.0002720868506
|  | 978 | 0.0002440046519
|  | 977 | 0.0002196904679
|  | 976 | 0.0001383529598
|  | 975 | 0.0002062369458
|  | 974 | 0.0002444434213
|  | 973 | 0.0001389902754
|  | 972 | 0.0002490370534
|  | 971 | 0.0002995572868
|  | 970 | 0.0001849340333
|  | 969 | 0.0002630332019
|  | 968 | 0.0002163552417
|  | 967 | 0.0002095970995
|  | 966 | 0.0002378344798
|  | 965 | 0.0002368106798
|  | 964 | 0.0002110212517
|  | 963 | 0.0002265058138
|  | 962 | 0.000310339412
|  | 961 | 0.0002135823452
|  | 960 | 0.0001842513011
|  | 959 | 0.0002298701729
|  | 958 | 0.0002219045418
|  | 957 | 0.0002136175026
|  | 956 | 0.0001652817446
|  | 955 | 0.0002027050359
|  | 954 | 0.0002421321842
|  | 953 | 0.0001464367379
|  | 952 | 0.0002754394372
|  | 951 | 0.0002661518811
|  | 950 | 0.0002254167775
|  | 949 | 0.0001943326934
|  | 948 | 0.0002401910751
|  | 947 | 0.000183129232
|  | 946 | 0.0001734122925
|  | 945 | 0.0001855100272
|  | 944 | 0.0001584025595
|  | 943 | 0.0003015941766
|  | 942 | 0.0001862000354
|  | 941 | 0.0001931222796
|  | 940 | 0.0001819856843
|  | 939 | 0.0001536041818
|  | 938 | 0.0001905274257
|  | 937 | 0.0001226793829
|  | 936 | 0.0002259562316
|  | 935 | 0.0001788013615
|  | 934 | 0.0002320530475
|  | 933 | 0.0001956513443
|  | 932 | 0.0003249167057
|  | 931 | 0.0001312090899
|  | 930 | 0.0001940916554
|  | 929 | 0.0002422566176
|  | 928 | 0.0001245038438
|  | 927 | 0.0002852889302
|  | 926 | 0.0002268596727
|  | 925 | 0.0001460264466
|  | 924 | 0.0002141666482
|  | 923 | 0.0001788428926
|  | 922 | 0.0002165951882
|  | 921 | 0.0002851767058
|  | 920 | 0.0002330392163
|  | 919 | 0.0001585045247
|  | 918 | 0.0002206409408
|  | 917 | 0.0001773581462
|  | 916 | 0.0002555433603
|  | 915 | 0.0001580273529
|  | 914 | 0.0002453019843
|  | 913 | 0.0002467758313
|  | 912 | 0.000228173667
|  | 911 | 0.0002798575151
|  | 910 | 0.0002036046208
|  | 909 | 0.0001389582903
|  | 908 | 0.0002903498826
|  | 907 | 0.0001979464287
|  | 906 | 0.0002695210278
|  | 905 | 0.0001976733474
|  | 904 | 0.000218033616
|  | 903 | 0.000239584464
|  | 902 | 0.000263719674
|  | 901 | 0.0002257696906
|  | 900 | 0.0002237655281
|  | 899 | 0.0002288495743
|  | 898 | 0.0002505327284
|  | 897 | 0.0002022870176
|  | 896 | 0.0002304335503
|  | 895 | 0.0001131046956
|  | 894 | 0.0002200832387
|  | 893 | 0.0001704617753
|  | 892 | 0.0002192006359
|  | 891 | 0.0001981618698
|  | 890 | 0.0002426456631
|  | 889 | 0.0002149388602
|  | 888 | 0.0001010823544
|  | 887 | 0.0001625556324
|  | 886 | 0.0002715671726
|  | 885 | 0.0002092506475
|  | 884 | 0.000277714862
|  | 883 | 0.0003050345695
|  | 882 | 0.0002493814391
|  | 881 | 0.0002149764478
|  | 880 | 0.0002471223124
|  | 879 | 0.0002684097271
|  | 878 | 0.0002406615095
|  | 877 | 0.0001827659871
|  | 876 | 0.0001697953412
|  | 875 | 0.0002657890436
|  | 874 | 0.0001557116921
|  | 873 | 0.0002452385379
|  | 872 | 0.0001938178029
|  | 871 | 0.0002171747328
|  | 870 | 0.0002022204862
|  | 869 | 0.0001996603096
|  | 868 | 0.0002463378478
|  | 867 | 0.0002312354336
|  | 866 | 0.0001772145042
|  | 865 | 1.647826139e-05
|  | 864 | 0.0001905512181
|  | 863 | 0.0002056051308
|  | 862 | 1.220264767e-05
|  | 861 | 0.0001928808342
|  | 860 | 0.0001802638581
|  | 859 | 0.0001061806106
|  | 858 | 0.0001773492841
|  | 857 | 5.869732377e-06
|  | 856 | 0.0001369658712
|  | 855 | 0.0001861805649
|  | 854 | 0.0002898516832
|  | 853 | 0.0002000475943
|  | 852 | 0.0001219261467
|  | 851 | 0.0002020553948
|  | 850 | 5.888383021e-05
|  | 849 | 0.0001300305012
|  | 848 | 1.00196421e-05
|  | 847 | 0.0002744829399
|  | 846 | 6.465819024e-05
|  | 845 | 0.0002922212589
|  | 844 | 0.0005196145503
|  | 843 | 0.001149869291
|  | 842 | 0.006452098954
|  | 841 | 0.01503242552
|  | 840 | 0.02395391837
|  | 839 | 0.03375995904
|  | 838 | 0.0438778922
|  | 837 | 0.0545748435
|  | 836 | 0.06593221426
|  | 835 | 0.07750238478
|  | 834 | 0.08951027691
|  | 833 | 0.102285549
|  | 832 | 0.1153222546
|  | 831 | 0.1287006289
|  | 830 | 0.1439601779
|  | 829 | 0.1641587168
|  | 828 | 0.1854481101
|  | 827 | 0.2070403844
|  | 826 | 0.2288464755
|  | 825 | 0.2514163256
|  | 824 | 0.271797657
|  | 823 | 0.2902906537
|  | 822 | 0.3050351143
|  | 821 | 0.3137854636
|  | 820 | 0.3164587319
|  | 819 | 0.3185406923
|  | 818 | 0.318698138
|  | 817 | 0.3200388551
|  | 816 | 0.3201681077
|  | 815 | 0.3207277656
|  | 814 | 0.3201266229
|  | 813 | 0.3196819723
|  | 812 | 0.3178564012
|  | 811 | 0.3140763044
|  | 810 | 0.3074465692
|  | 809 | 0.2969359457
|  | 808 | 0.281779319
|  | 807 | 0.2619995773
|  | 806 | 0.2401384562
|  | 805 | 0.2189116031
|  | 804 | 0.1962828636
|  | 803 | 0.1744354665
|  | 802 | 0.1559469104
|  | 801 | 0.1406314522
|  | 800 | 0.1292250007
|  | 799 | 0.004885511007
|  | 798 | 0.004196142778
|  | 797 | 0.003636850277
|  | 796 | 0.003293510992
|  | 795 | 0.003053638386
|  | 794 | 0.002902843989
|  | 793 | 0.002852715086
|  | 792 | 0.00279480801
|  | 791 | 0.002870099852
|  | 790 | 0.003012561938
|  | 789 | 0.003240782069
|  | 788 | 0.003527201246
|  | 787 | 0.004102206323
|  | 786 | 0.004924661946
|  | 785 | 0.006014931947
|  | 784 | 0.007910632528
|  | 783 | 0.01114536077
|  | 782 | 0.01748165302
|  | 781 | 0.03249856457
|  | 780 | 0.07745687664
|  | 779 | 0.1845015883
|  | 778 | 0.2662555873
|  | 777 | 0.2074985951
|  | 776 | 0.09721276909
|  | 775 | 0.04173197225
|  | 774 | 0.0225411132
|  | 773 | 0.01472472027
|  | 772 | 0.01074057538
|  | 771 | 0.008565842174
|  | 770 | 0.007242186461
|  | 769 | 0.006432890892
|  | 768 | 0.005966863129
|  | 767 | 0.005688529927
|  | 766 | 0.005616041832
|  | 765 | 0.005874514114
|  | 764 | 0.006227791309
|  | 763 | 0.00693794433
|  | 762 | 0.008084915578
|  | 761 | 0.009850969538
|  | 760 | 0.01284806058
|  | 759 | 0.01822401397
|  | 758 | 0.02888127975
|  | 757 | 0.05257061496
|  | 756 | 0.1025846824
|  | 755 | 0.1572709233
|  | 754 | 0.1564894915
|  | 753 | 0.1016502976
|  | 752 | 0.05269476026
|  | 751 | 0.02854387648
|  | 750 | 0.01784005575
|  | 749 | 0.01259217411
|  | 748 | 0.009679364972
|  | 747 | 0.007865536027
|  | 746 | 0.006729448214
|  | 745 | 0.006117622368
|  | 744 | 0.005694699008
|  | 743 | 0.005527721252
|  | 742 | 0.005603018217
|  | 741 | 0.005886160769
|  | 740 | 0.006416460499
|  | 739 | 0.007326525636
|  | 738 | 0.008738293312
|  | 737 | 0.011169184
|  | 736 | 0.01520555932
|  | 735 | 0.02256597765
|  | 734 | 0.03559308872
|  | 733 | 0.05378153175
|  | 732 | 0.06603326648
|  | 731 | 0.06003569439
|  | 730 | 0.04167251289
|  | 729 | 0.02534046955
|  | 728 | 0.01581257023
|  | 727 | 0.01068183687
|  | 726 | 0.007745665032
|  | 725 | 0.006076516584
|  | 724 | 0.00500583183
|  | 723 | 0.004286511801
|  | 722 | 0.003840304678
|  | 721 | 0.003578295466
|  | 720 | 0.003426034935
|  | 719 | 0.003411410842
|  | 718 | 0.003539472818
|  | 717 | 0.003780293744
|  | 716 | 0.004211377818
|  | 715 | 0.004903021269
|  | 714 | 0.005978671834
|  | 713 | 0.007668825332
|  | 712 | 0.01052861661
|  | 711 | 0.0152112525
|  | 710 | 0.02231878228
|  | 709 | 0.0295679383
|  | 708 | 0.03214992955
|  | 707 | 0.02739268169
|  | 706 | 0.01957410015
|  | 705 | 0.01305995975
|  | 704 | 0.008969802409
|  | 703 | 0.006527096499
|  | 702 | 0.005077430047
|  | 701 | 0.004183489829
|  | 700 | 0.003597079311
|  | 699 | 0.003280723002
|  | 698 | 0.003091350663
|  | 697 | 0.002993868431
|  | 696 | 0.003075562185
|  | 695 | 0.003251379123
|  | 694 | 0.0035641992
|  | 693 | 0.004089903086
|  | 692 | 0.00493886089
|  | 691 | 0.006234855391
|  | 690 | 0.00810637977
|  | 689 | 0.01078097057
|  | 688 | 0.01368931308
|  | 687 | 0.01559791528
|  | 686 | 0.01520538237
|  | 685 | 0.01263653953
|  | 684 | 0.009610175155
|  | 683 | 0.007103318814
|  | 682 | 0.005388763733
|  | 681 | 0.004283715505
|  | 680 | 0.003566679079
|  | 679 | 0.003104903968
|  | 678 | 0.002851448487
|  | 677 | 0.002718820469
|  | 676 | 0.002709245076
|  | 675 | 0.002822090872
|  | 674 | 0.003073218977
|  | 673 | 0.003473271849
|  | 672 | 0.004103876185
|  | 671 | 0.005001911428
|  | 670 | 0.006146308966
|  | 669 | 0.007244226523
|  | 668 | 0.00784361735
|  | 667 | 0.007545813918
|  | 666 | 0.006447663531
|  | 665 | 0.005063669756
|  | 664 | 0.003858824493
|  | 663 | 0.002964549931
|  | 662 | 0.002379868878
|  | 661 | 0.001964110881
|  | 660 | 0.001713205129
|  | 659 | 0.001534367562
|  | 658 | 0.001446268056
|  | 657 | 0.001425019582
|  | 656 | 0.001449143165
|  | 655 | 0.001558930497
|  | 654 | 0.001731809112
|  | 653 | 0.002018865198
|  | 652 | 0.00240223296
|  | 651 | 0.002879190724
|  | 650 | 0.003369924147
|  | 649 | 0.003686311888
|  | 648 | 0.003659647424
|  | 647 | 0.003291590139
|  | 646 | 0.002695625415
|  | 645 | 0.00214466569
|  | 644 | 0.00171380199
|  | 643 | 0.001387413125
|  | 642 | 0.001174391713
|  | 641 | 0.001047558733
|  | 640 | 0.0009596970631
|  | 639 | 0.0009261215455
|  | 638 | 0.0009454143001
|  | 637 | 0.0009891786613
|  | 636 | 0.001091369777
|  | 635 | 0.001213534269
|  | 634 | 0.001412414596
|  | 633 | 0.00162088254
|  | 632 | 0.001784647466
|  | 631 | 0.001825097715
|  | 630 | 0.001713734353
|  | 629 | 0.001460427535
|  | 628 | 0.001208033646
|  | 627 | 0.0009707747959
|  | 626 | 0.0007950815489
|  | 625 | 0.000669638277
|  | 624 | 0.0006107092486
|  | 623 | 0.0005530475173
|  | 622 | 0.0005393621395
|  | 621 | 0.0005455449573
|  | 620 | 0.0005725991796
|  | 619 | 0.0006296909996
|  | 618 | 0.0007299682475
|  | 617 | 0.0008171395166
|  | 616 | 0.0008865246782
|  | 615 | 0.000907210866
|  | 614 | 0.0008322552312
|  | 613 | 0.0007155123749
|  | 612 | 0.000569429365
|  | 611 | 0.0004339326988
|  | 610 | 0.0003514120181
|  | 609 | 0.0002956394746
|  | 608 | 0.0002569499484
|  | 607 | 0.0002212120598
|  | 606 | 0.000208235957
|  | 605 | 0.0002102275612
|  | 604 | 0.0002198192233
|  | 603 | 0.0002422892576
|  | 602 | 0.0002710764529
|  | 601 | 0.0003059379815
|  | 600 | 0.0003663056705
|  | 599 | 0.0003966813092
|  | 598 | 0.0003958537418
|  | 597 | 0.0003658552014
|  | 596 | 0.0003151343844
|  | 595 | 0.0002494534419
|  | 594 | 0.0002083925647
|  | 593 | 0.0001627622551
|  | 592 | 0.0001567052386
|  | 591 | 0.0001284853788
|  | 590 | 0.0001175289726
|  | 589 | 0.0001301082812
|  | 588 | 0.000126734798
|  | 587 | 0.0001431362325
|  | 586 | 0.0001696720574
|  | 585 | 0.0001920341456
|  | 584 | 0.0001952060993
|  | 583 | 0.0002000381937
|  | 582 | 0.0001873557048
|  | 581 | 0.0001499615901
|  | 580 | 0.0001079036447
|  | 579 | 0.0001044879464
|  | 578 | 8.564889868e-05
|  | 577 | 8.018493827e-05
|  | 576 | 7.28650266e-05
|  | 575 | 7.286333857e-05
|  | 574 | 7.37540322e-05
|  | 573 | 7.524881221e-05
|  | 572 | 9.529099771e-05
|  | 571 | 9.056154522e-05
|  | 570 | 9.636989853e-05
|  | 569 | 9.287035937e-05
|  | 568 | 9.133347339e-05
|  | 567 | 6.779208343e-05
|  | 566 | 6.140918413e-05
|  | 565 | 4.838752648e-05
|  | 564 | 4.66542333e-05
|  | 563 | 3.621619544e-05
|  | 562 | 3.404856398e-05
|  | 561 | 4.894809535e-05
|  | 560 | 4.066155088e-05
|  | 559 | 4.810832979e-05
|  | 558 | 5.210746895e-05
|  | 557 | 5.702241833e-05
|  | 556 | 4.347124559e-05
|  | 555 | 4.369240196e-05
|  | 554 | 3.788042523e-05
|  | 553 | 2.958644836e-05
|  | 552 | 3.089755774e-05
|  | 551 | 3.127396485e-05
|  | 550 | 2.321432657e-05
|  | 549 | 2.161288103e-05
|  | 548 | 1.913220513e-05
|  | 547 | 1.648530269e-05
|  | 546 | 1.023849927e-05
|  | 545 | 8.916617844e-06
|  | 544 | 1.135189996e-05
|  | 543 | 5.95640995e-06
|  | 542 | 2.293040779e-05
|  | 541 | 5.176723789e-06
|  | 540 | 4.760684988e-06
|  | 539 | 9.780229448e-06
|  | 538 | 1.076527769e-05
|  | 537 | 1.856094855e-06
|  | 536 | 1.055233315e-05
|  | 535 | 3.756006663e-06
|  | 534 | 4.752182576e-06
|  | 533 | 1.552621711e-06
|  | 532 | 9.678182096e-07
|  | 531 | 4.946662557e-06
|  | 530 | 6.193911304e-06
|  | 529 | 1.761853582e-06
|  | 528 | 1.122739036e-06
|  | 527 | 3.976403605e-06
|  | 526 | 1.394982405e-06
|  | 525 | 1.735728574e-07
|  | 524 | 9.309739653e-06
|  | 523 | 9.827930626e-06
|  | 522 | 5.150961897e-06
|  | 521 | 1.951882496e-06
|  | 520 | 2.861609801e-06
|  | 519 | 2.543477194e-06
|  | 518 | 5.464160495e-06
|  | 517 | -3.620705456e-06
|  | 516 | -5.284731742e-06
|  | 515 | -3.089292875e-07
|  | 514 | 3.407420081e-06
|  | 513 | -3.952962288e-06
|  | 512 | -3.171664957e-07
|  | 511 | 4.580565928e-06
|  | 510 | -1.9978485e-07
|  | 509 | 6.798973118e-07
|  | 508 | 2.076600595e-06
|  | 507 | -2.507675845e-06
|  | 506 | 7.606885902e-06
|  | 505 | 2.277043677e-06
|  | 504 | 2.932399639e-06
|  | 503 | -1.9347749e-06
|  | 502 | 2.076077863e-06
|  | 501 | 2.523734565e-06
|  | 500 | 5.789028137e-07
|  | 499 | -6.734288149e-07
|  | 498 | 9.805190757e-07
|  | 497 | -4.428443958e-07
|  | 496 | 6.964550892e-08
|  | 495 | -8.499984006e-07
|  | 494 | 8.868191799e-06
|  | 493 | 2.262366252e-06
|  | 492 | -1.817874022e-06
|  | 491 | 2.518139354e-06
|  | 490 | -3.340985813e-06
|  | 489 | -4.660197192e-06
|  | 488 | 2.57961392e-06
|  | 487 | 4.544491276e-06
|  | 486 | 4.328414036e-07
|  | 485 | 3.251474027e-06
|  | 484 | 1.563737442e-07
|  | 483 | 4.686140073e-06
|  | 482 | 5.117226465e-06
|  | 481 | -9.784423582e-07
|  | 480 | 6.705647593e-06
|  | 479 | 3.062464657e-06
|  | 478 | 1.415454904e-06
|  | 477 | 1.775672558e-06
|  | 476 | 6.700050108e-06
|  | 475 | 5.820069873e-06
|  | 474 | -2.81342227e-06
|  | 473 | -4.176030416e-06
|  | 472 | 3.680786449e-06
|  | 471 | 6.056806342e-06
|  | 470 | 5.756608061e-06
|  | 469 | 5.866761967e-06
|  | 468 | 3.691336588e-06
|  | 467 | 4.51503638e-06
|  | 466 | 4.201305728e-06
|  | 465 | 1.524566806e-09
|  | 464 | 1.037897732e-06
|  | 463 | 6.179246157e-06
|  | 462 | 1.812148867e-06
|  | 461 | -1.057364557e-06
|  | 460 | 8.85510417e-07
|  | 459 | 2.704695135e-06
|  | 458 | 3.410825457e-06
|  | 457 | 7.703969459e-06
|  | 456 | 8.75582009e-06
|  | 455 | 8.635080121e-06
|  | 454 | 1.48112531e-05
|  | 453 | 2.680853584e-07
|  | 452 | 1.215994189e-06
|  | 451 | 4.806878678e-06
|  | 450 | 4.295910458e-06
|  | 449 | 7.535114491e-06
|  | 448 | -7.739931789e-06
|  | 447 | 6.075651982e-06
|  | 446 | 1.094925847e-05
|  | 445 | 4.512839951e-06
|  | 444 | 2.554982302e-06
|  | 443 | 3.780208772e-06
|  | 442 | 1.001744386e-05
|  | 441 | -4.39092446e-06
|  | 440 | 5.742520443e-06
|  | 439 | 7.973723768e-06
|  | 438 | 8.926753253e-06
|  | 437 | 8.432931281e-06
|  | 436 | 1.616783084e-05
|  | 435 | -2.368151854e-06
|  | 434 | 4.06049503e-06
|  | 433 | 1.105388583e-05
|  | 432 | 6.602539997e-06
|  | 431 | -5.637486424e-07
|  | 430 | 1.569792039e-05
|  | 429 | 1.091873128e-05
|  | 428 | 1.140986842e-05
|  | 427 | -6.111391485e-06
|  | 426 | 9.831833268e-06
|  | 425 | 9.176648746e-06
|  | 424 | -6.598207165e-06
|  | 423 | 1.059706028e-05
|  | 422 | 1.056117981e-05
|  | 421 | 7.711506441e-06
|  | 420 | 8.237539646e-07
|  | 419 | 4.588503998e-06
|  | 418 | 3.683390332e-06
|  | 417 | 7.432739313e-09
|  | 416 | 9.672094166e-06
|  | 415 | 4.6333098e-06
|  | 414 | 9.015785508e-06
|  | 413 | 4.581511348e-06
|  | 412 | 1.339636947e-05
|  | 411 | 3.901164291e-06
|  | 410 | 7.721972906e-06
|  | 409 | -4.639089184e-06
|  | 408 | 6.560321708e-06
|  | 407 | 1.171489657e-05
|  | 406 | 1.095073549e-05
|  | 405 | 5.150802281e-06
|  | 404 | -3.020539452e-06
|  | 403 | 1.667082688e-05
|  | 402 | 8.825109035e-06
|  | 401 | 5.854110896e-06
|  | 400 | 8.574036656e-06
|  | 399 | -2.056535777e-06
|  | 398 | 3.126280035e-06
|  | 397 | 6.894152648e-06
|  | 396 | 7.659206858e-06
|  | 395 | 1.496268169e-06
|  | 394 | -8.649363735e-06
|  | 393 | 3.334826715e-06
|  | 392 | 4.709683708e-06
|  | 391 | 9.135924302e-06
|  | 390 | 1.08514605e-05
|  | 389 | 4.937849098e-06
|  | 388 | -3.933695098e-06
|  | 387 | 1.838959861e-06
|  | 386 | 6.366856724e-06
|  | 385 | 8.839325574e-07
|  | 384 | 3.930520506e-06
|  | 383 | -6.502125416e-06
|  | 382 | -5.332084356e-07
|  | 381 | 2.126274921e-06
|  | 380 | 5.672106454e-06
|  | 379 | 2.151469062e-06
|  | 378 | -1.625835182e-07
|  | 377 | -8.734044968e-06
|  | 376 | -8.52773212e-07
|  | 375 | 9.518126717e-06
|  | 374 | 1.692203682e-06
|  | 373 | 4.674688512e-07
|  | 372 | -1.458321663e-06
|  | 371 | -9.487421266e-06
|  | 370 | -1.438700565e-06
|  | 369 | -2.511171715e-06
|  | 368 | -2.213412472e-06
|  | 367 | -1.065762353e-05
|  | 366 | -8.064792496e-07
|  | 365 | 1.581341508e-06
|  | 364 | 5.227311703e-06
|  | 363 | -4.676383924e-06
|  | 362 | 6.982077139e-06
|  | 361 | 2.775750545e-06
|  | 360 | -1.636259185e-05
|  | 359 | 4.591276138e-06
|  | 358 | -1.783019979e-05
|  | 357 | 1.278019454e-06
|  | 356 | -2.007857802e-06
|  | 355 | -1.065790002e-05
|  | 354 | 3.047977543e-06
|  | 353 | -1.084197356e-05
|  | 352 | 1.109815798e-06
|  | 351 | 1.303679255e-05
|  | 350 | -1.605718353e-05
|  | 349 | -0.0001277898846
|  | 348 | 3.631429081e-06
|  | 347 | 1.485369467e-06
|  | 346 | -1.894433268e-07
|  | 345 | 3.85538624e-06
|  | 344 | -1.939343548e-07
|  | 343 | 8.380133295e-06
|  | 342 | 8.791625078e-06
|  | 341 | 1.154189249e-05
|  | 340 | -4.40397389e-06
|  | 339 | 4.069745501e-06
|  | 338 | 8.663281733e-06
|  | 337 | -4.998109489e-06
|  | 336 | 2.031340409e-05
|  | 335 | 1.227147368e-05
|  | 334 | 3.111222213e-06
|  | 333 | 2.347853751e-06
|  | 332 | 1.582217192e-05
|  | 331 | 8.51257937e-06
|  | 330 | 1.194811466e-05
|  | 329 | 1.872491157e-05
|  | 328 | 8.946165508e-06
|  | 327 | 1.11543186e-05
|  | 326 | 5.726774361e-06
|  | 325 | 2.398603283e-05
|  | 324 | -1.094567324e-06
|  | 323 | 1.126750612e-05
|  | 322 | 1.784057349e-05
|  | 321 | -5.378519745e-06
|  | 320 | 1.522233924e-05
|  | 319 | 4.875075774e-06
|  | 318 | 1.234790125e-05
|  | 317 | 4.655109478e-06
|  | 316 | 4.247865036e-06
|  | 315 | 1.622681884e-05
|  | 314 | 8.550999155e-06
|  | 313 | 7.727500815e-06
|  | 312 | 8.99141105e-06
|  | 311 | 2.322856744e-06
|  | 310 | 5.271306236e-06
|  | 309 | 1.304526359e-05
|  | 308 | 3.217184485e-06
|  | 307 | 6.916300208e-06
|  | 306 | -1.539530246e-07
|  | 305 | -8.255516377e-07
|  | 304 | 1.854047514e-05
|  | 303 | 8.7965891e-06
|  | 302 | 2.268714343e-05
|  | 301 | 8.122995496e-06
|  | 300 | 8.830561455e-06
|  | 299 | 1.116050498e-05
|  | 298 | 8.239601812e-06
|  | 297 | 1.78639184e-05
|  | 296 | 3.614679372e-06
|  | 295 | 1.203177817e-05
|  | 294 | 2.075477096e-05
|  | 293 | 4.852671736e-06
|  | 292 | 1.854845664e-06
|  | 291 | 2.265787043e-05
|  | 290 | 8.968957445e-06
|  | 289 | 1.513729057e-05
|  | 288 | 7.896516763e-06
|  | 287 | 1.235851641e-06
|  | 286 | 1.909386992e-05
|  | 285 | 3.186903086e-06
|  | 284 | 3.417792868e-06
|  | 283 | 2.178431168e-05
|  | 282 | 7.46616206e-06
|  | 281 | 7.117584119e-06
|  | 280 | 2.242094524e-05
|  | 279 | 4.341928616e-06
|  | 278 | 4.035207439e-06
|  | 277 | 6.848941212e-06
|  | 276 | 1.24588023e-05
|  | 275 | 8.138276826e-06
|  | 274 | 5.784027962e-06
|  | 273 | 1.382931896e-05
|  | 272 | 5.520337709e-06
|  | 271 | 2.66503821e-06
|  | 270 | 9.929415683e-06
|  | 269 | 5.920046533e-06
|  | 268 | 3.055313755e-06
|  | 267 | 1.731475459e-05
|  | 266 | 1.110078642e-06
|  | 265 | 1.085149165e-06
|  | 264 | 2.086551103e-05
|  | 263 | 3.704507208e-06
|  | 262 | 6.381282219e-06
|  | 261 | 4.10077655e-06
|  | 260 | 3.222134637e-06
|  | 259 | 1.58966759e-05
|  | 258 | 5.029822205e-06
|  | 257 | 3.64929997e-06
|  | 256 | 2.159210453e-06
|  | 255 | 6.499000392e-06
|  | 254 | 5.364651088e-07
|  | 253 | 2.219817361e-06
|  | 252 | 6.586800737e-06
|  | 251 | 4.824246389e-06
|  | 250 | 1.705225623e-05
|  | 249 | 1.452552169e-06
|  | 248 | 4.960733804e-06
|  | 247 | -5.085651651e-07
|  | 246 | 1.58529383e-05
|  | 245 | 5.634120043e-06
|  | 244 | 7.563490726e-06
|  | 243 | 1.545922714e-05
|  | 242 | 1.683158303e-06
|  | 241 | 2.119744295e-06
|  | 240 | 3.859532626e-06
|  | 239 | 5.264561878e-06
|  | 238 | 1.640570554e-05
|  | 237 | 1.006925049e-05
|  | 236 | 2.778365342e-06
|  | 235 | 9.706952369e-06
|  | 234 | 3.727707963e-06
|  | 233 | -1.827032889e-07
|  | 232 | 2.191663498e-06
|  | 231 | 6.201862107e-06
|  | 230 | 5.668488484e-06
|  | 229 | 8.317531865e-06
|  | 228 | -6.339429888e-07
|  | 227 | -1.507961088e-06
|  | 226 | 8.748016626e-06
|  | 225 | -7.138799447e-06
|  | 224 | 4.031661774e-06
|  | 223 | 3.678811936e-06
|  | 222 | -9.242797205e-06
|  | 221 | 4.729814009e-06
|  | 220 | 5.36884454e-06
|  | 219 | -9.845245586e-06
|  | 218 | 6.691841008e-06
|  | 217 | 5.751895515e-06
|  | 216 | -5.933542525e-06
|  | 215 | 1.485697794e-06
|  | 214 | -1.377527497e-05
|  | 213 | 3.433005986e-06
|  | 212 | 5.300181982e-08
|  | 211 | -8.652026736e-06
|  | 210 | -2.410939146e-07
|  | 209 | -7.053550689e-06
|  | 208 | -4.388085472e-06
|  | 207 | 2.919793133e-06
|  | 206 | -1.272395184e-05
|  | 205 | -5.881181551e-06
|  | 204 | -1.155386144e-05
|  | 203 | 3.710251349e-06
|  | 202 | -2.244867756e-05
|  | 201 | -1.267278549e-05
|  | 200 | -1.674494342e-05