## Transmission Data
|  | Wavelength (nm) | % Transmission
|  | 2600 | 61.51274872
|  | 2599 | 61.50906754
|  | 2598 | 61.38702011
|  | 2597 | 61.20236588
Product Raw Data |  | 2596 | 61.13109589
Ø1" (Ø25.4 mm) Longpass Filter, Cut-On Wavelength: 1200 nm |  | 2595 | 61.01616669
|  | 2594 | 60.84121323
Item # | FEL1200 | 2593 | 60.75239182
DISCLAIMER: The data presented here are typical. Slight variations in performance data will occur from lot to lot. Please contact Technical Support with any questions regarding the use or reliability of this data. |  | 2592 | 60.53827286
|  | 2591 | 60.37488556
|  | 2590 | 60.24372101
|  | 2589 | 60.0283432
|  | 2588 | 59.8679657
|  | 2587 | 59.75875854
|  | 2586 | 59.53372192
|  | 2585 | 59.29995728
|  | 2584 | 59.14080811
|  | 2583 | 59.02362442
|  | 2582 | 58.84335709
|  | 2581 | 58.66621017
|  | 2580 | 58.58870316
|  | 2579 | 58.48330307
|  | 2578 | 58.37506104
|  | 2577 | 58.31164551
|  | 2576 | 58.31473923
|  | 2575 | 58.27872086
|  | 2574 | 58.25165558
|  | 2573 | 58.21950531
|  | 2572 | 58.17603302
|  | 2571 | 58.13782883
|  | 2570 | 58.14802551
|  | 2569 | 58.08247757
|  | 2568 | 58.09834671
|  | 2567 | 57.94187927
|  | 2566 | 57.93905258
|  | 2565 | 57.82733154
|  | 2564 | 57.80158234
|  | 2563 | 57.68836212
|  | 2562 | 57.75437927
|  | 2561 | 57.65817261
|  | 2560 | 57.58459473
|  | 2559 | 57.64986801
|  | 2558 | 57.58189392
|  | 2557 | 57.56756592
|  | 2556 | 57.50171661
|  | 2555 | 57.48155594
|  | 2554 | 57.49068451
|  | 2553 | 57.48017883
|  | 2552 | 57.49252319
|  | 2551 | 57.49642181
|  | 2550 | 57.52988434
|  | 2549 | 57.56193542
|  | 2548 | 57.66999054
|  | 2547 | 57.65341568
|  | 2546 | 57.66261673
|  | 2545 | 57.62256241
|  | 2544 | 57.5861702
|  | 2543 | 57.53234482
|  | 2542 | 57.5930481
|  | 2541 | 57.49736023
|  | 2540 | 57.50359344
|  | 2539 | 57.43013
|  | 2538 | 57.37446976
|  | 2537 | 57.20239258
|  | 2536 | 57.18363571
|  | 2535 | 57.0160675
|  | 2534 | 56.87916946
|  | 2533 | 56.70343781
|  | 2532 | 56.66728592
|  | 2531 | 56.33275604
|  | 2530 | 56.18548584
|  | 2529 | 55.99249649
|  | 2528 | 55.78485107
|  | 2527 | 55.61300659
|  | 2526 | 55.46734238
|  | 2525 | 55.17997742
|  | 2524 | 55.01012802
|  | 2523 | 54.80008698
|  | 2522 | 54.61830902
|  | 2521 | 54.40449142
|  | 2520 | 54.20136261
|  | 2519 | 54.04897308
|  | 2518 | 53.85381699
|  | 2517 | 53.68149185
|  | 2516 | 53.56814957
|  | 2515 | 53.50074768
|  | 2514 | 53.34904099
|  | 2513 | 53.28654099
|  | 2512 | 53.27632904
|  | 2511 | 53.25812149
|  | 2510 | 53.14929581
|  | 2509 | 53.3079567
|  | 2508 | 53.31450272
|  | 2507 | 53.32001495
|  | 2506 | 53.40275192
|  | 2505 | 53.53946686
|  | 2504 | 53.54732132
|  | 2503 | 53.66978455
|  | 2502 | 53.79314423
|  | 2501 | 53.86240005
|  | 2500 | 53.93207169
|  | 2499 | 54.11369705
|  | 2498 | 54.11898422
|  | 2497 | 54.07963562
|  | 2496 | 54.22328186
|  | 2495 | 54.3177948
|  | 2494 | 54.32318878
|  | 2493 | 54.3514328
|  | 2492 | 54.47628021
|  | 2491 | 54.49078751
|  | 2490 | 54.46691513
|  | 2489 | 54.4946785
|  | 2488 | 54.59690857
|  | 2487 | 54.59231567
|  | 2486 | 54.64479828
|  | 2485 | 54.67488098
|  | 2484 | 54.66384888
|  | 2483 | 54.6913147
|  | 2482 | 54.59922409
|  | 2481 | 54.42711639
|  | 2480 | 54.33306885
|  | 2479 | 54.19096375
|  | 2478 | 53.89369583
|  | 2477 | 53.60253906
|  | 2476 | 53.28981781
|  | 2475 | 52.96964645
|  | 2474 | 52.55613327
|  | 2473 | 52.15240097
|  | 2472 | 51.74842072
|  | 2471 | 51.28688812
|  | 2470 | 50.85648346
|  | 2469 | 50.3429184
|  | 2468 | 49.77555847
|  | 2467 | 49.38002014
|  | 2466 | 48.99748611
|  | 2465 | 48.58312607
|  | 2464 | 48.27676392
|  | 2463 | 48.06708527
|  | 2462 | 47.97299957
|  | 2461 | 47.90041733
|  | 2460 | 48.06574631
|  | 2459 | 48.17409134
|  | 2458 | 48.4681282
|  | 2457 | 48.74534988
|  | 2456 | 49.11418152
|  | 2455 | 49.50173569
|  | 2454 | 49.9228363
|  | 2453 | 50.35737228
|  | 2452 | 50.79063034
|  | 2451 | 51.2215538
|  | 2450 | 51.70626068
|  | 2449 | 52.18667984
|  | 2448 | 52.64812851
|  | 2447 | 53.22326279
|  | 2446 | 53.60420227
|  | 2445 | 54.16739655
|  | 2444 | 54.62334061
|  | 2443 | 55.08148193
|  | 2442 | 55.49148941
|  | 2441 | 55.99427795
|  | 2440 | 56.2660141
|  | 2439 | 56.57700729
|  | 2438 | 56.85665512
|  | 2437 | 57.15623474
|  | 2436 | 57.31468201
|  | 2435 | 57.54288483
|  | 2434 | 57.773983
|  | 2433 | 57.82691956
|  | 2432 | 57.96345901
|  | 2431 | 58.18323517
|  | 2430 | 58.133358
|  | 2429 | 58.26338577
|  | 2428 | 58.32378387
|  | 2427 | 58.32749176
|  | 2426 | 58.29628754
|  | 2425 | 58.39445496
|  | 2424 | 58.36675262
|  | 2423 | 58.45574188
|  | 2422 | 58.41424942
|  | 2421 | 58.39343262
|  | 2420 | 58.36206818
|  | 2419 | 58.36952209
|  | 2418 | 58.27678299
|  | 2417 | 58.2586937
|  | 2416 | 58.14444351
|  | 2415 | 58.0906868
|  | 2414 | 57.94506073
|  | 2413 | 57.80980682
|  | 2412 | 57.76984024
|  | 2411 | 57.45832443
|  | 2410 | 57.31597519
|  | 2409 | 57.1752739
|  | 2408 | 56.93460083
|  | 2407 | 56.76789093
|  | 2406 | 56.66338348
|  | 2405 | 56.4725647
|  | 2404 | 56.3561554
|  | 2403 | 56.38404083
|  | 2402 | 56.26129532
|  | 2401 | 56.25030899
|  | 2400 | 56.415802
|  | 2399 | 56.40338135
|  | 2398 | 56.47507858
|  | 2397 | 56.67401123
|  | 2396 | 56.75097275
|  | 2395 | 56.84844208
|  | 2394 | 56.98929977
|  | 2393 | 57.09188461
|  | 2392 | 57.18735886
|  | 2391 | 57.38640976
|  | 2390 | 57.43838501
|  | 2389 | 57.53656769
|  | 2388 | 57.72392273
|  | 2387 | 57.80245209
|  | 2386 | 57.84344482
|  | 2385 | 58.01345825
|  | 2384 | 58.18857574
|  | 2383 | 58.30275345
|  | 2382 | 58.37398148
|  | 2381 | 58.45725632
|  | 2380 | 58.52557373
|  | 2379 | 58.58111954
|  | 2378 | 58.59502029
|  | 2377 | 58.61484909
|  | 2376 | 58.70049667
|  | 2375 | 58.71972275
|  | 2374 | 58.62743378
|  | 2373 | 58.66879272
|  | 2372 | 58.65227509
|  | 2371 | 58.65678024
|  | 2370 | 58.6598587
|  | 2369 | 58.68835449
|  | 2368 | 58.66088104
|  | 2367 | 58.6532135
|  | 2366 | 58.71394348
|  | 2365 | 58.67290497
|  | 2364 | 58.82908249
|  | 2363 | 58.78910828
|  | 2362 | 58.93729782
|  | 2361 | 59.11198807
|  | 2360 | 59.11909866
|  | 2359 | 59.2191925
|  | 2358 | 59.30312347
|  | 2357 | 59.33059311
|  | 2356 | 59.37445831
|  | 2355 | 59.48094559
|  | 2354 | 59.41427994
|  | 2353 | 59.36725616
|  | 2352 | 59.41268158
|  | 2351 | 59.40369415
|  | 2350 | 59.40662766
|  | 2349 | 59.40384293
|  | 2348 | 59.43890381
|  | 2347 | 59.54065323
|  | 2346 | 59.62589264
|  | 2345 | 59.67624283
|  | 2344 | 59.68156433
|  | 2343 | 59.80049515
|  | 2342 | 59.79858017
|  | 2341 | 59.86897278
|  | 2340 | 59.81574631
|  | 2339 | 59.80057144
|  | 2338 | 59.67887115
|  | 2337 | 59.57241821
|  | 2336 | 59.43060684
|  | 2335 | 59.30033493
|  | 2334 | 59.1924057
|  | 2333 | 58.91249847
|  | 2332 | 58.77324295
|  | 2331 | 58.58094788
|  | 2330 | 58.26066208
|  | 2329 | 58.0749321
|  | 2328 | 57.83799744
|  | 2327 | 57.47411346
|  | 2326 | 57.21744156
|  | 2325 | 56.88066483
|  | 2324 | 56.61100006
|  | 2323 | 56.09650421
|  | 2322 | 55.79815674
|  | 2321 | 55.3908844
|  | 2320 | 54.91763306
|  | 2319 | 54.46813583
|  | 2318 | 54.05580521
|  | 2317 | 53.834198
|  | 2316 | 53.64481735
|  | 2315 | 53.49990082
|  | 2314 | 53.45109558
|  | 2313 | 53.55130005
|  | 2312 | 53.54371643
|  | 2311 | 53.71821976
|  | 2310 | 53.90526199
|  | 2309 | 54.05572128
|  | 2308 | 54.25088501
|  | 2307 | 54.44647598
|  | 2306 | 54.46660614
|  | 2305 | 54.59579086
|  | 2304 | 54.72049713
|  | 2303 | 54.72598267
|  | 2302 | 54.76327515
|  | 2301 | 54.85819626
|  | 2300 | 55.04637527
|  | 2299 | 55.09751892
|  | 2298 | 55.29873276
|  | 2297 | 55.41205978
|  | 2296 | 55.57757187
|  | 2295 | 55.77236938
|  | 2294 | 55.96681976
|  | 2293 | 56.17223358
|  | 2292 | 56.37875366
|  | 2291 | 56.490242
|  | 2290 | 56.69419098
|  | 2289 | 56.93048096
|  | 2288 | 57.02749634
|  | 2287 | 57.22105026
|  | 2286 | 57.50975037
|  | 2285 | 57.64760971
|  | 2284 | 57.89402771
|  | 2283 | 58.08711624
|  | 2282 | 58.16371536
|  | 2281 | 58.31529999
|  | 2280 | 58.41764069
|  | 2279 | 58.55378342
|  | 2278 | 58.56414032
|  | 2277 | 58.72771835
|  | 2276 | 58.79208374
|  | 2275 | 58.9647522
|  | 2274 | 59.11698151
|  | 2273 | 59.19874954
|  | 2272 | 59.64122009
|  | 2271 | 59.96668243
|  | 2270 | 60.36763
|  | 2269 | 60.82888794
|  | 2268 | 61.32880402
|  | 2267 | 61.86660385
|  | 2266 | 62.31709671
|  | 2265 | 62.84712601
|  | 2264 | 63.35555267
|  | 2263 | 63.90442276
|  | 2262 | 64.45579529
|  | 2261 | 64.85681152
|  | 2260 | 65.38218689
|  | 2259 | 65.88370514
|  | 2258 | 66.32040405
|  | 2257 | 66.84424591
|  | 2256 | 67.27021027
|  | 2255 | 67.70652771
|  | 2254 | 68.07914734
|  | 2253 | 68.4541626
|  | 2252 | 68.83867645
|  | 2251 | 69.21366119
|  | 2250 | 69.5800705
|  | 2249 | 69.83810425
|  | 2248 | 70.1425705
|  | 2247 | 70.34346771
|  | 2246 | 70.58369446
|  | 2245 | 70.85044861
|  | 2244 | 71.04768372
|  | 2243 | 71.21752167
|  | 2242 | 71.27619934
|  | 2241 | 71.40422821
|  | 2240 | 71.65187836
|  | 2239 | 71.65370178
|  | 2238 | 71.68901062
|  | 2237 | 71.77746582
|  | 2236 | 71.86593628
|  | 2235 | 71.89602661
|  | 2234 | 71.9206543
|  | 2233 | 71.98427582
|  | 2232 | 72.16939545
|  | 2231 | 72.19352722
|  | 2230 | 72.16242218
|  | 2229 | 72.28861237
|  | 2228 | 72.46039581
|  | 2227 | 72.54846954
|  | 2226 | 72.70166016
|  | 2225 | 72.79427338
|  | 2224 | 72.77616119
|  | 2223 | 72.79997253
|  | 2222 | 72.98851013
|  | 2221 | 72.9887085
|  | 2220 | 72.89302063
|  | 2219 | 72.93333435
|  | 2218 | 72.79103088
|  | 2217 | 72.79735565
|  | 2216 | 72.74568939
|  | 2215 | 72.61225891
|  | 2214 | 72.41423798
|  | 2213 | 72.50611877
|  | 2212 | 72.29518127
|  | 2211 | 72.25424194
|  | 2210 | 72.27192688
|  | 2209 | 72.23438263
|  | 2208 | 72.14329529
|  | 2207 | 72.26734924
|  | 2206 | 72.25846863
|  | 2205 | 72.21465302
|  | 2204 | 72.38970947
|  | 2203 | 72.40338135
|  | 2202 | 72.54325867
|  | 2201 | 72.55764008
|  | 2200 | 72.67641449
|  | 2199 | 72.693367
|  | 2198 | 72.74552155
|  | 2197 | 72.79296875
|  | 2196 | 72.86437988
|  | 2195 | 72.78620911
|  | 2194 | 72.73767853
|  | 2193 | 72.76591492
|  | 2192 | 72.77641296
|  | 2191 | 72.76891327
|  | 2190 | 72.83633423
|  | 2189 | 72.81781769
|  | 2188 | 72.80158997
|  | 2187 | 72.87337494
|  | 2186 | 73.00990295
|  | 2185 | 73.03730011
|  | 2184 | 73.31906128
|  | 2183 | 73.36642456
|  | 2182 | 73.47923279
|  | 2181 | 73.49307251
|  | 2180 | 73.5575943
|  | 2179 | 73.63232422
|  | 2178 | 73.54460144
|  | 2177 | 73.62883759
|  | 2176 | 73.55476379
|  | 2175 | 73.34431458
|  | 2174 | 73.23630524
|  | 2173 | 72.94760132
|  | 2172 | 72.72615051
|  | 2171 | 72.36354828
|  | 2170 | 71.84343719
|  | 2169 | 71.51509857
|  | 2168 | 71.03594208
|  | 2167 | 70.63977051
|  | 2166 | 70.2275238
|  | 2165 | 69.9052124
|  | 2164 | 69.80239105
|  | 2163 | 69.71263885
|  | 2162 | 69.82685089
|  | 2161 | 69.88366699
|  | 2160 | 70.27716064
|  | 2159 | 70.5984726
|  | 2158 | 70.95915222
|  | 2157 | 71.37859344
|  | 2156 | 71.84542084
|  | 2155 | 72.13474274
|  | 2154 | 72.55561829
|  | 2153 | 72.89969635
|  | 2152 | 73.21438599
|  | 2151 | 73.47214508
|  | 2150 | 73.67276764
|  | 2149 | 73.73353577
|  | 2148 | 73.84566498
|  | 2147 | 73.8999939
|  | 2146 | 73.84337616
|  | 2145 | 73.80223846
|  | 2144 | 73.634758
|  | 2143 | 73.55757141
|  | 2142 | 73.29647064
|  | 2141 | 73.19657135
|  | 2140 | 72.92649078
|  | 2139 | 72.81506348
|  | 2138 | 72.60010529
|  | 2137 | 72.50978088
|  | 2136 | 72.64035797
|  | 2135 | 72.62141418
|  | 2134 | 72.93910217
|  | 2133 | 73.21525574
|  | 2132 | 73.62018585
|  | 2131 | 73.86205292
|  | 2130 | 74.39775848
|  | 2129 | 74.76625824
|  | 2128 | 75.16641998
|  | 2127 | 75.44854736
|  | 2126 | 75.72821808
|  | 2125 | 75.95472717
|  | 2124 | 76.09870911
|  | 2123 | 76.27843475
|  | 2122 | 76.53572083
|  | 2121 | 76.56005096
|  | 2120 | 76.72533417
|  | 2119 | 76.71757507
|  | 2118 | 76.90774536
|  | 2117 | 76.94245911
|  | 2116 | 77.2423172
|  | 2115 | 77.26672363
|  | 2114 | 77.33357239
|  | 2113 | 77.38697815
|  | 2112 | 77.5570755
|  | 2111 | 77.54601288
|  | 2110 | 77.65932465
|  | 2109 | 77.71860504
|  | 2108 | 77.7827301
|  | 2107 | 77.831604
|  | 2106 | 77.79129028
|  | 2105 | 77.92481995
|  | 2104 | 78.01833344
|  | 2103 | 78.01974487
|  | 2102 | 78.17074585
|  | 2101 | 78.09043884
|  | 2100 | 78.24266052
|  | 2099 | 78.2651825
|  | 2098 | 78.26869202
|  | 2097 | 78.27915192
|  | 2096 | 78.22610474
|  | 2095 | 78.41410828
|  | 2094 | 78.32328796
|  | 2093 | 78.45744324
|  | 2092 | 78.44882965
|  | 2091 | 78.44187164
|  | 2090 | 78.42458344
|  | 2089 | 78.54925537
|  | 2088 | 78.5382309
|  | 2087 | 78.53730011
|  | 2086 | 78.68476868
|  | 2085 | 78.56256104
|  | 2084 | 78.72977448
|  | 2083 | 78.71369934
|  | 2082 | 78.78343964
|  | 2081 | 78.77961731
|  | 2080 | 78.86162567
|  | 2079 | 78.87475586
|  | 2078 | 78.98856354
|  | 2077 | 79.01100922
|  | 2076 | 79.08963013
|  | 2075 | 79.12109375
|  | 2074 | 79.1368866
|  | 2073 | 79.24615479
|  | 2072 | 79.27274323
|  | 2071 | 79.30752563
|  | 2070 | 79.27770996
|  | 2069 | 79.45412445
|  | 2068 | 79.46361542
|  | 2067 | 79.50345612
|  | 2066 | 79.58771515
|  | 2065 | 79.70729065
|  | 2064 | 79.6505661
|  | 2063 | 79.7232132
|  | 2062 | 79.77268982
|  | 2061 | 79.7495575
|  | 2060 | 79.93822479
|  | 2059 | 79.91645813
|  | 2058 | 80.00862885
|  | 2057 | 79.98828888
|  | 2056 | 80.08018494
|  | 2055 | 80.04611206
|  | 2054 | 80.09546661
|  | 2053 | 80.02503204
|  | 2052 | 80.17344666
|  | 2051 | 80.07149506
|  | 2050 | 80.11601257
|  | 2049 | 80.14034271
|  | 2048 | 80.2578125
|  | 2047 | 80.30355835
|  | 2046 | 80.21527863
|  | 2045 | 80.26016235
|  | 2044 | 80.22229767
|  | 2043 | 80.33182526
|  | 2042 | 80.29857635
|  | 2041 | 80.40135193
|  | 2040 | 80.33334351
|  | 2039 | 80.45014954
|  | 2038 | 80.42087555
|  | 2037 | 80.48136902
|  | 2036 | 80.46910858
|  | 2035 | 80.64564514
|  | 2034 | 80.60152435
|  | 2033 | 80.64985657
|  | 2032 | 80.59088135
|  | 2031 | 80.66682434
|  | 2030 | 80.8085022
|  | 2029 | 80.78818512
|  | 2028 | 80.72813416
|  | 2027 | 80.805336
|  | 2026 | 80.81069946
|  | 2025 | 80.81465149
|  | 2024 | 80.80927277
|  | 2023 | 80.76403809
|  | 2022 | 80.88907623
|  | 2021 | 80.94235992
|  | 2020 | 80.9127655
|  | 2019 | 80.94668579
|  | 2018 | 80.93350983
|  | 2017 | 80.9385376
|  | 2016 | 81.0812149
|  | 2015 | 80.97460175
|  | 2014 | 81.01473236
|  | 2013 | 81.07405853
|  | 2012 | 81.02026367
|  | 2011 | 81.0555191
|  | 2010 | 81.04256439
|  | 2009 | 81.10758972
|  | 2008 | 81.16494751
|  | 2007 | 81.22753143
|  | 2006 | 81.18364716
|  | 2005 | 81.19280243
|  | 2004 | 81.28837585
|  | 2003 | 81.19837952
|  | 2002 | 81.23828125
|  | 2001 | 81.25785065
|  | 2000 | 81.34883881
|  | 1999 | 81.38036346
|  | 1998 | 81.49176025
|  | 1997 | 81.38809967
|  | 1996 | 81.47003937
|  | 1995 | 81.53565216
|  | 1994 | 81.53262329
|  | 1993 | 81.50821686
|  | 1992 | 81.52870178
|  | 1991 | 81.69182587
|  | 1990 | 81.61894989
|  | 1989 | 81.66907501
|  | 1988 | 81.60237122
|  | 1987 | 81.69668579
|  | 1986 | 81.70463562
|  | 1985 | 81.80774689
|  | 1984 | 81.80562592
|  | 1983 | 81.76091003
|  | 1982 | 81.7401123
|  | 1981 | 81.90862274
|  | 1980 | 81.86867523
|  | 1979 | 81.79553986
|  | 1978 | 81.90379333
|  | 1977 | 81.86346436
|  | 1976 | 81.93881226
|  | 1975 | 81.90011597
|  | 1974 | 82.01298523
|  | 1973 | 81.94342041
|  | 1972 | 82.08974457
|  | 1971 | 82.06642914
|  | 1970 | 82.12204742
|  | 1969 | 82.07785797
|  | 1968 | 82.10423279
|  | 1967 | 82.11946106
|  | 1966 | 82.24699402
|  | 1965 | 82.23899841
|  | 1964 | 82.30531311
|  | 1963 | 82.39068604
|  | 1962 | 82.45372009
|  | 1961 | 82.37464142
|  | 1960 | 82.39331055
|  | 1959 | 82.49412537
|  | 1958 | 82.62522888
|  | 1957 | 82.61830902
|  | 1956 | 82.60408783
|  | 1955 | 82.64012146
|  | 1954 | 82.69149017
|  | 1953 | 82.69908905
|  | 1952 | 82.7411499
|  | 1951 | 82.78708649
|  | 1950 | 82.83521271
|  | 1949 | 82.89788055
|  | 1948 | 82.8688736
|  | 1947 | 82.8351059
|  | 1946 | 82.92706299
|  | 1945 | 82.93540192
|  | 1944 | 83.07197571
|  | 1943 | 82.96589661
|  | 1942 | 83.13870239
|  | 1941 | 83.05145264
|  | 1940 | 83.09104919
|  | 1939 | 83.08905029
|  | 1938 | 83.0901413
|  | 1937 | 83.26548004
|  | 1936 | 83.24736023
|  | 1935 | 83.28838348
|  | 1934 | 83.3310318
|  | 1933 | 83.43578339
|  | 1932 | 83.43398285
|  | 1931 | 83.43505096
|  | 1930 | 83.4154892
|  | 1929 | 83.49943542
|  | 1928 | 83.53135681
|  | 1927 | 83.65264893
|  | 1926 | 83.64205933
|  | 1925 | 83.60839081
|  | 1924 | 83.7539978
|  | 1923 | 83.59629059
|  | 1922 | 83.79841614
|  | 1921 | 83.67022705
|  | 1920 | 83.73399353
|  | 1919 | 83.83501434
|  | 1918 | 83.87851715
|  | 1917 | 83.81616211
|  | 1916 | 83.82167053
|  | 1915 | 83.90823364
|  | 1914 | 83.89335632
|  | 1913 | 83.80265808
|  | 1912 | 83.86969757
|  | 1911 | 83.91098022
|  | 1910 | 83.90098572
|  | 1909 | 83.99150085
|  | 1908 | 83.97012329
|  | 1907 | 83.9715271
|  | 1906 | 83.92315674
|  | 1905 | 84.03759003
|  | 1904 | 83.97828674
|  | 1903 | 83.98664093
|  | 1902 | 83.94078064
|  | 1901 | 83.97638702
|  | 1900 | 83.99306488
|  | 1899 | 84.08409119
|  | 1898 | 83.97490692
|  | 1897 | 84.04736328
|  | 1896 | 84.07200623
|  | 1895 | 84.15303802
|  | 1894 | 84.05002594
|  | 1893 | 84.13632202
|  | 1892 | 84.10233307
|  | 1891 | 84.07662201
|  | 1890 | 84.07311249
|  | 1889 | 84.15556335
|  | 1888 | 84.10600281
|  | 1887 | 84.06032562
|  | 1886 | 84.00660706
|  | 1885 | 84.08088684
|  | 1884 | 83.94603729
|  | 1883 | 84.00763702
|  | 1882 | 83.94298553
|  | 1881 | 83.98905182
|  | 1880 | 84.01425171
|  | 1879 | 83.93029785
|  | 1878 | 83.89204407
|  | 1877 | 83.83460999
|  | 1876 | 83.95959473
|  | 1875 | 83.82483673
|  | 1874 | 83.86309814
|  | 1873 | 83.8505249
|  | 1872 | 83.75934601
|  | 1871 | 83.77485657
|  | 1870 | 83.84247589
|  | 1869 | 83.70147705
|  | 1868 | 83.74183655
|  | 1867 | 83.71021271
|  | 1866 | 83.70769501
|  | 1865 | 83.75040436
|  | 1864 | 83.60205841
|  | 1863 | 83.65940094
|  | 1862 | 83.61289215
|  | 1861 | 83.62490845
|  | 1860 | 83.52733612
|  | 1859 | 83.58281708
|  | 1858 | 83.54424286
|  | 1857 | 83.54840088
|  | 1856 | 83.40722656
|  | 1855 | 83.51415253
|  | 1854 | 83.40789795
|  | 1853 | 83.40049744
|  | 1852 | 83.39156342
|  | 1851 | 83.36677551
|  | 1850 | 83.36594391
|  | 1849 | 83.27145386
|  | 1848 | 83.36373138
|  | 1847 | 83.23615265
|  | 1846 | 83.27947235
|  | 1845 | 83.3274765
|  | 1844 | 83.20326233
|  | 1843 | 83.21782684
|  | 1842 | 83.17425537
|  | 1841 | 83.24556732
|  | 1840 | 83.19260406
|  | 1839 | 83.15140533
|  | 1838 | 83.14141083
|  | 1837 | 83.2502594
|  | 1836 | 83.12502289
|  | 1835 | 83.11368561
|  | 1834 | 83.07168579
|  | 1833 | 83.08708954
|  | 1832 | 83.07840729
|  | 1831 | 82.97651672
|  | 1830 | 83.11580658
|  | 1829 | 83.0909729
|  | 1828 | 83.05847931
|  | 1827 | 82.9798584
|  | 1826 | 83.07796478
|  | 1825 | 83.05352783
|  | 1824 | 83.08275604
|  | 1823 | 83.16236115
|  | 1822 | 82.96395874
|  | 1821 | 83.04046631
|  | 1820 | 83.1289444
|  | 1819 | 83.15177917
|  | 1818 | 83.05453491
|  | 1817 | 83.04892731
|  | 1816 | 83.18546295
|  | 1815 | 83.06105804
|  | 1814 | 83.22170258
|  | 1813 | 83.13473511
|  | 1812 | 83.14580536
|  | 1811 | 83.16891479
|  | 1810 | 83.16856384
|  | 1809 | 83.18006134
|  | 1808 | 83.27893829
|  | 1807 | 83.10609436
|  | 1806 | 83.10407257
|  | 1805 | 83.05627441
|  | 1804 | 83.17301941
|  | 1803 | 83.17754364
|  | 1802 | 83.18243408
|  | 1801 | 83.02679443
|  | 1800 | 83.12633514
|  | 1799 | 83.12648773
|  | 1798 | 83.03534698
|  | 1797 | 83.14932251
|  | 1796 | 83.1125412
|  | 1795 | 83.00866699
|  | 1794 | 83.09158325
|  | 1793 | 82.99234772
|  | 1792 | 83.02516174
|  | 1791 | 82.93763733
|  | 1790 | 82.85887146
|  | 1789 | 83.01480865
|  | 1788 | 82.86550903
|  | 1787 | 82.83164215
|  | 1786 | 82.84104156
|  | 1785 | 82.71424866
|  | 1784 | 82.67973328
|  | 1783 | 82.69507599
|  | 1782 | 82.59315491
|  | 1781 | 82.5039978
|  | 1780 | 82.50455475
|  | 1779 | 82.36440277
|  | 1778 | 82.23779297
|  | 1777 | 82.17416382
|  | 1776 | 82.15486908
|  | 1775 | 82.06856537
|  | 1774 | 82.05580139
|  | 1773 | 81.98072052
|  | 1772 | 81.80224609
|  | 1771 | 81.66183472
|  | 1770 | 81.66029358
|  | 1769 | 81.6051712
|  | 1768 | 81.61911774
|  | 1767 | 81.67707062
|  | 1766 | 81.58978271
|  | 1765 | 81.53619385
|  | 1764 | 81.55857086
|  | 1763 | 81.56478119
|  | 1762 | 81.54380035
|  | 1761 | 81.54834747
|  | 1760 | 81.42546844
|  | 1759 | 81.41702271
|  | 1758 | 81.53103638
|  | 1757 | 81.44487762
|  | 1756 | 81.45584869
|  | 1755 | 81.44787598
|  | 1754 | 81.31194305
|  | 1753 | 81.24176025
|  | 1752 | 81.20375061
|  | 1751 | 81.06911469
|  | 1750 | 81.05619049
|  | 1749 | 81.07709503
|  | 1748 | 80.90415955
|  | 1747 | 80.62521362
|  | 1746 | 80.77674866
|  | 1745 | 80.59192657
|  | 1744 | 80.37224579
|  | 1743 | 80.3779068
|  | 1742 | 80.17953491
|  | 1741 | 80.06340027
|  | 1740 | 79.99838257
|  | 1739 | 79.92133331
|  | 1738 | 79.88286591
|  | 1737 | 79.91661835
|  | 1736 | 79.83766937
|  | 1735 | 79.88945007
|  | 1734 | 79.82550812
|  | 1733 | 79.88350677
|  | 1732 | 79.88671875
|  | 1731 | 80.01358032
|  | 1730 | 80.02148438
|  | 1729 | 80.02088928
|  | 1728 | 80.084198
|  | 1727 | 80.10424805
|  | 1726 | 80.08293915
|  | 1725 | 80.03881836
|  | 1724 | 80.18208313
|  | 1723 | 80.16262054
|  | 1722 | 80.13985443
|  | 1721 | 80.17591858
|  | 1720 | 80.20043945
|  | 1719 | 80.28295898
|  | 1718 | 80.35874939
|  | 1717 | 80.50418091
|  | 1716 | 80.57167816
|  | 1715 | 80.6381073
|  | 1714 | 80.73633575
|  | 1713 | 80.91973877
|  | 1712 | 80.89826202
|  | 1711 | 80.96170044
|  | 1710 | 80.91000366
|  | 1709 | 80.92061615
|  | 1708 | 81.04655457
|  | 1707 | 80.91551208
|  | 1706 | 80.9571228
|  | 1705 | 80.82292175
|  | 1704 | 80.81712341
|  | 1703 | 80.75559998
|  | 1702 | 80.71400452
|  | 1701 | 80.62203979
|  | 1700 | 80.73582458
|  | 1699 | 80.73918915
|  | 1698 | 80.83384705
|  | 1697 | 81.14276123
|  | 1696 | 81.33735657
|  | 1695 | 81.50847626
|  | 1694 | 81.61765289
|  | 1693 | 81.70115662
|  | 1692 | 81.66957855
|  | 1691 | 81.79989624
|  | 1690 | 81.79922485
|  | 1689 | 81.8897934
|  | 1688 | 82.02968597
|  | 1687 | 82.16209412
|  | 1686 | 82.37523651
|  | 1685 | 82.67186737
|  | 1684 | 82.93737793
|  | 1683 | 83.164505
|  | 1682 | 83.42568207
|  | 1681 | 83.60057831
|  | 1680 | 83.72261047
|  | 1679 | 83.71025848
|  | 1678 | 83.72563171
|  | 1677 | 83.57881927
|  | 1676 | 83.47029114
|  | 1675 | 83.31649017
|  | 1674 | 83.18224335
|  | 1673 | 83.10730743
|  | 1672 | 82.98358154
|  | 1671 | 82.74645233
|  | 1670 | 82.93943787
|  | 1669 | 82.93091583
|  | 1668 | 82.98999786
|  | 1667 | 83.27007294
|  | 1666 | 83.49163818
|  | 1665 | 83.99018097
|  | 1664 | 84.30741119
|  | 1663 | 84.65969849
|  | 1662 | 85.09051514
|  | 1661 | 85.23506165
|  | 1660 | 85.45297241
|  | 1659 | 85.62440491
|  | 1658 | 85.80265045
|  | 1657 | 85.92608643
|  | 1656 | 86.0366745
|  | 1655 | 86.05963135
|  | 1654 | 86.09315491
|  | 1653 | 86.0676651
|  | 1652 | 86.00424194
|  | 1651 | 86.11451721
|  | 1650 | 85.9126358
|  | 1649 | 85.85435486
|  | 1648 | 85.84819031
|  | 1647 | 85.81851196
|  | 1646 | 85.82557678
|  | 1645 | 85.77537537
|  | 1644 | 85.74621582
|  | 1643 | 85.75054932
|  | 1642 | 85.8862381
|  | 1641 | 85.69103241
|  | 1640 | 85.76495361
|  | 1639 | 85.6641922
|  | 1638 | 85.62550354
|  | 1637 | 85.45340729
|  | 1636 | 85.43494415
|  | 1635 | 85.32615662
|  | 1634 | 85.26841736
|  | 1633 | 85.15898895
|  | 1632 | 85.11078644
|  | 1631 | 85.20307922
|  | 1630 | 85.03097534
|  | 1629 | 85.08491516
|  | 1628 | 84.89942932
|  | 1627 | 84.91149902
|  | 1626 | 84.71710968
|  | 1625 | 84.68399811
|  | 1624 | 84.75372314
|  | 1623 | 84.58215332
|  | 1622 | 84.48013306
|  | 1621 | 84.34075928
|  | 1620 | 84.38716888
|  | 1619 | 84.3907547
|  | 1618 | 84.19407654
|  | 1617 | 84.17618561
|  | 1616 | 84.1572876
|  | 1615 | 84.11665344
|  | 1614 | 84.18054962
|  | 1613 | 84.20530701
|  | 1612 | 84.09020233
|  | 1611 | 84.01876831
|  | 1610 | 84.07261658
|  | 1609 | 84.2051239
|  | 1608 | 84.12660217
|  | 1607 | 84.04267883
|  | 1606 | 84.07920837
|  | 1605 | 83.9884491
|  | 1604 | 84.10189056
|  | 1603 | 84.1437912
|  | 1602 | 84.17623901
|  | 1601 | 84.17398071
|  | 1600 | 84.16103363
|  | 1599 | 84.31660461
|  | 1598 | 84.38195801
|  | 1597 | 84.40875244
|  | 1596 | 84.37281036
|  | 1595 | 84.48120117
|  | 1594 | 84.69987488
|  | 1593 | 84.64792633
|  | 1592 | 84.66560364
|  | 1591 | 84.831604
|  | 1590 | 84.88935852
|  | 1589 | 84.92926025
|  | 1588 | 85.09804535
|  | 1587 | 85.14524841
|  | 1586 | 85.18544769
|  | 1585 | 85.34920502
|  | 1584 | 85.40238953
|  | 1583 | 85.5181427
|  | 1582 | 85.70024109
|  | 1581 | 85.74240875
|  | 1580 | 85.92811584
|  | 1579 | 85.96546936
|  | 1578 | 86.04702759
|  | 1577 | 86.2694931
|  | 1576 | 86.29122925
|  | 1575 | 86.52754974
|  | 1574 | 86.55931854
|  | 1573 | 86.65254211
|  | 1572 | 86.65761566
|  | 1571 | 86.79683685
|  | 1570 | 87.04802704
|  | 1569 | 86.97911072
|  | 1568 | 87.15167236
|  | 1567 | 87.23136902
|  | 1566 | 87.27153778
|  | 1565 | 87.39844513
|  | 1564 | 87.42893219
|  | 1563 | 87.52940369
|  | 1562 | 87.67590332
|  | 1561 | 87.62747192
|  | 1560 | 87.72644806
|  | 1559 | 87.74120331
|  | 1558 | 87.81009674
|  | 1557 | 87.83044434
|  | 1556 | 87.90865326
|  | 1555 | 87.87113953
|  | 1554 | 87.86922455
|  | 1553 | 87.95747375
|  | 1552 | 87.92842102
|  | 1551 | 87.86011505
|  | 1550 | 87.89338684
|  | 1549 | 87.78990173
|  | 1548 | 87.86646271
|  | 1547 | 87.85012054
|  | 1546 | 87.7522049
|  | 1545 | 87.63826752
|  | 1544 | 87.62352753
|  | 1543 | 87.55747986
|  | 1542 | 87.44020081
|  | 1541 | 87.41790009
|  | 1540 | 87.35135651
|  | 1539 | 87.2873764
|  | 1538 | 87.20409393
|  | 1537 | 87.14502716
|  | 1536 | 87.11889648
|  | 1535 | 86.99085236
|  | 1534 | 87.02992249
|  | 1533 | 86.82846832
|  | 1532 | 86.75945282
|  | 1531 | 86.70275879
|  | 1530 | 86.63723755
|  | 1529 | 86.6407547
|  | 1528 | 86.43114471
|  | 1527 | 86.3188858
|  | 1526 | 86.30025482
|  | 1525 | 86.23016357
|  | 1524 | 86.14855957
|  | 1523 | 86.07514191
|  | 1522 | 85.97377014
|  | 1521 | 86.02119446
|  | 1520 | 85.91373444
|  | 1519 | 85.82306671
|  | 1518 | 85.65034485
|  | 1517 | 85.56903839
|  | 1516 | 85.68758392
|  | 1515 | 85.47968292
|  | 1514 | 85.41251373
|  | 1513 | 85.45959473
|  | 1512 | 85.32928467
|  | 1511 | 85.24112701
|  | 1510 | 85.25865936
|  | 1509 | 85.16030121
|  | 1508 | 85.10852814
|  | 1507 | 85.09570313
|  | 1506 | 85.00453186
|  | 1505 | 85.06008148
|  | 1504 | 84.93711853
|  | 1503 | 85.03523254
|  | 1502 | 84.94376373
|  | 1501 | 84.86151886
|  | 1500 | 84.87362671
|  | 1499 | 84.94432831
|  | 1498 | 84.80052948
|  | 1497 | 84.90450287
|  | 1496 | 84.85272217
|  | 1495 | 84.89032745
|  | 1494 | 84.86569214
|  | 1493 | 84.73843384
|  | 1492 | 84.80601501
|  | 1491 | 84.70735168
|  | 1490 | 84.81468201
|  | 1489 | 84.85824585
|  | 1488 | 84.79193115
|  | 1487 | 84.80294037
|  | 1486 | 84.79024506
|  | 1485 | 84.81015015
|  | 1484 | 84.92245483
|  | 1483 | 84.77848053
|  | 1482 | 84.87322235
|  | 1481 | 84.86893463
|  | 1480 | 84.87646484
|  | 1479 | 84.81524658
|  | 1478 | 84.84860992
|  | 1477 | 84.86430359
|  | 1476 | 84.84764099
|  | 1475 | 84.91465759
|  | 1474 | 84.77716827
|  | 1473 | 84.7440033
|  | 1472 | 84.82711792
|  | 1471 | 84.70201111
|  | 1470 | 84.69643402
|  | 1469 | 84.5817337
|  | 1468 | 84.65333557
|  | 1467 | 84.69788361
|  | 1466 | 84.58441925
|  | 1465 | 84.54889679
|  | 1464 | 84.64624023
|  | 1463 | 84.46495819
|  | 1462 | 84.43804932
|  | 1461 | 84.3309021
|  | 1460 | 84.44286346
|  | 1459 | 84.30226135
|  | 1458 | 84.27731323
|  | 1457 | 84.21065521
|  | 1456 | 84.2520752
|  | 1455 | 84.15814972
|  | 1454 | 84.08889771
|  | 1453 | 83.95838928
|  | 1452 | 83.99694824
|  | 1451 | 83.91322327
|  | 1450 | 83.98710632
|  | 1449 | 83.86420441
|  | 1448 | 83.79102325
|  | 1447 | 83.83648682
|  | 1446 | 83.69137573
|  | 1445 | 83.78742981
|  | 1444 | 83.59438324
|  | 1443 | 83.6914978
|  | 1442 | 83.61138916
|  | 1441 | 83.52029419
|  | 1440 | 83.56476593
|  | 1439 | 83.4655304
|  | 1438 | 83.57951355
|  | 1437 | 83.47613525
|  | 1436 | 83.52553558
|  | 1435 | 83.4556427
|  | 1434 | 83.38245392
|  | 1433 | 83.55452728
|  | 1432 | 83.43482208
|  | 1431 | 83.51560211
|  | 1430 | 83.53531647
|  | 1429 | 83.61985779
|  | 1428 | 83.73773956
|  | 1427 | 83.85279846
|  | 1426 | 83.9447937
|  | 1425 | 84.07144165
|  | 1424 | 84.25297546
|  | 1423 | 84.38847351
|  | 1422 | 84.51651001
|  | 1421 | 84.77577209
|  | 1420 | 85.07089233
|  | 1419 | 85.23640442
|  | 1418 | 85.54033661
|  | 1417 | 85.6419754
|  | 1416 | 85.83873749
|  | 1415 | 85.91761017
|  | 1414 | 86.14048004
|  | 1413 | 86.36108398
|  | 1412 | 86.39805603
|  | 1411 | 86.62741852
|  | 1410 | 86.61803436
|  | 1409 | 86.93979645
|  | 1408 | 86.92816925
|  | 1407 | 87.01835632
|  | 1406 | 87.18000031
|  | 1405 | 87.07462311
|  | 1404 | 87.17690277
|  | 1403 | 87.21199799
|  | 1402 | 87.23634338
|  | 1401 | 87.22702026
|  | 1400 | 87.26535034
|  | 1399 | 87.21250153
|  | 1398 | 87.11975861
|  | 1397 | 86.944664
|  | 1396 | 86.88030243
|  | 1395 | 86.95643616
|  | 1394 | 86.78203583
|  | 1393 | 86.69721222
|  | 1392 | 86.52274323
|  | 1391 | 86.54524231
|  | 1390 | 86.41568756
|  | 1389 | 86.25079346
|  | 1388 | 86.14295197
|  | 1387 | 86.04914856
|  | 1386 | 85.87358856
|  | 1385 | 85.63936615
|  | 1384 | 85.60133362
|  | 1383 | 85.3598175
|  | 1382 | 85.323349
|  | 1381 | 85.01557159
|  | 1380 | 85.03205109
|  | 1379 | 84.71543884
|  | 1378 | 84.6239624
|  | 1377 | 84.54172516
|  | 1376 | 84.35778809
|  | 1375 | 84.29446411
|  | 1374 | 84.12996674
|  | 1373 | 84.03611755
|  | 1372 | 83.98787689
|  | 1371 | 83.88749695
|  | 1370 | 83.97476959
|  | 1369 | 83.80453491
|  | 1368 | 83.7780838
|  | 1367 | 83.70648956
|  | 1366 | 83.74128723
|  | 1365 | 83.75830841
|  | 1364 | 83.73240662
|  | 1363 | 83.78783417
|  | 1362 | 83.79048157
|  | 1361 | 83.94246674
|  | 1360 | 84.00669098
|  | 1359 | 84.06677246
|  | 1358 | 84.05792999
|  | 1357 | 84.35317993
|  | 1356 | 84.4967041
|  | 1355 | 84.58112335
|  | 1354 | 84.79947662
|  | 1353 | 84.9836731
|  | 1352 | 85.25827026
|  | 1351 | 85.47325897
|  | 1350 | 85.67360687
|  | 1349 | 85.83833313
|  | 1348 | 86.0275116
|  | 1347 | 86.35127258
|  | 1346 | 86.53479767
|  | 1345 | 86.73402405
|  | 1344 | 87.03996277
|  | 1343 | 87.25019073
|  | 1342 | 87.4138031
|  | 1341 | 87.67560577
|  | 1340 | 87.85327148
|  | 1339 | 87.99416351
|  | 1338 | 88.32000732
|  | 1337 | 88.39170074
|  | 1336 | 88.65293121
|  | 1335 | 88.81219482
|  | 1334 | 88.95888519
|  | 1333 | 89.09313965
|  | 1332 | 89.13166809
|  | 1331 | 89.22332764
|  | 1330 | 89.35299683
|  | 1329 | 89.51248169
|  | 1328 | 89.39415741
|  | 1327 | 89.43160248
|  | 1326 | 89.42123413
|  | 1325 | 89.43538666
|  | 1324 | 89.37577057
|  | 1323 | 89.27578735
|  | 1322 | 89.26701355
|  | 1321 | 89.19502258
|  | 1320 | 89.04025269
|  | 1319 | 88.94379425
|  | 1318 | 88.87007904
|  | 1317 | 88.67610168
|  | 1316 | 88.60736847
|  | 1315 | 88.39260864
|  | 1314 | 88.36036682
|  | 1313 | 88.0942688
|  | 1312 | 87.8815918
|  | 1311 | 87.89425659
|  | 1310 | 87.70929718
|  | 1309 | 87.5894928
|  | 1308 | 87.45489502
|  | 1307 | 87.40800476
|  | 1306 | 87.23456573
|  | 1305 | 87.11422729
|  | 1304 | 87.09344482
|  | 1303 | 86.92196655
|  | 1302 | 86.92564392
|  | 1301 | 86.80557251
|  | 1300 | 86.80804443
|  | 1299 | 86.72955322
|  | 1298 | 86.69625854
|  | 1297 | 86.73758698
|  | 1296 | 86.67882538
|  | 1295 | 86.67068481
|  | 1294 | 86.72145081
|  | 1293 | 86.79312897
|  | 1292 | 86.78929901
|  | 1291 | 86.84127808
|  | 1290 | 86.89751434
|  | 1289 | 86.87814331
|  | 1288 | 86.95748138
|  | 1287 | 87.07801056
|  | 1286 | 87.1190567
|  | 1285 | 87.20257568
|  | 1284 | 87.19940948
|  | 1283 | 87.38045502
|  | 1282 | 87.48162079
|  | 1281 | 87.47249603
|  | 1280 | 87.55106354
|  | 1279 | 87.60431671
|  | 1278 | 87.6778717
|  | 1277 | 87.78002167
|  | 1276 | 87.76595306
|  | 1275 | 87.85913849
|  | 1274 | 88.00861359
|  | 1273 | 88.04464722
|  | 1272 | 88.1489563
|  | 1271 | 88.22323608
|  | 1270 | 88.25837708
|  | 1269 | 88.27312469
|  | 1268 | 88.3286438
|  | 1267 | 88.46195984
|  | 1266 | 88.44267273
|  | 1265 | 88.59745026
|  | 1264 | 88.52298737
|  | 1263 | 88.64355469
|  | 1262 | 88.6880722
|  | 1261 | 88.82167053
|  | 1260 | 88.93067169
|  | 1259 | 88.90439606
|  | 1258 | 89.01399994
|  | 1257 | 89.03808594
|  | 1256 | 89.05905151
|  | 1255 | 88.9777832
|  | 1254 | 89.09347534
|  | 1253 | 89.06829071
|  | 1252 | 88.99951935
|  | 1251 | 88.92739105
|  | 1250 | 88.90441895
|  | 1249 | 88.83880615
|  | 1248 | 88.73386383
|  | 1247 | 88.5499649
|  | 1246 | 88.46003723
|  | 1245 | 88.22001648
|  | 1244 | 87.95267487
|  | 1243 | 87.80597687
|  | 1242 | 87.49475861
|  | 1241 | 87.29112244
|  | 1240 | 86.83324432
|  | 1239 | 86.55849457
|  | 1238 | 86.16210938
|  | 1237 | 85.87631989
|  | 1236 | 85.39560699
|  | 1235 | 84.92430115
|  | 1234 | 84.69184875
|  | 1233 | 84.14825439
|  | 1232 | 83.8094101
|  | 1231 | 83.38845825
|  | 1230 | 83.01472473
|  | 1229 | 82.55738831
|  | 1228 | 82.16098785
|  | 1227 | 81.78573608
|  | 1226 | 81.52235413
|  | 1225 | 81.16151428
|  | 1224 | 80.81853485
|  | 1223 | 80.52444458
|  | 1222 | 80.40866852
|  | 1221 | 80.08111572
|  | 1220 | 79.98896027
|  | 1219 | 79.8459549
|  | 1218 | 79.80342102
|  | 1217 | 79.8677597
|  | 1216 | 80.23454285
|  | 1215 | 80.46196747
|  | 1214 | 80.96684265
|  | 1213 | 81.65002441
|  | 1212 | 82.39880371
|  | 1211 | 83.32046509
|  | 1210 | 84.32519531
|  | 1209 | 85.11011505
|  | 1208 | 85.64480591
|  | 1207 | 85.43862152
|  | 1206 | 84.07665253
|  | 1205 | 80.87903595
|  | 1204 | 75.31243896
|  | 1203 | 67.84053802
|  | 1202 | 58.88097382
|  | 1201 | 49.14484024
|  | 1200 | 39.62033844
|  | 1199 | 31.21660995
|  | 1198 | 23.85542297
|  | 1197 | 18.06826973
|  | 1196 | 13.9553566
|  | 1195 | 10.58718014
|  | 1194 | 8.167866707
|  | 1193 | 6.345059872
|  | 1192 | 4.951905251
|  | 1191 | 3.931226254
|  | 1190 | 3.145079613
|  | 1189 | 2.501316071
|  | 1188 | 1.911146402
|  | 1187 | 1.470486641
|  | 1186 | 1.132113218
|  | 1185 | 0.8708711863
|  | 1184 | 0.6788110137
|  | 1183 | 0.5346780419
|  | 1182 | 0.4223932922
|  | 1181 | 0.3340656757
|  | 1180 | 0.2673384547
|  | 1179 | 0.2119659185
|  | 1178 | 0.1684965044
|  | 1177 | 0.1362828761
|  | 1176 | 0.1102550104
|  | 1175 | 0.08960437775
|  | 1174 | 0.07350751758
|  | 1173 | 0.06025080383
|  | 1172 | 0.04928543419
|  | 1171 | 0.04076779261
|  | 1170 | 0.03389799222
|  | 1169 | 0.02816074714
|  | 1168 | 0.02359148301
|  | 1167 | 0.01968960091
|  | 1166 | 0.01643202268
|  | 1165 | 0.01381571498
|  | 1164 | 0.01182133239
|  | 1163 | 0.009995541535
|  | 1162 | 0.008607604541
|  | 1161 | 0.007311906666
|  | 1160 | 0.006092516705
|  | 1159 | 0.005288376473
|  | 1158 | 0.004654616117
|  | 1157 | 0.003998510074
|  | 1156 | 0.003433415201
|  | 1155 | 0.002942243358
|  | 1154 | 0.002598993713
|  | 1153 | 0.002312749159
|  | 1152 | 0.001954935491
|  | 1151 | 0.001756870537
|  | 1150 | 0.001557797659
|  | 1149 | 0.001381104346
|  | 1148 | 0.001249853056
|  | 1147 | 0.001033064094
|  | 1146 | 0.0009281148086
|  | 1145 | 0.0008647472132
|  | 1144 | 0.0008307396201
|  | 1143 | 0.0006427382468
|  | 1142 | 0.0006926272763
|  | 1141 | 0.0006155833835
|  | 1140 | 0.0005829673028
|  | 1139 | 0.0005628013751
|  | 1138 | 0.0005325345555
|  | 1137 | 0.0005828472786
|  | 1136 | 0.0004398078017
|  | 1135 | 0.0004100355436
|  | 1134 | 0.0003525544307
|  | 1133 | 0.0004509641149
|  | 1132 | 0.0003863866441
|  | 1131 | 0.0003711292811
|  | 1130 | 0.0003089128877
|  | 1129 | 0.0003903629549
|  | 1128 | 0.0003382072318
|  | 1127 | 0.0003268677101
|  | 1126 | 0.0002826662385
|  | 1125 | 0.0003204528184
|  | 1124 | 0.0003376879904
|  | 1123 | 0.0003023025638
|  | 1122 | 0.0002458709641
|  | 1121 | 0.0003260761732
|  | 1120 | 0.0003313146008
|  | 1119 | 0.0002843590337
|  | 1118 | 0.0002518256952
|  | 1117 | 0.0003210647847
|  | 1116 | 0.0002489128383
|  | 1115 | 0.00027746454
|  | 1114 | 0.0002808029822
|  | 1113 | 0.0003395228414
|  | 1112 | 0.0002429449814
|  | 1111 | 0.0001744922483
|  | 1110 | 0.0002332796867
|  | 1109 | 0.0002832985483
|  | 1108 | 0.0002523828007
|  | 1107 | 0.0002080963022
|  | 1106 | 0.0002977232798
|  | 1105 | 0.0002144214523
|  | 1104 | 0.0003256655473
|  | 1103 | 0.0002859378001
|  | 1102 | 0.0002816951019
|  | 1101 | 0.0002660793252
|  | 1100 | 0.0002948975598
|  | 1099 | 0.0002076121746
|  | 1098 | 0.0002722451754
|  | 1097 | 0.0002736588067
|  | 1096 | 0.0002612552198
|  | 1095 | 0.0001827232481
|  | 1094 | 0.0002802419767
|  | 1093 | 0.0003102628398
|  | 1092 | 0.0003123127681
|  | 1091 | 0.0002415028139
|  | 1090 | 0.0003128924873
|  | 1089 | 0.0003243629762
|  | 1088 | 0.0002111949871
|  | 1087 | 0.0002490861516
|  | 1086 | 0.0002332261793
|  | 1085 | 0.0002758160117
|  | 1084 | 0.0002627733629
|  | 1083 | 0.0002703553764
|  | 1082 | 0.0001991960744
|  | 1081 | 0.0002950346097
|  | 1080 | 0.000300657528
|  | 1079 | 0.0002075254743
|  | 1078 | 0.0002442307596
|  | 1077 | 0.0003241422528
|  | 1076 | 0.000202428826
|  | 1075 | 0.0002612407843
|  | 1074 | 0.0003302224504
|  | 1073 | 0.0002455537324
|  | 1072 | 0.0001724610338
|  | 1071 | 0.0002808202407
|  | 1070 | 0.0002827114949
|  | 1069 | 0.0002037404629
|  | 1068 | 0.0002329215931
|  | 1067 | 0.0002429341257
|  | 1066 | 0.0003127019154
|  | 1065 | 0.0002369525173
|  | 1064 | 0.0002126669133
|  | 1063 | 0.0002590904769
|  | 1062 | 0.0002699000179
|  | 1061 | 0.0001994026679
|  | 1060 | 0.0002866579744
|  | 1059 | 0.0002968488843
|  | 1058 | 0.000254509534
|  | 1057 | 0.0003009144566
|  | 1056 | 0.0002470473992
|  | 1055 | 0.0002606512571
|  | 1054 | 0.0002670548856
|  | 1053 | 0.0002253993443
|  | 1052 | 0.0002581145964
|  | 1051 | 0.0002692474809
|  | 1050 | 0.000276521343
|  | 1049 | 0.0001841264748
|  | 1048 | 0.0002762013173
|  | 1047 | 0.0001778309816
|  | 1046 | 0.0002536358952
|  | 1045 | 0.0002734040609
|  | 1044 | 0.0002025974973
|  | 1043 | 0.0003034876427
|  | 1042 | 0.0002655179997
|  | 1041 | 0.000226414093
|  | 1040 | 0.0002827054705
|  | 1039 | 0.0002698841854
|  | 1038 | 0.0002560114954
|  | 1037 | 0.0003107369121
|  | 1036 | 0.0002359733771
|  | 1035 | 0.000341912586
|  | 1034 | 0.000292227749
|  | 1033 | 0.0002582691086
|  | 1032 | 0.0002503867436
|  | 1031 | 0.0002362009545
|  | 1030 | 0.0001888997358
|  | 1029 | 0.0002777154441
|  | 1028 | 0.0002693668939
|  | 1027 | 0.0002683858038
|  | 1026 | 0.0002417224314
|  | 1025 | 0.000236189866
|  | 1024 | 0.0002782990923
|  | 1023 | 0.0002875066421
|  | 1022 | 0.0002621420135
|  | 1021 | 0.000213205436
|  | 1020 | 0.0002998896234
|  | 1019 | 0.0002942580613
|  | 1018 | 0.0001744584879
|  | 1017 | 0.0002813082247
|  | 1016 | 0.0002739270276
|  | 1015 | 0.0002418031072
|  | 1014 | 0.0002015259524
|  | 1013 | 0.0002141319856
|  | 1012 | 0.0002163693862
|  | 1011 | 0.0002846882271
|  | 1010 | 0.0002250597609
|  | 1009 | 0.0003079281305
|  | 1008 | 0.0002677048615
|  | 1007 | 0.0002510628547
|  | 1006 | 0.0002799981157
|  | 1005 | 0.0002142056037
|  | 1004 | 0.0002307995892
|  | 1003 | 0.0002479191462
|  | 1002 | 0.0002601003507
|  | 1001 | 0.0003260278609
|  | 1000 | 0.0002988031483
|  | 999 | 0.0002654471609
|  | 998 | 0.0002379717625
|  | 997 | 0.0002017773077
|  | 996 | 0.0002210368693
|  | 995 | 0.0003029999207
|  | 994 | 0.0002042060514
|  | 993 | 0.0002331356372
|  | 992 | 0.0002333705634
|  | 991 | 0.0002412104368
|  | 990 | 0.0001791699033
|  | 989 | 0.0001873311994
|  | 988 | 0.00014855669
|  | 987 | 0.000248987606
|  | 986 | 0.0001678874396
|  | 985 | 0.0001926810655
|  | 984 | 0.0001497267804
|  | 983 | 0.0001956319174
|  | 982 | 0.0001496656332
|  | 981 | 0.0002801507362
|  | 980 | 0.0002060526022
|  | 979 | 0.000149221145
|  | 978 | 0.0001803931955
|  | 977 | 0.000155392976
|  | 976 | 0.0001969231525
|  | 975 | 0.0002217177534
|  | 974 | 0.0001351153187
|  | 973 | 0.0002314706508
|  | 972 | 0.0001468596747
|  | 971 | 0.0002200318995
|  | 970 | 0.0002091766219
|  | 969 | 0.0002907129237
|  | 968 | 6.093571938e-05
|  | 967 | 0.0001319966104
|  | 966 | 0.0002106449683
|  | 965 | 0.0001940937218
|  | 964 | 0.0001475283498
|  | 963 | 0.0002036264341
|  | 962 | 0.000227851473
|  | 961 | 0.0002485371369
|  | 960 | 0.0001653328509
|  | 959 | 0.0001641232957
|  | 958 | 0.0001151682081
|  | 957 | 0.0001966013806
|  | 956 | 0.0002297868632
|  | 955 | 0.0002416510542
|  | 954 | 0.0002136225958
|  | 953 | 0.0002006490831
|  | 952 | 0.0001956374035
|  | 951 | 0.0001203387219
|  | 950 | 0.0001944171527
|  | 949 | 0.0001704032329
|  | 948 | 0.000225537151
|  | 947 | 0.000243493836
|  | 946 | 0.0002561059373
|  | 945 | 9.38302328e-05
|  | 944 | 0.0002475701331
|  | 943 | 0.000204013646
|  | 942 | 0.0001555742492
|  | 941 | 0.0002048024471
|  | 940 | 0.0002034021018
|  | 939 | 0.0001525326952
|  | 938 | 0.0002482521813
|  | 937 | 0.0002341609361
|  | 936 | 0.0001934307802
|  | 935 | 0.0001938945206
|  | 934 | 0.0001994217891
|  | 933 | 0.0001324546029
|  | 932 | 0.0002120998251
|  | 931 | 0.000203171774
|  | 930 | 0.0002623054897
|  | 929 | 0.0001712758967
|  | 928 | 0.0002156871196
|  | 927 | 0.0001157963052
|  | 926 | 0.0001746699127
|  | 925 | 0.0002118070988
|  | 924 | 0.0001953364554
|  | 923 | 0.0001670800993
|  | 922 | 0.0001366486686
|  | 921 | 0.0002160421864
|  | 920 | 0.0002012789773
|  | 919 | 0.0001614794019
|  | 918 | 0.000234730629
|  | 917 | 0.0002120942372
|  | 916 | 0.0002767249243
|  | 915 | 0.0001952970051
|  | 914 | 0.0002024714195
|  | 913 | 0.0002488036989
|  | 912 | 0.0001789283415
|  | 911 | 9.859783313e-05
|  | 910 | 0.0001978911314
|  | 909 | 0.0002079061233
|  | 908 | 0.0001820336765
|  | 907 | 0.0001603718556
|  | 906 | 0.0001726515184
|  | 905 | 0.000243625007
|  | 904 | 0.0001886915707
|  | 903 | 0.0002419183875
|  | 902 | 0.0001952082821
|  | 901 | 0.0001887258986
|  | 900 | 0.000224199146
|  | 899 | 0.0002667921653
|  | 898 | 0.0002419022203
|  | 897 | 0.000253859529
|  | 896 | 0.0001526239794
|  | 895 | 0.0002352663432
|  | 894 | 0.0002013976919
|  | 893 | 0.0001465248351
|  | 892 | 0.0001627796883
|  | 891 | 0.0002037100785
|  | 890 | 0.0001607686863
|  | 889 | 0.0002237183216
|  | 888 | 0.0001768036309
|  | 887 | 0.0001990631717
|  | 886 | 0.0002062701533
|  | 885 | 0.0001995164639
|  | 884 | 0.0002662279003
|  | 883 | 0.0002369214199
|  | 882 | 0.0001269344939
|  | 881 | 0.0001872913417
|  | 880 | 0.0002367244451
|  | 879 | 0.0002093080402
|  | 878 | 0.0002716075396
|  | 877 | 0.0001314736728
|  | 876 | 0.0001937447232
|  | 875 | 0.0001582942059
|  | 874 | 0.0001877834438
|  | 873 | 0.0002675421129
|  | 872 | 0.0001767919894
|  | 871 | 0.0001942141389
|  | 870 | 0.0001124569535
|  | 869 | 9.636656614e-05
|  | 868 | 0.0001055365137
|  | 867 | 1.428313681e-05
|  | 866 | 0.0002024841669
|  | 865 | 0.000181358846
|  | 864 | 0.0001811108959
|  | 863 | -1.480327956e-05
|  | 862 | 6.972869869e-06
|  | 861 | -4.003574213e-05
|  | 860 | 0.0001280549623
|  | 859 | -1.936173976e-05
|  | 858 | 5.319053525e-05
|  | 857 | 1.766800233e-05
|  | 856 | -4.287032425e-06
|  | 855 | 6.827430479e-05
|  | 854 | 0.0001597793162
|  | 853 | 4.478723349e-05
|  | 852 | 8.056848856e-06
|  | 851 | 1.185728433e-05
|  | 850 | 0.0001808320085
|  | 849 | -9.012598457e-05
|  | 848 | -0.0001122185276
|  | 847 | -0.0001317882125
|  | 846 | 4.812561019e-05
|  | 845 | -2.715418304e-06
|  | 844 | 6.598537584e-05
|  | 843 | -1.001317469e-05
|  | 842 | -0.0001601106924
|  | 841 | 7.087537961e-05
|  | 840 | -0.0002054926154
|  | 839 | -6.711275637e-05
|  | 838 | 3.720586847e-06
|  | 837 | 0.0001033933731
|  | 836 | 3.358222602e-05
|  | 835 | -1.326491383e-05
|  | 834 | 3.108246892e-05
|  | 833 | 1.760823216e-05
|  | 832 | -1.726506753e-06
|  | 831 | 4.532678213e-05
|  | 830 | -0.0001292779634
|  | 829 | -5.980537753e-05
|  | 828 | 0.0002275060688
|  | 827 | 0.0002105546591
|  | 826 | -0.0001464866073
|  | 825 | -5.74328842e-05
|  | 824 | -0.0001263918239
|  | 823 | -8.940534462e-05
|  | 822 | -7.067644037e-05
|  | 821 | -0.0002804369142
|  | 820 | -0.0003318296222
|  | 819 | -0.0002516359091
|  | 818 | -0.0002395359334
|  | 817 | -0.0004192293563
|  | 816 | -0.0004485957616
|  | 815 | -0.0001811855036
|  | 814 | -7.781288332e-06
|  | 813 | -0.0003718323715
|  | 812 | -0.0004110470763
|  | 811 | -0.0002039633691
|  | 810 | -0.0002332807926
|  | 809 | -0.0001733876124
|  | 808 | 1.770536983e-05
|  | 807 | -0.0004348720249
|  | 806 | -0.0001213062351
|  | 805 | -0.0004458443436
|  | 804 | -0.0001229392801
|  | 803 | -0.0001460426574
|  | 802 | -0.0003006016195
|  | 801 | 2.796886838e-05
|  | 800 | -8.153918316e-05
|  | 799 | 5.735394097e-07
|  | 798 | 7.224224646e-06
|  | 797 | 1.270913526e-05
|  | 796 | 7.021192687e-06
|  | 795 | 7.05322509e-06
|  | 794 | 5.029523436e-06
|  | 793 | 3.892178938e-06
|  | 792 | 1.132636044e-05
|  | 791 | 1.480000151e-06
|  | 790 | 5.365714514e-06
|  | 789 | -5.639079063e-06
|  | 788 | 5.453829999e-06
|  | 787 | 1.567294203e-05
|  | 786 | 3.535363021e-06
|  | 785 | 3.095867669e-06
|  | 784 | 8.59600641e-06
|  | 783 | 3.632210337e-06
|  | 782 | 1.069028713e-05
|  | 781 | 5.103444892e-06
|  | 780 | 2.468831099e-06
|  | 779 | -3.260191079e-06
|  | 778 | 6.690987902e-06
|  | 777 | 1.31784418e-05
|  | 776 | 2.843754828e-06
|  | 775 | -1.839656306e-06
|  | 774 | -2.636045792e-06
|  | 773 | 3.728101547e-06
|  | 772 | 1.595901995e-05
|  | 771 | 9.997439747e-07
|  | 770 | 1.309623713e-06
|  | 769 | -7.990202903e-06
|  | 768 | 1.559896737e-05
|  | 767 | -1.973257895e-06
|  | 766 | 1.862737122e-06
|  | 765 | 2.067678679e-06
|  | 764 | -2.92904474e-08
|  | 763 | 1.935579166e-05
|  | 762 | 3.053537512e-07
|  | 761 | -1.315175496e-06
|  | 760 | 1.034965135e-05
|  | 759 | -1.778953589e-07
|  | 758 | 1.551763853e-05
|  | 757 | 2.855219464e-06
|  | 756 | 1.311294227e-06
|  | 755 | 6.732235533e-07
|  | 754 | 2.043108907e-06
|  | 753 | 6.042147561e-06
|  | 752 | 9.797749044e-06
|  | 751 | -2.240211785e-07
|  | 750 | -1.715372377e-06
|  | 749 | 1.218738998e-05
|  | 748 | 8.616578384e-07
|  | 747 | 2.913478738e-06
|  | 746 | -6.169808785e-06
|  | 745 | 1.9646493e-06
|  | 744 | 8.618973879e-06
|  | 743 | -2.875711061e-06
|  | 742 | 1.972140581e-06
|  | 741 | -4.93610105e-06
|  | 740 | 7.817606274e-06
|  | 739 | 2.653231149e-06
|  | 738 | -1.106548643e-05
|  | 737 | 2.670619324e-06
|  | 736 | 2.536911552e-06
|  | 735 | 1.127348241e-05
|  | 734 | -1.861468832e-06
|  | 733 | 5.085282737e-06
|  | 732 | 2.930324285e-07
|  | 731 | 1.269054155e-05
|  | 730 | -1.874188797e-06
|  | 729 | 7.797578292e-06
|  | 728 | 3.587205128e-06
|  | 727 | 3.091859253e-05
|  | 726 | 2.961153587e-05
|  | 725 | 1.964041439e-05
|  | 724 | 6.023220976e-06
|  | 723 | 2.243693871e-06
|  | 722 | 1.478852573e-05
|  | 721 | 1.054459631e-07
|  | 720 | 4.46118338e-06
|  | 719 | 9.410871826e-06
|  | 718 | 1.466494268e-05
|  | 717 | -1.220562808e-06
|  | 716 | 1.925160404e-07
|  | 715 | 3.477683549e-06
|  | 714 | 1.200358747e-05
|  | 713 | 7.703850997e-07
|  | 712 | 1.17035836e-06
|  | 711 | 6.911740002e-06
|  | 710 | 1.290499222e-05
|  | 709 | 3.161215318e-06
|  | 708 | -7.210398962e-07
|  | 707 | 1.795921918e-07
|  | 706 | 1.62232609e-05
|  | 705 | 2.530360007e-06
|  | 704 | 9.848880467e-08
|  | 703 | 7.485929927e-06
|  | 702 | 3.072324716e-06
|  | 701 | 8.472309673e-06
|  | 700 | 1.748011869e-06
|  | 699 | 2.765382851e-05
|  | 698 | 5.318764306e-05
|  | 697 | 0.0001009927801
|  | 696 | 0.0001087757628
|  | 695 | 5.505104855e-05
|  | 694 | 2.542328366e-05
|  | 693 | 1.887635153e-05
|  | 692 | 2.163041609e-05
|  | 691 | 9.807228707e-06
|  | 690 | 1.146625345e-05
|  | 689 | 2.154607137e-05
|  | 688 | 1.293499736e-05
|  | 687 | 2.051993761e-05
|  | 686 | 3.41725281e-05
|  | 685 | 4.207876555e-05
|  | 684 | 8.063489076e-05
|  | 683 | 0.0001331599487
|  | 682 | 0.0001227506
|  | 681 | 8.279917529e-05
|  | 680 | 6.160078919e-05
|  | 679 | 3.155496597e-05
|  | 678 | 1.589327985e-05
|  | 677 | 1.274985334e-05
|  | 676 | 2.163223689e-05
|  | 675 | 1.139383585e-05
|  | 674 | 2.610496267e-06
|  | 673 | 1.621552656e-05
|  | 672 | 6.496332389e-06
|  | 671 | 1.509387585e-05
|  | 670 | 1.324168898e-05
|  | 669 | 1.019303363e-05
|  | 668 | 2.677316843e-05
|  | 667 | 3.583892976e-05
|  | 666 | 4.604016431e-05
|  | 665 | 5.745534872e-05
|  | 664 | 5.892195622e-05
|  | 663 | 5.209656229e-05
|  | 662 | 3.760391337e-05
|  | 661 | 1.487154714e-05
|  | 660 | 1.592195804e-05
|  | 659 | 1.03997636e-05
|  | 658 | 8.808321581e-06
|  | 657 | 5.270162546e-06
|  | 656 | 4.646042726e-06
|  | 655 | 4.907104085e-06
|  | 654 | 9.43581108e-06
|  | 653 | 5.533217518e-06
|  | 652 | 3.320958513e-06
|  | 651 | 6.167355878e-06
|  | 650 | 5.353241704e-06
|  | 649 | 1.046433681e-05
|  | 648 | 9.474357284e-06
|  | 647 | 1.558719123e-05
|  | 646 | 1.357367819e-05
|  | 645 | 4.463020105e-06
|  | 644 | 1.641014751e-05
|  | 643 | 1.889498162e-05
|  | 642 | 1.118066939e-05
|  | 641 | 1.038556184e-05
|  | 640 | 9.001812032e-06
|  | 639 | 2.783132231e-06
|  | 638 | -5.224055712e-06
|  | 637 | 6.647859209e-06
|  | 636 | 4.449197604e-06
|  | 635 | 2.306839633e-06
|  | 634 | 9.124789358e-06
|  | 633 | 1.548521823e-06
|  | 632 | -2.641065976e-06
|  | 631 | 4.399185855e-06
|  | 630 | 2.47611024e-06
|  | 629 | 6.49012236e-06
|  | 628 | 4.232465471e-06
|  | 627 | 6.680094884e-06
|  | 626 | 1.003065427e-05
|  | 625 | 7.806748727e-06
|  | 624 | 8.229602827e-06
|  | 623 | 9.709113328e-06
|  | 622 | 5.328724455e-06
|  | 621 | 4.257585715e-06
|  | 620 | 5.643139502e-06
|  | 619 | 3.097861736e-07
|  | 618 | 1.403245551e-05
|  | 617 | 3.274925575e-06
|  | 616 | -3.068687647e-06
|  | 615 | 2.275063707e-06
|  | 614 | -1.555996391e-06
|  | 613 | 1.222513788e-06
|  | 612 | 1.379988134e-05
|  | 611 | -5.958146971e-07
|  | 610 | -1.575935244e-06
|  | 609 | 5.708739081e-06
|  | 608 | 9.12761061e-06
|  | 607 | 1.955363587e-06
|  | 606 | 4.632430773e-06
|  | 605 | 7.20023354e-06
|  | 604 | 2.240049071e-06
|  | 603 | -1.276646628e-07
|  | 602 | 1.497204778e-07
|  | 601 | -9.677218259e-06
|  | 600 | 8.229419109e-06
|  | 599 | -4.433834874e-06
|  | 598 | -1.157322276e-05
|  | 597 | 4.303367405e-06
|  | 596 | 2.457040864e-06
|  | 595 | -6.740817298e-06
|  | 594 | 3.057262575e-06
|  | 593 | -9.043435966e-06
|  | 592 | 2.696319143e-06
|  | 591 | 3.886879767e-06
|  | 590 | -5.236823199e-06
|  | 589 | -3.0397714e-06
|  | 588 | 8.883816349e-07
|  | 587 | -6.137118362e-06
|  | 586 | 3.42352314e-06
|  | 585 | 1.776010322e-06
|  | 584 | -1.246432203e-05
|  | 583 | 3.779428823e-07
|  | 582 | 3.313171646e-06
|  | 581 | 1.300118413e-07
|  | 580 | -1.100758891e-05
|  | 579 | 1.588077566e-06
|  | 578 | -5.718190096e-06
|  | 577 | 9.106623224e-07
|  | 576 | 5.84016334e-07
|  | 575 | -1.007652031e-06
|  | 574 | -6.827133348e-06
|  | 573 | -2.809813715e-08
|  | 572 | 1.582323193e-06
|  | 571 | 6.607455362e-06
|  | 570 | 3.55610905e-06
|  | 569 | -2.562007467e-06
|  | 568 | 6.080012554e-06
|  | 567 | -3.477670987e-07
|  | 566 | 8.421829989e-06
|  | 565 | 2.540591595e-07
|  | 564 | 9.055586816e-06
|  | 563 | -2.052023774e-06
|  | 562 | 6.231763336e-07
|  | 561 | 7.652972272e-06
|  | 560 | 4.251469363e-06
|  | 559 | -3.553751412e-06
|  | 558 | -8.186396485e-07
|  | 557 | 7.807100815e-07
|  | 556 | 4.847915079e-06
|  | 555 | 2.555248784e-06
|  | 554 | 7.260163102e-07
|  | 553 | 4.220166375e-06
|  | 552 | -1.879828915e-07
|  | 551 | 4.58010345e-06
|  | 550 | 7.417283996e-06
|  | 549 | 3.542493914e-06
|  | 548 | -9.032891057e-07
|  | 547 | 6.465830666e-06
|  | 546 | 1.96496444e-06
|  | 545 | 6.133509487e-06
|  | 544 | 4.185279977e-06
|  | 543 | -6.865632258e-07
|  | 542 | 1.285717008e-05
|  | 541 | 4.726687166e-06
|  | 540 | 7.223311968e-06
|  | 539 | -3.711853196e-06
|  | 538 | -2.275733323e-06
|  | 537 | 9.270456047e-08
|  | 536 | 8.241262549e-06
|  | 535 | -1.329433758e-06
|  | 534 | -2.1172998e-06
|  | 533 | 8.628605428e-06
|  | 532 | -2.21957589e-06
|  | 531 | -7.99459599e-07
|  | 530 | 5.02776038e-06
|  | 529 | 1.986278221e-06
|  | 528 | 7.030052984e-07
|  | 527 | -1.016398876e-08
|  | 526 | 3.330366326e-06
|  | 525 | 7.239416391e-07
|  | 524 | 1.665056516e-05
|  | 523 | 8.74460568e-07
|  | 522 | 4.788418664e-06
|  | 521 | -1.689988949e-06
|  | 520 | 4.09052609e-06
|  | 519 | 4.511087809e-06
|  | 518 | -6.924851164e-07
|  | 517 | 2.945893584e-06
|  | 516 | 5.838549441e-06
|  | 515 | -7.758985703e-07
|  | 514 | 6.440656307e-06
|  | 513 | 5.093196478e-07
|  | 512 | 3.196379339e-06
|  | 511 | -2.36336632e-06
|  | 510 | -1.653096206e-06
|  | 509 | 3.766558621e-06
|  | 508 | -5.925664368e-07
|  | 507 | 1.167786792e-07
|  | 506 | 6.964357453e-06
|  | 505 | 4.84052498e-06
|  | 504 | 1.339954281e-07
|  | 503 | -1.488315888e-06
|  | 502 | 1.517337068e-06
|  | 501 | 4.204720426e-06
|  | 500 | -2.354693578e-07
|  | 499 | -4.61772288e-06
|  | 498 | 4.726791758e-06
|  | 497 | 9.989293176e-06
|  | 496 | 1.114127599e-06
|  | 495 | -2.867967851e-06
|  | 494 | 1.647185172e-06
|  | 493 | 7.241040294e-06
|  | 492 | 1.340409881e-06
|  | 491 | 5.680861705e-06
|  | 490 | 4.065715075e-06
|  | 489 | 4.323990481e-07
|  | 488 | 3.689382311e-06
|  | 487 | 1.589060048e-06
|  | 486 | -2.646846951e-06
|  | 485 | -7.166127602e-07
|  | 484 | 7.310440196e-06
|  | 483 | 4.986649856e-06
|  | 482 | -1.814492748e-06
|  | 481 | 7.795295005e-07
|  | 480 | 7.985972843e-06
|  | 479 | 2.125633046e-06
|  | 478 | 3.84072473e-06
|  | 477 | 8.711291457e-07
|  | 476 | -4.873242688e-06
|  | 475 | 3.97770873e-06
|  | 474 | -4.394813459e-06
|  | 473 | 9.538025125e-08
|  | 472 | 9.098372175e-06
|  | 471 | -3.33240996e-06
|  | 470 | -8.827400393e-07
|  | 469 | 2.238886282e-06
|  | 468 | -1.046016465e-07
|  | 467 | 4.302743037e-06
|  | 466 | 3.430855486e-06
|  | 465 | 2.353082891e-06
|  | 464 | 1.504401098e-06
|  | 463 | -1.592188823e-06
|  | 462 | 4.371671821e-06
|  | 461 | 2.787101039e-06
|  | 460 | -5.731005785e-07
|  | 459 | 4.360616913e-06
|  | 458 | 5.69305621e-06
|  | 457 | 6.05561894e-08
|  | 456 | -8.915773719e-07
|  | 455 | 8.315106243e-06
|  | 454 | -3.019055441e-07
|  | 453 | -1.081245841e-06
|  | 452 | 9.105665413e-07
|  | 451 | 1.153590347e-06
|  | 450 | -3.935561381e-06
|  | 449 | 4.21912182e-06
|  | 448 | -1.075737327e-05
|  | 447 | 7.650658631e-07
|  | 446 | 8.109097507e-06
|  | 445 | 8.512567007e-08
|  | 444 | 2.740558784e-07
|  | 443 | -2.778566795e-06
|  | 442 | 4.806450306e-06
|  | 441 | -9.079799383e-06
|  | 440 | -3.859556159e-07
|  | 439 | -3.76116941e-06
|  | 438 | 7.428887784e-06
|  | 437 | -3.264901352e-06
|  | 436 | 1.784656689e-07
|  | 435 | -7.97102166e-06
|  | 434 | -3.949503935e-06
|  | 433 | 4.856189207e-06
|  | 432 | 3.952546308e-07
|  | 431 | -1.022530796e-05
|  | 430 | 1.843864425e-06
|  | 429 | -5.940315987e-06
|  | 428 | 8.554630767e-06
|  | 427 | -6.776356713e-06
|  | 426 | -2.452379476e-06
|  | 425 | 3.543704452e-06
|  | 424 | -1.06653988e-05
|  | 423 | -1.056397878e-06
|  | 422 | 1.411984385e-06
|  | 421 | 7.105271038e-07
|  | 420 | -4.245695891e-06
|  | 419 | 3.604568974e-06
|  | 418 | -2.441861852e-06
|  | 417 | -1.004114802e-05
|  | 416 | 1.769376695e-06
|  | 415 | 3.143149343e-06
|  | 414 | 3.218101767e-07
|  | 413 | -6.774401754e-06
|  | 412 | 5.37176993e-06
|  | 411 | -1.356065468e-06
|  | 410 | 6.110670256e-06
|  | 409 | -8.943845387e-06
|  | 408 | 2.261006557e-06
|  | 407 | 7.240886134e-06
|  | 406 | 8.945378795e-06
|  | 405 | -9.158095509e-07
|  | 404 | -1.323288961e-05
|  | 403 | -1.441849008e-06
|  | 402 | -2.577531859e-07
|  | 401 | -1.391356591e-06
|  | 400 | -2.16676267e-06
|  | 399 | -1.104809689e-05
|  | 398 | 2.306831448e-06
|  | 397 | -6.506339219e-07
|  | 396 | 2.04406615e-06
|  | 395 | 5.727597454e-06
|  | 394 | -1.12736825e-05
|  | 393 | 6.300708151e-07
|  | 392 | -6.186446058e-07
|  | 391 | 7.768670002e-06
|  | 390 | 2.815833795e-06
|  | 389 | 1.696336767e-06
|  | 388 | -1.312136101e-05
|  | 387 | 1.8961357e-06
|  | 386 | -9.757839052e-07
|  | 385 | 4.811273357e-06
|  | 384 | 1.844375333e-06
|  | 383 | -1.07053429e-05
|  | 382 | 1.34823722e-06
|  | 381 | 4.465607162e-06
|  | 380 | 9.878341416e-07
|  | 379 | 5.371666703e-06
|  | 378 | 5.515264547e-06
|  | 377 | -7.28419127e-06
|  | 376 | 3.65120809e-06
|  | 375 | 6.586756172e-06
|  | 374 | 2.751470674e-06
|  | 373 | 3.329243782e-06
|  | 372 | 3.366743385e-06
|  | 371 | -7.379781891e-06
|  | 370 | -1.906601142e-06
|  | 369 | 1.919044507e-06
|  | 368 | 1.631695682e-06
|  | 367 | -7.441959497e-06
|  | 366 | -4.274839284e-06
|  | 365 | 1.029088367e-06
|  | 364 | 1.473808766e-06
|  | 363 | 9.951871789e-07
|  | 362 | 9.966320249e-06
|  | 361 | 1.996389472e-07
|  | 360 | -1.517628789e-05
|  | 359 | 6.897058029e-06
|  | 358 | -1.586766757e-06
|  | 357 | 8.002050436e-07
|  | 356 | 4.181791155e-06
|  | 355 | -7.326472314e-06
|  | 354 | 3.569423143e-06
|  | 353 | -1.671968676e-05
|  | 352 | -4.56399539e-06
|  | 351 | 3.769365549e-06
|  | 350 | -1.958532812e-05
|  | 349 | -0.0001284296741
|  | 348 | 5.552774383e-07
|  | 347 | -4.792761956e-07
|  | 346 | 7.374406323e-06
|  | 345 | -9.497579413e-06
|  | 344 | 4.493781489e-06
|  | 343 | 1.050966875e-05
|  | 342 | 4.011948931e-06
|  | 341 | 4.948938113e-06
|  | 340 | -1.087902638e-05
|  | 339 | -9.910229437e-07
|  | 338 | 6.830972325e-06
|  | 337 | 3.762532288e-06
|  | 336 | 9.840149687e-06
|  | 335 | 6.543678865e-06
|  | 334 | 2.506023748e-06
|  | 333 | -4.093548341e-06
|  | 332 | 1.936484296e-05
|  | 331 | 5.882022379e-06
|  | 330 | 1.920200702e-06
|  | 329 | 1.739615982e-05
|  | 328 | 2.717153166e-06
|  | 327 | 8.467837688e-06
|  | 326 | 2.286592689e-06
|  | 325 | 1.767894901e-05
|  | 324 | 5.526530003e-06
|  | 323 | 7.911017406e-07
|  | 322 | 1.56808419e-05
|  | 321 | 2.86529189e-06
|  | 320 | 2.066238267e-05
|  | 319 | 1.019904903e-05
|  | 318 | 1.205036028e-06
|  | 317 | 7.1506106e-06
|  | 316 | 5.691901606e-06
|  | 315 | 1.721441186e-05
|  | 314 | 8.142357729e-06
|  | 313 | 3.90121204e-06
|  | 312 | -2.763398697e-06
|  | 311 | 2.506361398e-06
|  | 310 | 4.198429906e-06
|  | 309 | 1.613232234e-05
|  | 308 | 6.291491445e-06
|  | 307 | 7.65135519e-06
|  | 306 | 1.530087138e-05
|  | 305 | 8.089039483e-08
|  | 304 | 2.406320891e-05
|  | 303 | 5.066782705e-06
|  | 302 | 1.655112465e-05
|  | 301 | 8.74300531e-06
|  | 300 | 4.96835446e-06
|  | 299 | 1.61785174e-05
|  | 298 | 5.298919405e-06
|  | 297 | 1.823516868e-05
|  | 296 | 4.293208804e-06
|  | 295 | 5.580710422e-06
|  | 294 | 2.199047958e-05
|  | 293 | 2.77001277e-06
|  | 292 | 2.122983688e-06
|  | 291 | 1.408201024e-05
|  | 290 | 7.173318863e-06
|  | 289 | 1.106632499e-05
|  | 288 | 3.662523795e-06
|  | 287 | -4.954386895e-06
|  | 286 | 1.684314338e-05
|  | 285 | 4.696783435e-06
|  | 284 | 3.147322786e-06
|  | 283 | 1.742952736e-05
|  | 282 | 1.33842068e-05
|  | 281 | 3.093725127e-06
|  | 280 | 1.709831849e-05
|  | 279 | 7.718050256e-06
|  | 278 | 4.025934231e-06
|  | 277 | 4.350346444e-06
|  | 276 | 9.243060049e-06
|  | 275 | 7.356729384e-06
|  | 274 | 7.079188435e-06
|  | 273 | 1.46815355e-05
|  | 272 | 2.921090527e-06
|  | 271 | -1.57449017e-06
|  | 270 | 1.793466799e-05
|  | 269 | 6.15089084e-06
|  | 268 | -3.8893686e-06
|  | 267 | 1.661233e-05
|  | 266 | 4.469017767e-06
|  | 265 | -2.879666852e-07
|  | 264 | 1.356986104e-05
|  | 263 | 5.087486898e-06
|  | 262 | 3.54375311e-06
|  | 261 | 3.466081807e-06
|  | 260 | 5.097020676e-06
|  | 259 | 1.057885856e-05
|  | 258 | 4.796784651e-06
|  | 257 | 1.923471018e-06
|  | 256 | 8.344492016e-06
|  | 255 | 5.80251367e-07
|  | 254 | -2.623128012e-06
|  | 253 | 2.912087211e-06
|  | 252 | 5.043339115e-06
|  | 251 | 9.312925613e-07
|  | 250 | 1.728725329e-05
|  | 249 | 2.802476502e-06
|  | 248 | 2.984076673e-06
|  | 247 | 8.499809496e-07
|  | 246 | 1.130666351e-05
|  | 245 | 5.31000569e-06
|  | 244 | 4.640481848e-07
|  | 243 | 6.909739568e-06
|  | 242 | 4.873133548e-06
|  | 241 | 6.42081659e-08
|  | 240 | 6.103375199e-06
|  | 239 | 8.358837249e-07
|  | 238 | 1.838083335e-05
|  | 237 | 9.866829714e-06
|  | 236 | 8.550175153e-06
|  | 235 | 4.448522759e-06
|  | 234 | 8.846371202e-06
|  | 233 | 4.75059187e-06
|  | 232 | 6.434890111e-06
|  | 231 | 7.817357073e-06
|  | 230 | 2.439109039e-07
|  | 229 | 7.587218533e-06
|  | 228 | 4.290542165e-06
|  | 227 | 3.941950581e-06
|  | 226 | 2.329517201e-06
|  | 225 | -1.142094607e-05
|  | 224 | 3.938743248e-06
|  | 223 | 6.378613762e-06
|  | 222 | -5.256113582e-06
|  | 221 | 1.06630996e-05
|  | 220 | 3.554618388e-06
|  | 219 | -5.963162494e-06
|  | 218 | 3.57362137e-06
|  | 217 | 7.395325156e-06
|  | 216 | -1.160626562e-05
|  | 215 | 5.629370889e-07
|  | 214 | -7.095763976e-06
|  | 213 | 5.174019407e-06
|  | 212 | 4.122271548e-06
|  | 211 | -7.551428098e-06
|  | 210 | 7.424369869e-06
|  | 209 | -1.249518937e-05
|  | 208 | -9.538404811e-06
|  | 207 | -5.983050073e-07
|  | 206 | -1.508404785e-05
|  | 205 | -9.861788385e-06
|  | 204 | -1.825167419e-05
|  | 203 | -9.274810509e-06
|  | 202 | -7.046820429e-06
|  | 201 | -1.664883712e-05
|  | 200 | -1.13902197e-05