## Transmission Data
|  | Wavelength (nm) | % Transmission
|  | 2600 | 58.72012329
|  | 2599 | 58.61484909
|  | 2598 | 58.49461365
|  | 2597 | 58.35638046
Product Raw Data |  | 2596 | 58.26882172
Ø1" (Ø25.4 mm) Longpass Filter, Cut-On Wavelength: 1250 nm |  | 2595 | 58.17827606
|  | 2594 | 57.96482468
Item # | FEL1250 | 2593 | 57.8383255
DISCLAIMER: The data presented here are typical. Slight variations in performance data will occur from lot to lot. Please contact Technical Support with any questions regarding the use or reliability of this data. |  | 2592 | 57.62848663
|  | 2591 | 57.4719429
|  | 2590 | 57.31178665
|  | 2589 | 57.07830811
|  | 2588 | 56.91288757
|  | 2587 | 56.76095963
|  | 2586 | 56.52667236
|  | 2585 | 56.28473663
|  | 2584 | 56.12283325
|  | 2583 | 55.96878052
|  | 2582 | 55.79905701
|  | 2581 | 55.61284256
|  | 2580 | 55.56515503
|  | 2579 | 55.40650558
|  | 2578 | 55.28755188
|  | 2577 | 55.22708893
|  | 2576 | 55.24326706
|  | 2575 | 55.15451431
|  | 2574 | 55.1076889
|  | 2573 | 55.09883881
|  | 2572 | 55.06440353
|  | 2571 | 55.0331955
|  | 2570 | 54.9776001
|  | 2569 | 54.94827652
|  | 2568 | 54.92425537
|  | 2567 | 54.80838394
|  | 2566 | 54.7978096
|  | 2565 | 54.70860672
|  | 2564 | 54.63446808
|  | 2563 | 54.58123016
|  | 2562 | 54.61569595
|  | 2561 | 54.4899826
|  | 2560 | 54.42525864
|  | 2559 | 54.47234344
|  | 2558 | 54.40591431
|  | 2557 | 54.34973907
|  | 2556 | 54.2921257
|  | 2555 | 54.20526123
|  | 2554 | 54.22750092
|  | 2553 | 54.15799713
|  | 2552 | 54.14207458
|  | 2551 | 54.13559723
|  | 2550 | 54.12122726
|  | 2549 | 54.14588547
|  | 2548 | 54.15928268
|  | 2547 | 54.11868668
|  | 2546 | 54.1293335
|  | 2545 | 54.02169037
|  | 2544 | 53.96669388
|  | 2543 | 53.88798141
|  | 2542 | 53.94329834
|  | 2541 | 53.78280258
|  | 2540 | 53.77495956
|  | 2539 | 53.68260574
|  | 2538 | 53.56600189
|  | 2537 | 53.36618423
|  | 2536 | 53.35115814
|  | 2535 | 53.1215744
|  | 2534 | 53.00882339
|  | 2533 | 52.81111526
|  | 2532 | 52.83041763
|  | 2531 | 52.46115494
|  | 2530 | 52.28520203
|  | 2529 | 52.12002945
|  | 2528 | 51.87892151
|  | 2527 | 51.6821785
|  | 2526 | 51.51741409
|  | 2525 | 51.28909302
|  | 2524 | 51.09407806
|  | 2523 | 50.85524368
|  | 2522 | 50.68828964
|  | 2521 | 50.45927811
|  | 2520 | 50.25086975
|  | 2519 | 50.12149811
|  | 2518 | 49.90672302
|  | 2517 | 49.73214722
|  | 2516 | 49.59449387
|  | 2515 | 49.53248596
|  | 2514 | 49.36949539
|  | 2513 | 49.30473709
|  | 2512 | 49.30892944
|  | 2511 | 49.24163818
|  | 2510 | 49.14294052
|  | 2509 | 49.26329803
|  | 2508 | 49.25617599
|  | 2507 | 49.26662827
|  | 2506 | 49.32519913
|  | 2505 | 49.45630264
|  | 2504 | 49.46398926
|  | 2503 | 49.62356567
|  | 2502 | 49.69392014
|  | 2501 | 49.75981522
|  | 2500 | 49.84397125
|  | 2499 | 50.00603104
|  | 2498 | 49.99504471
|  | 2497 | 50.01028824
|  | 2496 | 50.13696671
|  | 2495 | 50.18002319
|  | 2494 | 50.21102524
|  | 2493 | 50.26449585
|  | 2492 | 50.38585663
|  | 2491 | 50.3794136
|  | 2490 | 50.35531616
|  | 2489 | 50.44206238
|  | 2488 | 50.52710724
|  | 2487 | 50.50587463
|  | 2486 | 50.54920959
|  | 2485 | 50.60284805
|  | 2484 | 50.58967972
|  | 2483 | 50.62870407
|  | 2482 | 50.49036789
|  | 2481 | 50.379879
|  | 2480 | 50.28036118
|  | 2479 | 50.18848038
|  | 2478 | 49.89038086
|  | 2477 | 49.59991455
|  | 2476 | 49.27258301
|  | 2475 | 48.99483109
|  | 2474 | 48.568367
|  | 2473 | 48.20739746
|  | 2472 | 47.83087921
|  | 2471 | 47.38284683
|  | 2470 | 46.95697403
|  | 2469 | 46.52256775
|  | 2468 | 46.0152626
|  | 2467 | 45.63568497
|  | 2466 | 45.28637695
|  | 2465 | 44.92625427
|  | 2464 | 44.65578461
|  | 2463 | 44.53701401
|  | 2462 | 44.47467422
|  | 2461 | 44.43923569
|  | 2460 | 44.61326218
|  | 2459 | 44.76977158
|  | 2458 | 45.06233215
|  | 2457 | 45.39533615
|  | 2456 | 45.80706024
|  | 2455 | 46.19116211
|  | 2454 | 46.62720108
|  | 2453 | 47.07499695
|  | 2452 | 47.55594254
|  | 2451 | 48.00664902
|  | 2450 | 48.51240158
|  | 2449 | 49.04201508
|  | 2448 | 49.49099731
|  | 2447 | 50.09595871
|  | 2446 | 50.51893616
|  | 2445 | 51.07062531
|  | 2444 | 51.53497314
|  | 2443 | 51.99338913
|  | 2442 | 52.43133926
|  | 2441 | 52.96561813
|  | 2440 | 53.23517227
|  | 2439 | 53.57405472
|  | 2438 | 53.92045975
|  | 2437 | 54.18921661
|  | 2436 | 54.38208008
|  | 2435 | 54.63225174
|  | 2434 | 54.85974121
|  | 2433 | 54.94176102
|  | 2432 | 55.11991882
|  | 2431 | 55.3348732
|  | 2430 | 55.35477829
|  | 2429 | 55.48492813
|  | 2428 | 55.60871506
|  | 2427 | 55.67618179
|  | 2426 | 55.66663742
|  | 2425 | 55.77387238
|  | 2424 | 55.78150177
|  | 2423 | 55.88903427
|  | 2422 | 55.85496521
|  | 2421 | 55.88508224
|  | 2420 | 55.82965469
|  | 2419 | 55.89445114
|  | 2418 | 55.79991913
|  | 2417 | 55.74800873
|  | 2416 | 55.72449112
|  | 2415 | 55.54255295
|  | 2414 | 55.43119812
|  | 2413 | 55.32177734
|  | 2412 | 55.25326538
|  | 2411 | 54.96707153
|  | 2410 | 54.81969833
|  | 2409 | 54.63207245
|  | 2408 | 54.37331772
|  | 2407 | 54.24359894
|  | 2406 | 54.07234573
|  | 2405 | 53.85902405
|  | 2404 | 53.77881622
|  | 2403 | 53.7436409
|  | 2402 | 53.61573029
|  | 2401 | 53.66795731
|  | 2400 | 53.78372192
|  | 2399 | 53.79523087
|  | 2398 | 53.85762024
|  | 2397 | 54.06847763
|  | 2396 | 54.15620041
|  | 2395 | 54.23578644
|  | 2394 | 54.38576508
|  | 2393 | 54.49214172
|  | 2392 | 54.58589935
|  | 2391 | 54.75312042
|  | 2390 | 54.8391571
|  | 2389 | 54.93566513
|  | 2388 | 55.06632996
|  | 2387 | 55.21390915
|  | 2386 | 55.22615433
|  | 2385 | 55.40697098
|  | 2384 | 55.5775528
|  | 2383 | 55.63290787
|  | 2382 | 55.74146652
|  | 2381 | 55.8388176
|  | 2380 | 55.84148026
|  | 2379 | 55.92855835
|  | 2378 | 55.93209839
|  | 2377 | 55.89459991
|  | 2376 | 55.9875145
|  | 2375 | 55.93188477
|  | 2374 | 55.85187531
|  | 2373 | 55.82671356
|  | 2372 | 55.75218964
|  | 2371 | 55.68077469
|  | 2370 | 55.66571808
|  | 2369 | 55.61124039
|  | 2368 | 55.56338882
|  | 2367 | 55.48544693
|  | 2366 | 55.50891876
|  | 2365 | 55.4027977
|  | 2364 | 55.48364639
|  | 2363 | 55.43752289
|  | 2362 | 55.51717758
|  | 2361 | 55.60611343
|  | 2360 | 55.62121201
|  | 2359 | 55.60445023
|  | 2358 | 55.64127731
|  | 2357 | 55.68802261
|  | 2356 | 55.64968491
|  | 2355 | 55.68284988
|  | 2354 | 55.59479141
|  | 2353 | 55.47333908
|  | 2352 | 55.4974556
|  | 2351 | 55.42079163
|  | 2350 | 55.37486649
|  | 2349 | 55.38533783
|  | 2348 | 55.36182404
|  | 2347 | 55.40524673
|  | 2346 | 55.50357056
|  | 2345 | 55.55134964
|  | 2344 | 55.48831177
|  | 2343 | 55.58511734
|  | 2342 | 55.53670502
|  | 2341 | 55.55456924
|  | 2340 | 55.5084343
|  | 2339 | 55.48316956
|  | 2338 | 55.30301285
|  | 2337 | 55.21983337
|  | 2336 | 55.02426529
|  | 2335 | 54.87068176
|  | 2334 | 54.71860886
|  | 2333 | 54.42927933
|  | 2332 | 54.18729782
|  | 2331 | 53.9728775
|  | 2330 | 53.58823395
|  | 2329 | 53.35754776
|  | 2328 | 53.05328369
|  | 2327 | 52.63341141
|  | 2326 | 52.25925446
|  | 2325 | 51.88055801
|  | 2324 | 51.48970032
|  | 2323 | 50.97990799
|  | 2322 | 50.51941299
|  | 2321 | 50.06413269
|  | 2320 | 49.51517487
|  | 2319 | 49.00206757
|  | 2318 | 48.52455139
|  | 2317 | 48.24079895
|  | 2316 | 48.01449966
|  | 2315 | 47.77906036
|  | 2314 | 47.73012543
|  | 2313 | 47.74320602
|  | 2312 | 47.74805832
|  | 2311 | 47.84590912
|  | 2310 | 47.99278259
|  | 2309 | 48.17127609
|  | 2308 | 48.32677078
|  | 2307 | 48.50766754
|  | 2306 | 48.56215668
|  | 2305 | 48.69599152
|  | 2304 | 48.79816437
|  | 2303 | 48.8746376
|  | 2302 | 48.96312332
|  | 2301 | 49.07112503
|  | 2300 | 49.28941345
|  | 2299 | 49.3797493
|  | 2298 | 49.60406876
|  | 2297 | 49.74911499
|  | 2296 | 49.97430801
|  | 2295 | 50.19651031
|  | 2294 | 50.44062042
|  | 2293 | 50.67278671
|  | 2292 | 50.9132309
|  | 2291 | 51.10419846
|  | 2290 | 51.30814362
|  | 2289 | 51.58184052
|  | 2288 | 51.75154877
|  | 2287 | 51.99158096
|  | 2286 | 52.27059174
|  | 2285 | 52.42505646
|  | 2284 | 52.69372559
|  | 2283 | 52.87181854
|  | 2282 | 53.061409
|  | 2281 | 53.18470764
|  | 2280 | 53.32828903
|  | 2279 | 53.50305939
|  | 2278 | 53.60863113
|  | 2277 | 53.78952026
|  | 2276 | 53.89941406
|  | 2275 | 54.14110565
|  | 2274 | 54.40901947
|  | 2273 | 54.56272888
|  | 2272 | 55.04416275
|  | 2271 | 55.42804718
|  | 2270 | 55.95391846
|  | 2269 | 56.49040222
|  | 2268 | 57.08868408
|  | 2267 | 57.72728348
|  | 2266 | 58.26195526
|  | 2265 | 58.87535095
|  | 2264 | 59.46263504
|  | 2263 | 60.0983963
|  | 2262 | 60.73020172
|  | 2261 | 61.2848053
|  | 2260 | 61.87582779
|  | 2259 | 62.44175339
|  | 2258 | 62.99189758
|  | 2257 | 63.58998871
|  | 2256 | 64.0890274
|  | 2255 | 64.66291046
|  | 2254 | 65.12886047
|  | 2253 | 65.6383667
|  | 2252 | 66.10338593
|  | 2251 | 66.5820694
|  | 2250 | 67.01720428
|  | 2249 | 67.34181213
|  | 2248 | 67.7571106
|  | 2247 | 68.05801392
|  | 2246 | 68.41522217
|  | 2245 | 68.69683075
|  | 2244 | 69.01597595
|  | 2243 | 69.34863281
|  | 2242 | 69.46705627
|  | 2241 | 69.64673615
|  | 2240 | 70.00826263
|  | 2239 | 70.0658493
|  | 2238 | 70.19879913
|  | 2237 | 70.38135529
|  | 2236 | 70.54719543
|  | 2235 | 70.64698792
|  | 2234 | 70.70061493
|  | 2233 | 70.90216827
|  | 2232 | 71.15834045
|  | 2231 | 71.19538879
|  | 2230 | 71.36901093
|  | 2229 | 71.53359985
|  | 2228 | 71.71051025
|  | 2227 | 71.83356476
|  | 2226 | 72.04693604
|  | 2225 | 72.15447235
|  | 2224 | 72.27431488
|  | 2223 | 72.42155457
|  | 2222 | 72.61255646
|  | 2221 | 72.71098328
|  | 2220 | 72.74090576
|  | 2219 | 72.75454712
|  | 2218 | 72.84341431
|  | 2217 | 72.8624649
|  | 2216 | 72.96000671
|  | 2215 | 72.97518921
|  | 2214 | 72.98332214
|  | 2213 | 73.10063934
|  | 2212 | 73.0076828
|  | 2211 | 73.13401794
|  | 2210 | 73.21196747
|  | 2209 | 73.21244812
|  | 2208 | 73.27098083
|  | 2207 | 73.37099457
|  | 2206 | 73.40184784
|  | 2205 | 73.30196381
|  | 2204 | 73.46472168
|  | 2203 | 73.5197525
|  | 2202 | 73.56097412
|  | 2201 | 73.61441803
|  | 2200 | 73.6003418
|  | 2199 | 73.58480835
|  | 2198 | 73.59886169
|  | 2197 | 73.59013367
|  | 2196 | 73.52779388
|  | 2195 | 73.49491119
|  | 2194 | 73.36656189
|  | 2193 | 73.42693329
|  | 2192 | 73.41567993
|  | 2191 | 73.32820129
|  | 2190 | 73.35936737
|  | 2189 | 73.36876678
|  | 2188 | 73.36664581
|  | 2187 | 73.41054535
|  | 2186 | 73.53272247
|  | 2185 | 73.58705139
|  | 2184 | 73.7593689
|  | 2183 | 73.87093353
|  | 2182 | 73.9535141
|  | 2181 | 73.95671082
|  | 2180 | 74.10007477
|  | 2179 | 74.08154297
|  | 2178 | 73.99772644
|  | 2177 | 74.05339813
|  | 2176 | 73.92583466
|  | 2175 | 73.73136902
|  | 2174 | 73.63591003
|  | 2173 | 73.29298401
|  | 2172 | 72.95579529
|  | 2171 | 72.55051422
|  | 2170 | 72.06867218
|  | 2169 | 71.63436127
|  | 2168 | 71.06002808
|  | 2167 | 70.59259033
|  | 2166 | 70.15878296
|  | 2165 | 69.85424042
|  | 2164 | 69.71138
|  | 2163 | 69.59796906
|  | 2162 | 69.62854767
|  | 2161 | 69.65333557
|  | 2160 | 70.0011673
|  | 2159 | 70.30162811
|  | 2158 | 70.64704132
|  | 2157 | 71.08194733
|  | 2156 | 71.46595001
|  | 2155 | 71.80647278
|  | 2154 | 72.15454865
|  | 2153 | 72.43445587
|  | 2152 | 72.77454376
|  | 2151 | 72.98647308
|  | 2150 | 73.07637024
|  | 2149 | 73.12645721
|  | 2148 | 73.15779877
|  | 2147 | 73.18283081
|  | 2146 | 72.96414948
|  | 2145 | 72.91233063
|  | 2144 | 72.73517609
|  | 2143 | 72.53978729
|  | 2142 | 72.24084473
|  | 2141 | 72.02812195
|  | 2140 | 71.72245789
|  | 2139 | 71.54735565
|  | 2138 | 71.34191132
|  | 2137 | 71.17782593
|  | 2136 | 71.26893616
|  | 2135 | 71.15144348
|  | 2134 | 71.37834167
|  | 2133 | 71.60149384
|  | 2132 | 71.93081665
|  | 2131 | 72.15547943
|  | 2130 | 72.55801392
|  | 2129 | 72.88407898
|  | 2128 | 73.23566437
|  | 2127 | 73.43830109
|  | 2126 | 73.63173676
|  | 2125 | 73.80647278
|  | 2124 | 73.88192749
|  | 2123 | 74.07305145
|  | 2122 | 74.12507629
|  | 2121 | 74.12239075
|  | 2120 | 74.18921661
|  | 2119 | 74.17405701
|  | 2118 | 74.19050598
|  | 2117 | 74.2206955
|  | 2116 | 74.35449219
|  | 2115 | 74.29712677
|  | 2114 | 74.38993835
|  | 2113 | 74.37444305
|  | 2112 | 74.38040161
|  | 2111 | 74.41941071
|  | 2110 | 74.37484741
|  | 2109 | 74.41281128
|  | 2108 | 74.36444855
|  | 2107 | 74.40407562
|  | 2106 | 74.27342224
|  | 2105 | 74.36125183
|  | 2104 | 74.35998535
|  | 2103 | 74.34655762
|  | 2102 | 74.44572449
|  | 2101 | 74.36868286
|  | 2100 | 74.34156036
|  | 2099 | 74.41549683
|  | 2098 | 74.40632629
|  | 2097 | 74.40927124
|  | 2096 | 74.38645935
|  | 2095 | 74.51452637
|  | 2094 | 74.43865204
|  | 2093 | 74.56541443
|  | 2092 | 74.51716614
|  | 2091 | 74.64148712
|  | 2090 | 74.56043243
|  | 2089 | 74.74219513
|  | 2088 | 74.69836426
|  | 2087 | 74.74034119
|  | 2086 | 74.87322998
|  | 2085 | 74.83058929
|  | 2084 | 74.93089294
|  | 2083 | 75.03246307
|  | 2082 | 75.20865631
|  | 2081 | 75.1905365
|  | 2080 | 75.26843262
|  | 2079 | 75.38247681
|  | 2078 | 75.54788971
|  | 2077 | 75.61626434
|  | 2076 | 75.66142273
|  | 2075 | 75.79095459
|  | 2074 | 75.8817215
|  | 2073 | 76.09130859
|  | 2072 | 76.09570313
|  | 2071 | 76.2743988
|  | 2070 | 76.29611206
|  | 2069 | 76.46118164
|  | 2068 | 76.62827301
|  | 2067 | 76.67619324
|  | 2066 | 76.8697052
|  | 2065 | 77.0129776
|  | 2064 | 77.08361053
|  | 2063 | 77.20014191
|  | 2062 | 77.32144928
|  | 2061 | 77.40660858
|  | 2060 | 77.6727829
|  | 2059 | 77.68054199
|  | 2058 | 77.88038635
|  | 2057 | 77.89626312
|  | 2056 | 78.01572418
|  | 2055 | 78.06295776
|  | 2054 | 78.18062592
|  | 2053 | 78.26243591
|  | 2052 | 78.40068054
|  | 2051 | 78.54045868
|  | 2050 | 78.48517609
|  | 2049 | 78.7016449
|  | 2048 | 78.81860352
|  | 2047 | 78.98681641
|  | 2046 | 79.00939941
|  | 2045 | 79.08277893
|  | 2044 | 79.19967651
|  | 2043 | 79.26004028
|  | 2042 | 79.39529419
|  | 2041 | 79.52378082
|  | 2040 | 79.47705841
|  | 2039 | 79.67255402
|  | 2038 | 79.7405014
|  | 2037 | 79.82063293
|  | 2036 | 79.93859863
|  | 2035 | 80.13194275
|  | 2034 | 80.16468048
|  | 2033 | 80.16316223
|  | 2032 | 80.2232666
|  | 2031 | 80.31022644
|  | 2030 | 80.42432404
|  | 2029 | 80.53289795
|  | 2028 | 80.46633148
|  | 2027 | 80.55677032
|  | 2026 | 80.71632385
|  | 2025 | 80.66984558
|  | 2024 | 80.75669098
|  | 2023 | 80.78658295
|  | 2022 | 80.99066925
|  | 2021 | 81.02817535
|  | 2020 | 81.12106323
|  | 2019 | 81.20723724
|  | 2018 | 81.27249908
|  | 2017 | 81.34562683
|  | 2016 | 81.41278839
|  | 2015 | 81.53125763
|  | 2014 | 81.61482239
|  | 2013 | 81.56036377
|  | 2012 | 81.66055298
|  | 2011 | 81.72142029
|  | 2010 | 81.76177216
|  | 2009 | 81.72589111
|  | 2008 | 81.87989044
|  | 2007 | 81.91493988
|  | 2006 | 81.97803497
|  | 2005 | 82.04451752
|  | 2004 | 82.06136322
|  | 2003 | 81.93108368
|  | 2002 | 81.97687531
|  | 2001 | 82.07022858
|  | 2000 | 82.10218811
|  | 1999 | 82.1776123
|  | 1998 | 82.16243744
|  | 1997 | 82.13128662
|  | 1996 | 82.14374542
|  | 1995 | 82.27363586
|  | 1994 | 82.30499268
|  | 1993 | 82.26446533
|  | 1992 | 82.30820465
|  | 1991 | 82.31047058
|  | 1990 | 82.24919891
|  | 1989 | 82.25778961
|  | 1988 | 82.18346405
|  | 1987 | 82.262146
|  | 1986 | 82.32476807
|  | 1985 | 82.26581573
|  | 1984 | 82.35762787
|  | 1983 | 82.23551178
|  | 1982 | 82.14322662
|  | 1981 | 82.35124969
|  | 1980 | 82.22751617
|  | 1979 | 82.24539185
|  | 1978 | 82.17568207
|  | 1977 | 82.07554626
|  | 1976 | 82.16374969
|  | 1975 | 82.1420517
|  | 1974 | 82.17473602
|  | 1973 | 82.08898926
|  | 1972 | 82.14602661
|  | 1971 | 82.04904938
|  | 1970 | 82.10541534
|  | 1969 | 82.02271271
|  | 1968 | 82.0437088
|  | 1967 | 82.07346344
|  | 1966 | 82.05170441
|  | 1965 | 82.02518463
|  | 1964 | 82.0488205
|  | 1963 | 82.1072464
|  | 1962 | 82.07752991
|  | 1961 | 81.98339081
|  | 1960 | 82.00450134
|  | 1959 | 82.02404022
|  | 1958 | 82.12438965
|  | 1957 | 82.0375824
|  | 1956 | 82.04283905
|  | 1955 | 82.0578537
|  | 1954 | 82.05709076
|  | 1953 | 82.05635071
|  | 1952 | 82.09893799
|  | 1951 | 82.07653809
|  | 1950 | 82.102005
|  | 1949 | 82.13806152
|  | 1948 | 82.0221405
|  | 1947 | 82.06276703
|  | 1946 | 82.19421387
|  | 1945 | 82.13380432
|  | 1944 | 82.14206696
|  | 1943 | 82.09578705
|  | 1942 | 82.26036072
|  | 1941 | 82.1704483
|  | 1940 | 82.1845932
|  | 1939 | 82.1685791
|  | 1938 | 82.16801453
|  | 1937 | 82.37226868
|  | 1936 | 82.33330536
|  | 1935 | 82.41048431
|  | 1934 | 82.39867401
|  | 1933 | 82.48336029
|  | 1932 | 82.59417725
|  | 1931 | 82.51995087
|  | 1930 | 82.50592041
|  | 1929 | 82.67166138
|  | 1928 | 82.68666077
|  | 1927 | 82.79431152
|  | 1926 | 82.80709076
|  | 1925 | 82.77919769
|  | 1924 | 82.90788269
|  | 1923 | 82.89706421
|  | 1922 | 83.11567688
|  | 1921 | 83.01673889
|  | 1920 | 83.06686401
|  | 1919 | 83.25954437
|  | 1918 | 83.23645782
|  | 1917 | 83.2530899
|  | 1916 | 83.30242157
|  | 1915 | 83.33362579
|  | 1914 | 83.41642761
|  | 1913 | 83.34775543
|  | 1912 | 83.58702087
|  | 1911 | 83.53539276
|  | 1910 | 83.66825104
|  | 1909 | 83.70014954
|  | 1908 | 83.79924011
|  | 1907 | 83.75557709
|  | 1906 | 83.78642273
|  | 1905 | 83.81397247
|  | 1904 | 83.83804321
|  | 1903 | 84.00148773
|  | 1902 | 84.01122284
|  | 1901 | 84.01678467
|  | 1900 | 84.14572144
|  | 1899 | 84.13299561
|  | 1898 | 84.11281586
|  | 1897 | 84.24005127
|  | 1896 | 84.16584015
|  | 1895 | 84.33239746
|  | 1894 | 84.34133148
|  | 1893 | 84.35754395
|  | 1892 | 84.39981079
|  | 1891 | 84.42189789
|  | 1890 | 84.42493439
|  | 1889 | 84.60866547
|  | 1888 | 84.56548309
|  | 1887 | 84.47418213
|  | 1886 | 84.45415497
|  | 1885 | 84.51493073
|  | 1884 | 84.47141266
|  | 1883 | 84.43310547
|  | 1882 | 84.43253326
|  | 1881 | 84.43457794
|  | 1880 | 84.4629364
|  | 1879 | 84.4347229
|  | 1878 | 84.33680725
|  | 1877 | 84.28489685
|  | 1876 | 84.38867188
|  | 1875 | 84.2244339
|  | 1874 | 84.26593018
|  | 1873 | 84.19691467
|  | 1872 | 84.11408997
|  | 1871 | 84.05712891
|  | 1870 | 84.06328583
|  | 1869 | 83.90257263
|  | 1868 | 83.93174744
|  | 1867 | 83.87359619
|  | 1866 | 83.8197403
|  | 1865 | 83.85967255
|  | 1864 | 83.6645813
|  | 1863 | 83.67669678
|  | 1862 | 83.58042908
|  | 1861 | 83.48016357
|  | 1860 | 83.3819809
|  | 1859 | 83.29667664
|  | 1858 | 83.25447845
|  | 1857 | 83.20158386
|  | 1856 | 83.11468506
|  | 1855 | 83.01277161
|  | 1854 | 82.85085297
|  | 1853 | 82.85932922
|  | 1852 | 82.75415039
|  | 1851 | 82.62982178
|  | 1850 | 82.52552795
|  | 1849 | 82.47428131
|  | 1848 | 82.389534
|  | 1847 | 82.30783081
|  | 1846 | 82.29033661
|  | 1845 | 82.25906372
|  | 1844 | 82.05264282
|  | 1843 | 81.97701263
|  | 1842 | 81.92327881
|  | 1841 | 81.93739319
|  | 1840 | 81.83219147
|  | 1839 | 81.72371674
|  | 1838 | 81.54505157
|  | 1837 | 81.63425446
|  | 1836 | 81.52066803
|  | 1835 | 81.44992065
|  | 1834 | 81.41370392
|  | 1833 | 81.28632355
|  | 1832 | 81.30365753
|  | 1831 | 81.09597015
|  | 1830 | 81.1848526
|  | 1829 | 81.10209656
|  | 1828 | 81.10506439
|  | 1827 | 80.95947266
|  | 1826 | 81.04385376
|  | 1825 | 81.02237701
|  | 1824 | 80.9625473
|  | 1823 | 81.02739716
|  | 1822 | 80.88171387
|  | 1821 | 80.97151184
|  | 1820 | 80.99192047
|  | 1819 | 81.03662109
|  | 1818 | 80.95895386
|  | 1817 | 80.95432281
|  | 1816 | 81.03521729
|  | 1815 | 80.9209137
|  | 1814 | 81.10035706
|  | 1813 | 81.05844116
|  | 1812 | 81.06872559
|  | 1811 | 81.12838745
|  | 1810 | 81.16056824
|  | 1809 | 81.2605896
|  | 1808 | 81.41989136
|  | 1807 | 81.33100891
|  | 1806 | 81.29488373
|  | 1805 | 81.36598969
|  | 1804 | 81.4881897
|  | 1803 | 81.46445465
|  | 1802 | 81.58017731
|  | 1801 | 81.65870667
|  | 1800 | 81.72574615
|  | 1799 | 81.83976746
|  | 1798 | 81.79570007
|  | 1797 | 82.00159454
|  | 1796 | 82.01119232
|  | 1795 | 82.09789276
|  | 1794 | 82.23106384
|  | 1793 | 82.26235962
|  | 1792 | 82.39189911
|  | 1791 | 82.38427734
|  | 1790 | 82.45352936
|  | 1789 | 82.70850372
|  | 1788 | 82.72575378
|  | 1787 | 82.77450562
|  | 1786 | 82.95556641
|  | 1785 | 82.83371735
|  | 1784 | 82.9112854
|  | 1783 | 83.05450439
|  | 1782 | 83.01839447
|  | 1781 | 83.00172424
|  | 1780 | 83.15736389
|  | 1779 | 83.14529419
|  | 1778 | 83.1268692
|  | 1777 | 83.22986603
|  | 1776 | 83.23098755
|  | 1775 | 83.1945343
|  | 1774 | 83.26457977
|  | 1773 | 83.30766296
|  | 1772 | 83.27320862
|  | 1771 | 83.26532745
|  | 1770 | 83.30440521
|  | 1769 | 83.35832977
|  | 1768 | 83.35108185
|  | 1767 | 83.43936157
|  | 1766 | 83.48177338
|  | 1765 | 83.53588867
|  | 1764 | 83.53128052
|  | 1763 | 83.71697998
|  | 1762 | 83.68868256
|  | 1761 | 83.74777985
|  | 1760 | 83.71794891
|  | 1759 | 83.73877716
|  | 1758 | 83.7672348
|  | 1757 | 83.77153015
|  | 1756 | 83.77311707
|  | 1755 | 83.73592377
|  | 1754 | 83.66362762
|  | 1753 | 83.57940674
|  | 1752 | 83.51792908
|  | 1751 | 83.3686676
|  | 1750 | 83.25098419
|  | 1749 | 83.22338104
|  | 1748 | 83.04669189
|  | 1747 | 82.78009796
|  | 1746 | 82.81386566
|  | 1745 | 82.52436829
|  | 1744 | 82.31971741
|  | 1743 | 82.13698578
|  | 1742 | 81.89131927
|  | 1741 | 81.72064209
|  | 1740 | 81.58744812
|  | 1739 | 81.36615753
|  | 1738 | 81.1743927
|  | 1737 | 81.17887115
|  | 1736 | 80.99239349
|  | 1735 | 80.8865509
|  | 1734 | 80.75485229
|  | 1733 | 80.69311523
|  | 1732 | 80.55986786
|  | 1731 | 80.56170654
|  | 1730 | 80.41950989
|  | 1729 | 80.36309814
|  | 1728 | 80.247612
|  | 1727 | 80.12045288
|  | 1726 | 80.08074188
|  | 1725 | 79.80821228
|  | 1724 | 79.81015015
|  | 1723 | 79.66616821
|  | 1722 | 79.51473236
|  | 1721 | 79.48165894
|  | 1720 | 79.43717957
|  | 1719 | 79.3474884
|  | 1718 | 79.35140991
|  | 1717 | 79.39484406
|  | 1716 | 79.3398056
|  | 1715 | 79.3458786
|  | 1714 | 79.28914642
|  | 1713 | 79.32401276
|  | 1712 | 79.15859985
|  | 1711 | 79.08803558
|  | 1710 | 79.01332092
|  | 1709 | 78.84042358
|  | 1708 | 78.82540894
|  | 1707 | 78.62361908
|  | 1706 | 78.52566528
|  | 1705 | 78.38252258
|  | 1704 | 78.19911194
|  | 1703 | 78.11510468
|  | 1702 | 78.03870392
|  | 1701 | 77.85646057
|  | 1700 | 77.93361664
|  | 1699 | 77.84332275
|  | 1698 | 77.92977905
|  | 1697 | 78.21942139
|  | 1696 | 78.30747986
|  | 1695 | 78.43884277
|  | 1694 | 78.44035339
|  | 1693 | 78.54342651
|  | 1692 | 78.55049896
|  | 1691 | 78.59798431
|  | 1690 | 78.58912659
|  | 1689 | 78.75046539
|  | 1688 | 78.73538971
|  | 1687 | 79.00719452
|  | 1686 | 79.20576477
|  | 1685 | 79.55691528
|  | 1684 | 79.72859192
|  | 1683 | 80.07685089
|  | 1682 | 80.38432312
|  | 1681 | 80.5911026
|  | 1680 | 80.67280579
|  | 1679 | 80.74048615
|  | 1678 | 80.80966949
|  | 1677 | 80.77718353
|  | 1676 | 80.70911407
|  | 1675 | 80.611763
|  | 1674 | 80.54453278
|  | 1673 | 80.51151276
|  | 1672 | 80.46044159
|  | 1671 | 80.34488678
|  | 1670 | 80.60340118
|  | 1669 | 80.66481781
|  | 1668 | 80.87622833
|  | 1667 | 81.16790771
|  | 1666 | 81.6262207
|  | 1665 | 82.14987183
|  | 1664 | 82.55397797
|  | 1663 | 83.03624725
|  | 1662 | 83.47258759
|  | 1661 | 83.90950012
|  | 1660 | 84.15053558
|  | 1659 | 84.48805237
|  | 1658 | 84.76376343
|  | 1657 | 85.0149231
|  | 1656 | 85.23788452
|  | 1655 | 85.39437103
|  | 1654 | 85.54436493
|  | 1653 | 85.60021973
|  | 1652 | 85.75918579
|  | 1651 | 85.81690979
|  | 1650 | 85.86592102
|  | 1649 | 85.90296173
|  | 1648 | 85.96160126
|  | 1647 | 85.96569061
|  | 1646 | 86.13835907
|  | 1645 | 86.11485291
|  | 1644 | 86.26856232
|  | 1643 | 86.30072021
|  | 1642 | 86.49235535
|  | 1641 | 86.40554047
|  | 1640 | 86.49758148
|  | 1639 | 86.4903183
|  | 1638 | 86.46829987
|  | 1637 | 86.37012482
|  | 1636 | 86.36613464
|  | 1635 | 86.25556946
|  | 1634 | 86.29259491
|  | 1633 | 86.10800171
|  | 1632 | 86.07065582
|  | 1631 | 86.19320679
|  | 1630 | 86.02413177
|  | 1629 | 86.09342957
|  | 1628 | 85.9489212
|  | 1627 | 85.8765564
|  | 1626 | 85.7440033
|  | 1625 | 85.72280121
|  | 1624 | 85.65345764
|  | 1623 | 85.63571167
|  | 1622 | 85.48361969
|  | 1621 | 85.41297913
|  | 1620 | 85.29560852
|  | 1619 | 85.30018616
|  | 1618 | 85.12266541
|  | 1617 | 85.04009247
|  | 1616 | 85.01895142
|  | 1615 | 84.98938751
|  | 1614 | 84.89323425
|  | 1613 | 84.96181488
|  | 1612 | 84.84143066
|  | 1611 | 84.75547028
|  | 1610 | 84.79092407
|  | 1609 | 84.80392456
|  | 1608 | 84.72389221
|  | 1607 | 84.64215088
|  | 1606 | 84.59558105
|  | 1605 | 84.51649475
|  | 1604 | 84.59027863
|  | 1603 | 84.55409241
|  | 1602 | 84.54943848
|  | 1601 | 84.49281311
|  | 1600 | 84.42501068
|  | 1599 | 84.49916077
|  | 1598 | 84.4631958
|  | 1597 | 84.46318817
|  | 1596 | 84.4908905
|  | 1595 | 84.46114349
|  | 1594 | 84.6077652
|  | 1593 | 84.52803802
|  | 1592 | 84.51426697
|  | 1591 | 84.55010223
|  | 1590 | 84.52264404
|  | 1589 | 84.5631485
|  | 1588 | 84.58278656
|  | 1587 | 84.61930847
|  | 1586 | 84.606987
|  | 1585 | 84.72629547
|  | 1584 | 84.66624451
|  | 1583 | 84.69161987
|  | 1582 | 84.78796387
|  | 1581 | 84.80284119
|  | 1580 | 84.80625916
|  | 1579 | 84.86264038
|  | 1578 | 84.92243195
|  | 1577 | 84.99947357
|  | 1576 | 84.93953705
|  | 1575 | 85.00546265
|  | 1574 | 85.04959106
|  | 1573 | 85.01126099
|  | 1572 | 84.8740921
|  | 1571 | 85.00234222
|  | 1570 | 85.10118866
|  | 1569 | 84.95775604
|  | 1568 | 84.88539886
|  | 1567 | 85.01288605
|  | 1566 | 84.93759155
|  | 1565 | 84.96489716
|  | 1564 | 84.8085022
|  | 1563 | 84.74741364
|  | 1562 | 84.77950287
|  | 1561 | 84.67855835
|  | 1560 | 84.62865448
|  | 1559 | 84.59816742
|  | 1558 | 84.48061371
|  | 1557 | 84.40328979
|  | 1556 | 84.26515198
|  | 1555 | 84.17822266
|  | 1554 | 84.01266479
|  | 1553 | 84.01488495
|  | 1552 | 83.79888916
|  | 1551 | 83.69802094
|  | 1550 | 83.56137848
|  | 1549 | 83.4575882
|  | 1548 | 83.30332947
|  | 1547 | 83.24247742
|  | 1546 | 83.08248138
|  | 1545 | 82.94746399
|  | 1544 | 82.89977264
|  | 1543 | 82.7647934
|  | 1542 | 82.6937561
|  | 1541 | 82.62818909
|  | 1540 | 82.60461426
|  | 1539 | 82.52510071
|  | 1538 | 82.45249176
|  | 1537 | 82.45284271
|  | 1536 | 82.54183197
|  | 1535 | 82.52631378
|  | 1534 | 82.55217743
|  | 1533 | 82.59434509
|  | 1532 | 82.56475067
|  | 1531 | 82.64085388
|  | 1530 | 82.72987366
|  | 1529 | 82.85482788
|  | 1528 | 82.83824158
|  | 1527 | 82.90150452
|  | 1526 | 83.05193329
|  | 1525 | 83.16957092
|  | 1524 | 83.29885864
|  | 1523 | 83.41675568
|  | 1522 | 83.48913574
|  | 1521 | 83.72620392
|  | 1520 | 83.83347321
|  | 1519 | 83.92616272
|  | 1518 | 84.03913116
|  | 1517 | 84.18945313
|  | 1516 | 84.4846344
|  | 1515 | 84.41534424
|  | 1514 | 84.63309479
|  | 1513 | 84.85284424
|  | 1512 | 84.96359253
|  | 1511 | 85.04766083
|  | 1510 | 85.29289246
|  | 1509 | 85.36361694
|  | 1508 | 85.51356506
|  | 1507 | 85.62200928
|  | 1506 | 85.77319336
|  | 1505 | 85.82720947
|  | 1504 | 85.94590759
|  | 1503 | 86.16075134
|  | 1502 | 86.18447876
|  | 1501 | 86.27222443
|  | 1500 | 86.28396606
|  | 1499 | 86.5034256
|  | 1498 | 86.41751099
|  | 1497 | 86.46966553
|  | 1496 | 86.54270935
|  | 1495 | 86.66437531
|  | 1494 | 86.67931366
|  | 1493 | 86.48957825
|  | 1492 | 86.69334412
|  | 1491 | 86.42462158
|  | 1490 | 86.52388763
|  | 1489 | 86.56260681
|  | 1488 | 86.34966278
|  | 1487 | 86.38023376
|  | 1486 | 86.20603943
|  | 1485 | 86.21242523
|  | 1484 | 86.10938263
|  | 1483 | 85.81456757
|  | 1482 | 85.88070679
|  | 1481 | 85.59421539
|  | 1480 | 85.53324127
|  | 1479 | 85.22499084
|  | 1478 | 85.22074127
|  | 1477 | 84.96827698
|  | 1476 | 84.89157104
|  | 1475 | 84.67023468
|  | 1474 | 84.45173645
|  | 1473 | 84.25219727
|  | 1472 | 84.06679535
|  | 1471 | 83.83460999
|  | 1470 | 83.76054382
|  | 1469 | 83.44528961
|  | 1468 | 83.38809967
|  | 1467 | 83.23806763
|  | 1466 | 82.97827911
|  | 1465 | 82.72335052
|  | 1464 | 82.65689087
|  | 1463 | 82.52581024
|  | 1462 | 82.36817932
|  | 1461 | 82.22560883
|  | 1460 | 82.19159698
|  | 1459 | 82.06166077
|  | 1458 | 82.05532074
|  | 1457 | 81.96607208
|  | 1456 | 81.96492767
|  | 1455 | 81.76942444
|  | 1454 | 81.7567749
|  | 1453 | 81.75537872
|  | 1452 | 81.80451965
|  | 1451 | 81.83931732
|  | 1450 | 81.86791229
|  | 1449 | 81.84303284
|  | 1448 | 81.98027039
|  | 1447 | 82.15888977
|  | 1446 | 82.1276474
|  | 1445 | 82.36572266
|  | 1444 | 82.3613205
|  | 1443 | 82.63493347
|  | 1442 | 82.68127441
|  | 1441 | 82.83100128
|  | 1440 | 82.96134186
|  | 1439 | 83.20815277
|  | 1438 | 83.2985611
|  | 1437 | 83.52236176
|  | 1436 | 83.73143768
|  | 1435 | 83.90619659
|  | 1434 | 84.0759964
|  | 1433 | 84.36552429
|  | 1432 | 84.39648438
|  | 1431 | 84.64468384
|  | 1430 | 84.84570313
|  | 1429 | 85.02175903
|  | 1428 | 85.24217987
|  | 1427 | 85.45210266
|  | 1426 | 85.73486328
|  | 1425 | 85.78987122
|  | 1424 | 86.14607239
|  | 1423 | 86.233284
|  | 1422 | 86.41827393
|  | 1421 | 86.73213196
|  | 1420 | 86.96063232
|  | 1419 | 86.94898224
|  | 1418 | 87.18856049
|  | 1417 | 87.15685272
|  | 1416 | 87.30605316
|  | 1415 | 87.39574432
|  | 1414 | 87.47570038
|  | 1413 | 87.45249176
|  | 1412 | 87.33847809
|  | 1411 | 87.35105896
|  | 1410 | 87.27966309
|  | 1409 | 87.25637054
|  | 1408 | 87.05702209
|  | 1407 | 86.96592712
|  | 1406 | 86.81451416
|  | 1405 | 86.5958252
|  | 1404 | 86.45827484
|  | 1403 | 86.26277161
|  | 1402 | 86.14418793
|  | 1401 | 85.97703552
|  | 1400 | 85.82767487
|  | 1399 | 85.59786987
|  | 1398 | 85.30530548
|  | 1397 | 85.05697632
|  | 1396 | 84.9058075
|  | 1395 | 84.8746109
|  | 1394 | 84.76694489
|  | 1393 | 84.5389328
|  | 1392 | 84.37151337
|  | 1391 | 84.40311432
|  | 1390 | 84.29390717
|  | 1389 | 84.22504425
|  | 1388 | 84.19091034
|  | 1387 | 84.22358704
|  | 1386 | 84.22676086
|  | 1385 | 84.10182953
|  | 1384 | 84.23036957
|  | 1383 | 84.16628265
|  | 1382 | 84.31166077
|  | 1381 | 84.28308868
|  | 1380 | 84.46974945
|  | 1379 | 84.50927734
|  | 1378 | 84.66316223
|  | 1377 | 84.80144501
|  | 1376 | 84.96064758
|  | 1375 | 85.1477356
|  | 1374 | 85.28122711
|  | 1373 | 85.48416138
|  | 1372 | 85.6078949
|  | 1371 | 85.74881744
|  | 1370 | 86.01350403
|  | 1369 | 86.29437256
|  | 1368 | 86.48147583
|  | 1367 | 86.50539398
|  | 1366 | 86.82209015
|  | 1365 | 87.02764893
|  | 1364 | 87.0566864
|  | 1363 | 87.24201202
|  | 1362 | 87.35002136
|  | 1361 | 87.3941803
|  | 1360 | 87.46990204
|  | 1359 | 87.60753632
|  | 1358 | 87.6266098
|  | 1357 | 87.70610046
|  | 1356 | 87.77216339
|  | 1355 | 87.71876526
|  | 1354 | 87.80982971
|  | 1353 | 87.78581238
|  | 1352 | 87.79137421
|  | 1351 | 87.87288666
|  | 1350 | 87.76843262
|  | 1349 | 87.75245667
|  | 1348 | 87.72407532
|  | 1347 | 87.71339417
|  | 1346 | 87.61971283
|  | 1345 | 87.59117889
|  | 1344 | 87.54859924
|  | 1343 | 87.3923111
|  | 1342 | 87.43546295
|  | 1341 | 87.30036163
|  | 1340 | 87.26869965
|  | 1339 | 87.18353271
|  | 1338 | 87.16156769
|  | 1337 | 87.08914948
|  | 1336 | 87.15225983
|  | 1335 | 87.01385498
|  | 1334 | 87.0821991
|  | 1333 | 87.05149841
|  | 1332 | 87.00962067
|  | 1331 | 87.08500671
|  | 1330 | 87.07294464
|  | 1329 | 87.08655548
|  | 1328 | 86.99654388
|  | 1327 | 87.01371002
|  | 1326 | 87.05093384
|  | 1325 | 87.08800507
|  | 1324 | 87.03192139
|  | 1323 | 86.99098969
|  | 1322 | 87.00623322
|  | 1321 | 86.98628235
|  | 1320 | 87.00875092
|  | 1319 | 86.95072937
|  | 1318 | 87.00641632
|  | 1317 | 86.9276123
|  | 1316 | 86.88456726
|  | 1315 | 86.81967926
|  | 1314 | 86.80002594
|  | 1313 | 86.73682404
|  | 1312 | 86.62400818
|  | 1311 | 86.67826843
|  | 1310 | 86.5991745
|  | 1309 | 86.47549438
|  | 1308 | 86.4305191
|  | 1307 | 86.46406555
|  | 1306 | 86.42415619
|  | 1305 | 86.40248108
|  | 1304 | 86.47164154
|  | 1303 | 86.37446594
|  | 1302 | 86.46713257
|  | 1301 | 86.29714203
|  | 1300 | 86.50024414
|  | 1299 | 86.40068054
|  | 1298 | 86.47631073
|  | 1297 | 86.68140411
|  | 1296 | 86.70391083
|  | 1295 | 86.65948486
|  | 1294 | 86.74170685
|  | 1293 | 86.75318909
|  | 1292 | 86.86096191
|  | 1291 | 86.77610779
|  | 1290 | 86.78712463
|  | 1289 | 86.7902832
|  | 1288 | 86.7654953
|  | 1287 | 86.64102936
|  | 1286 | 86.57823181
|  | 1285 | 86.53579712
|  | 1284 | 86.31425476
|  | 1283 | 86.27489471
|  | 1282 | 86.02778625
|  | 1281 | 85.85353851
|  | 1280 | 85.64369202
|  | 1279 | 85.49481964
|  | 1278 | 85.3034668
|  | 1277 | 85.15213013
|  | 1276 | 84.83669281
|  | 1275 | 84.70106506
|  | 1274 | 84.61880493
|  | 1273 | 84.56950378
|  | 1272 | 84.50722504
|  | 1271 | 84.55484009
|  | 1270 | 84.41692352
|  | 1269 | 84.54057312
|  | 1268 | 84.62412262
|  | 1267 | 84.83305359
|  | 1266 | 84.94020844
|  | 1265 | 85.2115097
|  | 1264 | 85.41196442
|  | 1263 | 85.71671295
|  | 1262 | 86.22226715
|  | 1261 | 86.55470276
|  | 1260 | 87.07778931
|  | 1259 | 87.44361877
|  | 1258 | 87.8793335
|  | 1257 | 88.1473999
|  | 1256 | 88.00203705
|  | 1255 | 87.31299591
|  | 1254 | 85.75218201
|  | 1253 | 82.87441254
|  | 1252 | 78.25751495
|  | 1251 | 71.88983154
|  | 1250 | 63.81781006
|  | 1249 | 54.26079559
|  | 1248 | 44.51678848
|  | 1247 | 35.50979233
|  | 1246 | 27.623909
|  | 1245 | 21.03704453
|  | 1244 | 16.03064156
|  | 1243 | 12.0903511
|  | 1242 | 9.103768349
|  | 1241 | 7.065692425
|  | 1240 | 5.480948925
|  | 1239 | 4.338958263
|  | 1238 | 3.515007019
|  | 1237 | 2.826044798
|  | 1236 | 2.108385324
|  | 1235 | 1.564455628
|  | 1234 | 1.186169505
|  | 1233 | 0.8891245127
|  | 1232 | 0.6755831838
|  | 1231 | 0.5149525404
|  | 1230 | 0.3919118941
|  | 1229 | 0.3001189232
|  | 1228 | 0.2334681153
|  | 1227 | 0.1824352145
|  | 1226 | 0.1427499652
|  | 1225 | 0.1127334088
|  | 1224 | 0.08872693032
|  | 1223 | 0.07012885809
|  | 1222 | 0.05621620268
|  | 1221 | 0.04505990446
|  | 1220 | 0.03640716523
|  | 1219 | 0.02931892313
|  | 1218 | 0.02387463674
|  | 1217 | 0.01936707459
|  | 1216 | 0.015777383
|  | 1215 | 0.01304589957
|  | 1214 | 0.01075317245
|  | 1213 | 0.008932712488
|  | 1212 | 0.00733451359
|  | 1211 | 0.00619935384
|  | 1210 | 0.005184968002
|  | 1209 | 0.004320022184
|  | 1208 | 0.003626986407
|  | 1207 | 0.00306680589
|  | 1206 | 0.002583327936
|  | 1205 | 0.0022312738
|  | 1204 | 0.001915954985
|  | 1203 | 0.001689503784
|  | 1202 | 0.001455606311
|  | 1201 | 0.001260175719
|  | 1200 | 0.001105088857
|  | 1199 | 0.001043857308
|  | 1198 | 0.0009047866915
|  | 1197 | 0.0008225953788
|  | 1196 | 0.0007636162336
|  | 1195 | 0.0006271167658
|  | 1194 | 0.0005658321897
|  | 1193 | 0.0004920405336
|  | 1192 | 0.0005324167432
|  | 1191 | 0.0004563673283
|  | 1190 | 0.0003985132789
|  | 1189 | 0.0004424290673
|  | 1188 | 0.0003371954372
|  | 1187 | 0.0002742351498
|  | 1186 | 0.0003213430464
|  | 1185 | 0.0003130410914
|  | 1184 | 0.0002956831595
|  | 1183 | 0.0003562475613
|  | 1182 | 0.0003544874489
|  | 1181 | 0.0002092594514
|  | 1180 | 0.000266302377
|  | 1179 | 0.0002744475205
|  | 1178 | 0.0002292593272
|  | 1177 | 0.0001830391848
|  | 1176 | 0.0002691481786
|  | 1175 | 0.000209392776
|  | 1174 | 0.0002010382159
|  | 1173 | 0.0002163725585
|  | 1172 | 0.0002958256227
|  | 1171 | 0.000245175499
|  | 1170 | 0.0002841716923
|  | 1169 | 0.0001594621426
|  | 1168 | 0.0001999908854
|  | 1167 | 0.0002310966229
|  | 1166 | 0.0002414299815
|  | 1165 | 0.0002500682313
|  | 1164 | 0.0002073349169
|  | 1163 | 0.0001871689892
|  | 1162 | 0.000205768607
|  | 1161 | 0.0001967524877
|  | 1160 | 0.0001294751273
|  | 1159 | 0.0002497871465
|  | 1158 | 0.0001648377365
|  | 1157 | 0.0002454064961
|  | 1156 | 0.0001684726012
|  | 1155 | 0.000201734656
|  | 1154 | 0.0002424724516
|  | 1153 | 0.000188513819
|  | 1152 | 0.0002600752923
|  | 1151 | 0.0002269084071
|  | 1150 | 0.0002239766181
|  | 1149 | 0.0002836725907
|  | 1148 | 0.0002055295481
|  | 1147 | 0.000132608373
|  | 1146 | 0.0001758990402
|  | 1145 | 0.0002006532159
|  | 1144 | 0.0002342722582
|  | 1143 | 0.0001667381293
|  | 1142 | 0.0002456842049
|  | 1141 | 0.0001825869549
|  | 1140 | 0.0001833177084
|  | 1139 | 0.0002326098183
|  | 1138 | 0.0002488568134
|  | 1137 | 0.0001995012135
|  | 1136 | 0.0001417816238
|  | 1135 | 0.0001638679241
|  | 1134 | 0.0001565147249
|  | 1133 | 0.0001882826036
|  | 1132 | 0.0001585705322
|  | 1131 | 0.000209088219
|  | 1130 | 0.0002268307289
|  | 1129 | 0.0001811102848
|  | 1128 | 0.0002542579896
|  | 1127 | 0.0001635899243
|  | 1126 | 0.000145078302
|  | 1125 | 0.0001938805508
|  | 1124 | 0.0002464623249
|  | 1123 | 0.0002186517086
|  | 1122 | 0.0001820398465
|  | 1121 | 0.0001841110934
|  | 1120 | 0.0001301224693
|  | 1119 | 0.0002125823812
|  | 1118 | 0.0002288199612
|  | 1117 | 0.0001816320873
|  | 1116 | 0.0002107738983
|  | 1115 | 0.0001876378665
|  | 1114 | 0.0001764503104
|  | 1113 | 0.0002270298573
|  | 1112 | 0.0001181104817
|  | 1111 | 0.0001287487248
|  | 1110 | 0.0002164355974
|  | 1109 | 0.0002642668551
|  | 1108 | 0.0001827379747
|  | 1107 | 0.0001984637056
|  | 1106 | 0.0002683446801
|  | 1105 | 0.0002453948837
|  | 1104 | 0.0002063785359
|  | 1103 | 0.0001631738851
|  | 1102 | 0.0001198893297
|  | 1101 | 0.0002458249219
|  | 1100 | 0.0001400243491
|  | 1099 | 0.0001946252451
|  | 1098 | 0.0001207625246
|  | 1097 | 0.0001419953187
|  | 1096 | 0.0001925349352
|  | 1095 | 0.0001447650284
|  | 1094 | 0.0001436396415
|  | 1093 | 0.0001954382897
|  | 1092 | 0.0001649314945
|  | 1091 | 0.0002244360076
|  | 1090 | 0.0002029495081
|  | 1089 | 0.0002787723788
|  | 1088 | 0.0001861829951
|  | 1087 | 0.0002398915967
|  | 1086 | 0.0001951670856
|  | 1085 | 0.0001667342585
|  | 1084 | 0.000117991498
|  | 1083 | 0.0002002241235
|  | 1082 | 0.0001725457114
|  | 1081 | 0.0002025887661
|  | 1080 | 0.000216992994
|  | 1079 | 0.0001461292413
|  | 1078 | 0.0002294695441
|  | 1077 | 0.0001516851771
|  | 1076 | 0.0001953066385
|  | 1075 | 0.0001864379155
|  | 1074 | 0.000176446265
|  | 1073 | 0.0001049226194
|  | 1072 | 0.0001532681636
|  | 1071 | 0.0002119222918
|  | 1070 | 0.0001955518674
|  | 1069 | 0.0001664839219
|  | 1068 | 0.0001437855535
|  | 1067 | 0.0002280457411
|  | 1066 | 0.0001585222053
|  | 1065 | 0.0001782946783
|  | 1064 | 0.0002990632202
|  | 1063 | 0.0002163962636
|  | 1062 | 0.0001518033096
|  | 1061 | 0.0001490653813
|  | 1060 | 0.000204266049
|  | 1059 | 0.0001615881483
|  | 1058 | 0.0001664746378
|  | 1057 | 0.0001513622556
|  | 1056 | 0.0001717038976
|  | 1055 | 0.000213311112
|  | 1054 | 0.000200194947
|  | 1053 | 0.0002473863424
|  | 1052 | 0.0001626658486
|  | 1051 | 0.0001983394468
|  | 1050 | 0.0002366463159
|  | 1049 | 0.0002177423594
|  | 1048 | 0.0001549649314
|  | 1047 | 0.0002384065301
|  | 1046 | 0.0002227969671
|  | 1045 | 0.0002147611231
|  | 1044 | 0.000213891326
|  | 1043 | 0.0001928938145
|  | 1042 | 0.0002150148503
|  | 1041 | 0.0001993885671
|  | 1040 | 0.000177307782
|  | 1039 | 0.0001580597745
|  | 1038 | 0.0001574130438
|  | 1037 | 0.0001819415338
|  | 1036 | 0.0001365646167
|  | 1035 | 0.0001959071378
|  | 1034 | 0.0001185221408
|  | 1033 | 0.0001418379397
|  | 1032 | 0.0002477337548
|  | 1031 | 0.000150500593
|  | 1030 | 0.0001653739746
|  | 1029 | 0.0002393551549
|  | 1028 | 9.889835201e-05
|  | 1027 | 0.0002561902802
|  | 1026 | 0.0001616984664
|  | 1025 | 0.00019464246
|  | 1024 | 0.0002568589989
|  | 1023 | 0.0002324490924
|  | 1022 | 0.0002184301557
|  | 1021 | 0.0002167040802
|  | 1020 | 0.0001814307616
|  | 1019 | 0.0002422352991
|  | 1018 | 0.0001487139816
|  | 1017 | 0.0001729743817
|  | 1016 | 0.0002057521924
|  | 1015 | 0.0002193935798
|  | 1014 | 0.000186040168
|  | 1013 | 0.0002092023788
|  | 1012 | 0.000198918453
|  | 1011 | 0.0002000337117
|  | 1010 | 0.0002214264678
|  | 1009 | 0.0001647855534
|  | 1008 | 0.0001854470756
|  | 1007 | 0.0001748570357
|  | 1006 | 0.0002085687302
|  | 1005 | 0.0002089536574
|  | 1004 | 0.0001686463656
|  | 1003 | 0.0001170715695
|  | 1002 | 0.0002102568105
|  | 1001 | 0.000181103198
|  | 1000 | 0.0001697247935
|  | 999 | 0.0002541455033
|  | 998 | 0.0001251935464
|  | 997 | 9.198004409e-05
|  | 996 | 0.0002028049785
|  | 995 | 0.0001667630568
|  | 994 | 0.0001620735129
|  | 993 | 0.0002170056687
|  | 992 | 0.0001586871367
|  | 991 | 0.0001773117838
|  | 990 | 0.0001447391405
|  | 989 | 0.000176935413
|  | 988 | 0.00017913802
|  | 987 | 0.0001634928922
|  | 986 | 0.000197574147
|  | 985 | 0.0001549750014
|  | 984 | 0.0001721797453
|  | 983 | 0.0002603887406
|  | 982 | 0.0001137772633
|  | 981 | 0.0002363291569
|  | 980 | 0.0001610837498
|  | 979 | 0.0001865384402
|  | 978 | 0.0001343722834
|  | 977 | 0.0001801201724
|  | 976 | 0.0001339805603
|  | 975 | 0.0002028455201
|  | 974 | 9.515924467e-05
|  | 973 | 0.0001706924377
|  | 972 | 0.0001550655288
|  | 971 | 7.927357365e-05
|  | 970 | 0.0001144294511
|  | 969 | 0.0001340723247
|  | 968 | 0.0001544598781
|  | 967 | 0.0001058455528
|  | 966 | 0.000225146825
|  | 965 | 0.0001369993843
|  | 964 | 0.0001047122059
|  | 963 | 0.0001421520137
|  | 962 | 0.0001835567673
|  | 961 | 0.0002018013474
|  | 960 | 0.0001840272889
|  | 959 | 0.0001458958432
|  | 958 | 0.00020739912
|  | 957 | 0.0001561382232
|  | 956 | 0.0002348085836
|  | 955 | 0.000169956591
|  | 954 | 0.0001748308132
|  | 953 | 0.000198500813
|  | 952 | 0.0002144498867
|  | 951 | 0.0002025271824
|  | 950 | 0.000139915006
|  | 949 | 0.0001504392712
|  | 948 | 0.0001439891203
|  | 947 | 0.0001286189654
|  | 946 | 0.0001946128759
|  | 945 | 0.0001053627566
|  | 944 | 0.0001523905084
|  | 943 | 0.0001361066679
|  | 942 | 0.000152582943
|  | 941 | 0.0001277019473
|  | 940 | 0.000100135956
|  | 939 | 0.0001128789881
|  | 938 | 0.0001607668819
|  | 937 | 0.0001712394878
|  | 936 | 0.0001625085861
|  | 935 | 0.0001643314317
|  | 934 | 0.0001608565653
|  | 933 | 0.0001956162741
|  | 932 | 8.20444111e-05
|  | 931 | 0.0002346936235
|  | 930 | 0.0002312911674
|  | 929 | 0.0001470242278
|  | 928 | 0.0002185531048
|  | 927 | 0.000159849893
|  | 926 | 0.0001649018668
|  | 925 | 0.0001287265477
|  | 924 | 0.0002304948284
|  | 923 | 0.0001562102116
|  | 922 | 0.0001085589101
|  | 921 | 0.0001382394839
|  | 920 | 0.0001682682923
|  | 919 | 0.0002032552584
|  | 918 | 0.0001575091737
|  | 917 | 0.0002309295669
|  | 916 | 0.0002059088001
|  | 915 | 0.0002313976438
|  | 914 | 0.0001889351115
|  | 913 | 0.0001297728595
|  | 912 | 0.0002074615186
|  | 911 | 0.0001558171207
|  | 910 | 0.0002108415647
|  | 909 | 0.0002139302815
|  | 908 | 0.0001770847302
|  | 907 | 0.0001481197105
|  | 906 | 0.000188524893
|  | 905 | 0.0002148511849
|  | 904 | 0.0002111921058
|  | 903 | 0.0001209549155
|  | 902 | 0.000187700367
|  | 901 | 0.0001801148464
|  | 900 | 0.0001920420182
|  | 899 | 0.0001663515577
|  | 898 | 0.0002049175673
|  | 897 | 0.0001840237819
|  | 896 | 0.0002232192783
|  | 895 | 0.0001930838334
|  | 894 | 0.0002182769385
|  | 893 | 0.0001258101984
|  | 892 | 0.0002228249505
|  | 891 | 0.0002361355
|  | 890 | 0.0001869489352
|  | 889 | 0.000210920276
|  | 888 | 0.0001613510685
|  | 887 | 0.0002229464153
|  | 886 | 0.0002277144667
|  | 885 | 0.0002159562137
|  | 884 | 0.0002048595052
|  | 883 | 0.00024774138
|  | 882 | 0.0003059083829
|  | 881 | 0.0002032810298
|  | 880 | 0.0002311176504
|  | 879 | 0.00022870065
|  | 878 | 0.0002678841993
|  | 877 | 0.0002462366538
|  | 876 | 0.0001708305208
|  | 875 | 0.0001427181269
|  | 874 | 0.0002177494753
|  | 873 | 0.0002193026885
|  | 872 | 0.000236875625
|  | 871 | 0.0001577267249
|  | 870 | 0.000293620571
|  | 869 | 0.0001634131768
|  | 868 | 0.000153590343
|  | 867 | 0.0002094001247
|  | 866 | 0.000220014801
|  | 865 | 6.909884542e-05
|  | 864 | 0.0001931092411
|  | 863 | 0.0001085111071
|  | 862 | 7.899501361e-05
|  | 861 | 0.000160321375
|  | 860 | 4.915688623e-05
|  | 859 | 0.0001007605897
|  | 858 | 0.0001378782181
|  | 857 | -0.0001238508703
|  | 856 | 0.0001215658922
|  | 855 | -0.0001170860996
|  | 854 | 0.000108554319
|  | 853 | 9.254889301e-05
|  | 852 | 5.212948599e-05
|  | 851 | -4.96545581e-05
|  | 850 | 9.310384712e-07
|  | 849 | 4.900042404e-05
|  | 848 | 1.552043614e-05
|  | 847 | 4.7457248e-05
|  | 846 | 6.743678387e-05
|  | 845 | -1.079008962e-05
|  | 844 | -0.0001376186847
|  | 843 | -0.0002211746905
|  | 842 | -8.584815077e-05
|  | 841 | -6.204876399e-07
|  | 840 | -7.714559615e-05
|  | 839 | 2.520688213e-05
|  | 838 | -3.030713378e-05
|  | 837 | -0.0001392092672
|  | 836 | 7.380902844e-06
|  | 835 | -0.0001449195843
|  | 834 | -0.0001036801259
|  | 833 | 0.000109439432
|  | 832 | -0.000206855635
|  | 831 | -0.0003353622742
|  | 830 | -0.000234659994
|  | 829 | -0.0002442374243
|  | 828 | -1.841091034e-05
|  | 827 | 8.19348279e-05
|  | 826 | -0.0002215873974
|  | 825 | -0.0001090137739
|  | 824 | -0.0001994582999
|  | 823 | -0.0002012368641
|  | 822 | -0.0004196995287
|  | 821 | 0.0001204949949
|  | 820 | -0.0002070750779
|  | 819 | -0.0003849220229
|  | 818 | -0.0004715389514
|  | 817 | -0.0005021804245
|  | 816 | -0.0002224683121
|  | 815 | -0.0004943608074
|  | 814 | -8.737853204e-05
|  | 813 | -0.0003921565658
|  | 812 | -0.0004307283089
|  | 811 | -0.0002541385766
|  | 810 | -0.0003377255052
|  | 809 | -0.0005489260075
|  | 808 | -0.0004473900481
|  | 807 | -0.0004976149066
|  | 806 | -0.0003985261137
|  | 805 | -0.000351168128
|  | 804 | -0.0002714191214
|  | 803 | -0.0005629275111
|  | 802 | -0.000533226179
|  | 801 | -0.0004130996822
|  | 800 | -0.0001356629364
|  | 799 | -8.366530892e-06
|  | 798 | 4.194313533e-06
|  | 797 | 1.479038292e-05
|  | 796 | 3.402597258e-06
|  | 795 | 3.692515747e-06
|  | 794 | -3.156397725e-06
|  | 793 | 1.302483952e-06
|  | 792 | 1.054525637e-05
|  | 791 | 5.008801509e-06
|  | 790 | 2.119020792e-06
|  | 789 | 7.543782203e-07
|  | 788 | 7.134979569e-06
|  | 787 | 1.220075228e-05
|  | 786 | 3.528230934e-07
|  | 785 | 6.666468835e-06
|  | 784 | 3.342650871e-06
|  | 783 | -1.547687702e-06
|  | 782 | 1.212427378e-05
|  | 781 | 5.151907772e-07
|  | 780 | 5.152273388e-06
|  | 779 | 2.766724265e-06
|  | 778 | 7.419598205e-06
|  | 777 | 9.743148439e-06
|  | 776 | 1.859652343e-06
|  | 775 | 1.231074407e-06
|  | 774 | 2.299436801e-06
|  | 773 | 1.389631393e-06
|  | 772 | 1.314372184e-05
|  | 771 | -2.136010835e-06
|  | 770 | 6.847728855e-07
|  | 769 | -1.723174137e-06
|  | 768 | 1.555661765e-05
|  | 767 | 1.24696794e-06
|  | 766 | -6.982988907e-06
|  | 765 | 3.191159749e-06
|  | 764 | -4.608030792e-07
|  | 763 | 8.606550182e-06
|  | 762 | -1.926046252e-06
|  | 761 | -5.373639851e-06
|  | 760 | -4.033235257e-08
|  | 759 | -1.357503493e-06
|  | 758 | 1.205257286e-05
|  | 757 | 2.869033324e-06
|  | 756 | 1.699542395e-06
|  | 755 | 3.33284197e-06
|  | 754 | 1.690059435e-06
|  | 753 | 9.922157915e-06
|  | 752 | -2.162859346e-06
|  | 751 | 3.164538839e-06
|  | 750 | 3.789507446e-06
|  | 749 | 1.393126786e-05
|  | 748 | 4.766111488e-06
|  | 747 | 2.773832648e-06
|  | 746 | 4.515182809e-06
|  | 745 | -2.693092711e-06
|  | 744 | 9.175527339e-06
|  | 743 | -5.417085049e-06
|  | 742 | 5.961123861e-06
|  | 741 | -1.464102638e-06
|  | 740 | 1.247731507e-05
|  | 739 | 4.024968234e-07
|  | 738 | -1.503733984e-06
|  | 737 | 6.598382697e-06
|  | 736 | 7.923006706e-06
|  | 735 | 8.866105418e-06
|  | 734 | 1.496435289e-06
|  | 733 | -4.050399127e-07
|  | 732 | -1.803916803e-07
|  | 731 | 7.631588232e-06
|  | 730 | 4.126359727e-06
|  | 729 | 6.72494798e-06
|  | 728 | 5.120443348e-06
|  | 727 | 1.48851841e-05
|  | 726 | 6.10793677e-06
|  | 725 | -2.98191344e-06
|  | 724 | -3.514357161e-07
|  | 723 | -2.92112918e-06
|  | 722 | 1.175228044e-05
|  | 721 | -3.655006594e-06
|  | 720 | 3.061106554e-06
|  | 719 | 2.014559186e-06
|  | 718 | 9.932436114e-06
|  | 717 | 4.129852584e-07
|  | 716 | 3.335478141e-06
|  | 715 | 6.040481367e-06
|  | 714 | 1.384039206e-05
|  | 713 | 4.31134913e-06
|  | 712 | 3.83931947e-05
|  | 711 | 0.0001531633898
|  | 710 | 0.0002285237715
|  | 709 | 0.0001252353104
|  | 708 | 2.952516843e-05
|  | 707 | 1.62213837e-05
|  | 706 | 2.687576125e-05
|  | 705 | 1.798251469e-05
|  | 704 | 3.478486906e-05
|  | 703 | 8.4515239e-05
|  | 702 | 0.0002210949606
|  | 701 | 0.0003675319022
|  | 700 | 0.0003031302767
|  | 699 | 0.0001441262721
|  | 698 | 6.035941624e-05
|  | 697 | 3.001266668e-05
|  | 696 | 3.28297283e-05
|  | 695 | 2.374006908e-05
|  | 694 | 2.065667104e-05
|  | 693 | 2.508467333e-05
|  | 692 | 3.527993613e-05
|  | 691 | 4.451548375e-05
|  | 690 | 7.2552044e-05
|  | 689 | 0.0001475165482
|  | 688 | 0.0002638204896
|  | 687 | 0.0003153322614
|  | 686 | 0.000261517067
|  | 685 | 0.0001290825603
|  | 684 | 7.048265252e-05
|  | 683 | 5.220324965e-05
|  | 682 | 3.549505345e-05
|  | 681 | 2.500042683e-05
|  | 680 | 3.467465285e-05
|  | 679 | 2.479957584e-05
|  | 678 | 2.341354411e-05
|  | 677 | 3.291948087e-05
|  | 676 | 4.478397022e-05
|  | 675 | 5.189265357e-05
|  | 674 | 6.673694588e-05
|  | 673 | 0.0001271318615
|  | 672 | 0.0001613034547
|  | 671 | 0.0001760877785
|  | 670 | 0.000149290543
|  | 669 | 9.960137686e-05
|  | 668 | 7.321751036e-05
|  | 667 | 5.429580051e-05
|  | 666 | 3.812163413e-05
|  | 665 | 2.895006946e-05
|  | 664 | 2.658143785e-05
|  | 663 | 2.62572903e-05
|  | 662 | 3.75406853e-05
|  | 661 | 2.859575761e-05
|  | 660 | 3.848345659e-05
|  | 659 | 5.299529585e-05
|  | 658 | 6.577518798e-05
|  | 657 | 8.712444833e-05
|  | 656 | 9.698083159e-05
|  | 655 | 8.324353257e-05
|  | 654 | 7.897201431e-05
|  | 653 | 5.322897778e-05
|  | 652 | 4.365833593e-05
|  | 651 | 3.40203369e-05
|  | 650 | 1.999585584e-05
|  | 649 | 1.632371641e-05
|  | 648 | 1.78705759e-05
|  | 647 | 1.824578794e-05
|  | 646 | 1.999152664e-05
|  | 645 | 1.286640145e-05
|  | 644 | 2.536586726e-05
|  | 643 | 2.747207145e-05
|  | 642 | 3.381303031e-05
|  | 641 | 3.340551484e-05
|  | 640 | 3.968776582e-05
|  | 639 | 3.074770939e-05
|  | 638 | 3.1004005e-05
|  | 637 | 3.031593587e-05
|  | 636 | 2.160968143e-05
|  | 635 | 1.830841393e-05
|  | 634 | 1.849417458e-05
|  | 633 | 1.212140614e-05
|  | 632 | 1.411155608e-05
|  | 631 | 1.509056165e-05
|  | 630 | 8.021098438e-06
|  | 629 | 1.584899292e-05
|  | 628 | 1.053596679e-05
|  | 627 | 1.03554512e-05
|  | 626 | 1.784566484e-05
|  | 625 | 1.373581745e-05
|  | 624 | 1.638367212e-05
|  | 623 | 2.245820542e-05
|  | 622 | 1.229153713e-05
|  | 621 | 1.219601836e-05
|  | 620 | 7.946662663e-06
|  | 619 | 3.466824637e-06
|  | 618 | 2.032219709e-05
|  | 617 | 4.742327746e-06
|  | 616 | 4.386760793e-06
|  | 615 | 1.399196435e-06
|  | 614 | 2.815066637e-06
|  | 613 | 6.514821507e-06
|  | 612 | 1.27524545e-05
|  | 611 | 2.005920123e-06
|  | 610 | 6.583210507e-06
|  | 609 | 8.361203982e-06
|  | 608 | 9.706528544e-06
|  | 607 | 9.558001693e-06
|  | 606 | 3.407629038e-06
|  | 605 | 5.552193215e-06
|  | 604 | 5.199427505e-06
|  | 603 | 1.261468697e-05
|  | 602 | -2.872665391e-06
|  | 601 | -8.604386494e-06
|  | 600 | 7.526075024e-06
|  | 599 | -1.928402526e-06
|  | 598 | -7.437458862e-06
|  | 597 | 4.665904271e-06
|  | 596 | -1.549073119e-07
|  | 595 | 1.527220945e-07
|  | 594 | 4.493616416e-06
|  | 593 | -3.105235464e-06
|  | 592 | 4.805960998e-06
|  | 591 | -1.379360924e-06
|  | 590 | -4.191814696e-06
|  | 589 | -2.215835337e-08
|  | 588 | -7.095647447e-07
|  | 587 | -4.914475085e-06
|  | 586 | -1.030469093e-06
|  | 585 | 4.570095825e-06
|  | 584 | -7.528338756e-06
|  | 583 | 1.403080091e-06
|  | 582 | 5.144437637e-06
|  | 581 | -7.303969142e-06
|  | 580 | -9.116961337e-06
|  | 579 | -4.608234576e-06
|  | 578 | 3.593763495e-06
|  | 577 | 3.590470897e-06
|  | 576 | 1.784542633e-06
|  | 575 | 2.832624432e-06
|  | 574 | -7.08929656e-06
|  | 573 | -2.943500931e-06
|  | 572 | 5.467903065e-06
|  | 571 | -4.079804057e-06
|  | 570 | -3.350035513e-06
|  | 569 | -3.899685908e-06
|  | 568 | 8.849994629e-06
|  | 567 | -3.845517767e-06
|  | 566 | 5.249514743e-06
|  | 565 | -3.52102802e-07
|  | 564 | -3.219812697e-06
|  | 563 | 2.129618224e-06
|  | 562 | -2.42353326e-06
|  | 561 | 7.378710052e-06
|  | 560 | 5.046856018e-07
|  | 559 | -3.249361725e-06
|  | 558 | 3.26338818e-06
|  | 557 | 8.602974049e-07
|  | 556 | 3.093568694e-06
|  | 555 | 2.142855919e-06
|  | 554 | 1.625965524e-06
|  | 553 | 1.383308359e-06
|  | 552 | -1.369937941e-08
|  | 551 | 1.564852283e-07
|  | 550 | 2.848923486e-06
|  | 549 | 2.370289621e-06
|  | 548 | 5.966156095e-06
|  | 547 | 2.033575356e-06
|  | 546 | -5.643178724e-07
|  | 545 | 7.131870916e-07
|  | 544 | 2.582954949e-06
|  | 543 | 2.888276185e-06
|  | 542 | 1.114939369e-05
|  | 541 | 8.490917025e-06
|  | 540 | 8.970184808e-07
|  | 539 | 4.294612154e-06
|  | 538 | 8.309486475e-06
|  | 537 | -2.645609584e-06
|  | 536 | -5.912439974e-06
|  | 535 | -1.192140189e-06
|  | 534 | 5.273129318e-06
|  | 533 | 2.79391702e-06
|  | 532 | 2.929249149e-06
|  | 531 | 7.543463653e-06
|  | 530 | 2.032503971e-06
|  | 529 | 1.159617682e-06
|  | 528 | 4.178139989e-06
|  | 527 | 4.942686701e-06
|  | 526 | 5.501617011e-07
|  | 525 | 1.264356683e-06
|  | 524 | 1.054536369e-05
|  | 523 | 2.70467217e-06
|  | 522 | -1.790421265e-06
|  | 521 | -7.30921829e-06
|  | 520 | 1.265216383e-06
|  | 519 | -2.284857146e-06
|  | 518 | 1.83011025e-06
|  | 517 | -3.111129445e-06
|  | 516 | -2.445246764e-06
|  | 515 | -1.914098448e-06
|  | 514 | 1.504931362e-07
|  | 513 | -4.113374416e-06
|  | 512 | -2.84907469e-06
|  | 511 | 9.09373739e-07
|  | 510 | -2.102485496e-06
|  | 509 | 7.351913155e-06
|  | 508 | -3.921084897e-07
|  | 507 | 1.033699391e-06
|  | 506 | -2.572600692e-07
|  | 505 | 2.349729812e-06
|  | 504 | 3.270261232e-06
|  | 503 | 4.075939614e-06
|  | 502 | 2.109432899e-06
|  | 501 | 4.250447091e-06
|  | 500 | -4.525587087e-07
|  | 499 | 2.569222488e-07
|  | 498 | -1.479431148e-06
|  | 497 | -1.90056042e-07
|  | 496 | 3.24621351e-06
|  | 495 | 1.430439852e-06
|  | 494 | -5.182692462e-07
|  | 493 | 5.646858426e-06
|  | 492 | 3.761437483e-06
|  | 491 | -1.786279427e-06
|  | 490 | 3.267871762e-06
|  | 489 | -2.218181407e-06
|  | 488 | 5.212656333e-07
|  | 487 | 1.672024837e-06
|  | 486 | -3.582511283e-07
|  | 485 | 8.371750482e-06
|  | 484 | 3.11380677e-06
|  | 483 | 2.642670324e-06
|  | 482 | 9.387136402e-07
|  | 481 | -2.225109938e-06
|  | 480 | 5.916080227e-06
|  | 479 | 4.831018146e-07
|  | 478 | 5.49536071e-06
|  | 477 | -2.175871032e-06
|  | 476 | 8.234404049e-06
|  | 475 | 8.335387633e-07
|  | 474 | 1.068922643e-06
|  | 473 | 4.85740884e-06
|  | 472 | 4.71918429e-06
|  | 471 | 4.921800922e-08
|  | 470 | 2.224992159e-06
|  | 469 | -1.588348596e-06
|  | 468 | -3.216291589e-07
|  | 467 | 9.402199908e-07
|  | 466 | 8.497762565e-07
|  | 465 | 2.392442184e-06
|  | 464 | 4.348796665e-06
|  | 463 | -9.357225395e-07
|  | 462 | 4.412027579e-07
|  | 461 | 5.813848475e-06
|  | 460 | 3.107502607e-06
|  | 459 | 1.093347601e-05
|  | 458 | 3.033217126e-06
|  | 457 | 6.615697203e-06
|  | 456 | -2.275462521e-06
|  | 455 | 2.911104389e-07
|  | 454 | 7.050340969e-07
|  | 453 | -1.706304943e-06
|  | 452 | 4.329248895e-06
|  | 451 | 3.572767355e-06
|  | 450 | -2.656860488e-06
|  | 449 | -8.479372013e-07
|  | 448 | -7.439293768e-06
|  | 447 | -3.856808689e-06
|  | 446 | 2.058702876e-06
|  | 445 | -6.920500255e-06
|  | 444 | 8.448570838e-07
|  | 443 | 3.432562607e-06
|  | 442 | 6.210616903e-06
|  | 441 | -1.09290504e-05
|  | 440 | 3.295185024e-06
|  | 439 | 1.805118359e-06
|  | 438 | 2.651794375e-06
|  | 437 | -1.99020451e-06
|  | 436 | 1.543184794e-06
|  | 435 | -8.244634955e-06
|  | 434 | -1.199433086e-06
|  | 433 | 8.387085472e-06
|  | 432 | -2.750232852e-06
|  | 431 | -1.413444443e-05
|  | 430 | 3.729773425e-06
|  | 429 | 5.779884759e-06
|  | 428 | -1.270322741e-06
|  | 427 | -7.571947208e-06
|  | 426 | 2.397880962e-06
|  | 425 | 4.089037247e-06
|  | 424 | -7.671835192e-06
|  | 423 | -4.78453012e-06
|  | 422 | 5.08085941e-06
|  | 421 | -3.11212375e-07
|  | 420 | -3.538369583e-06
|  | 419 | -3.476443226e-06
|  | 418 | -5.560335921e-06
|  | 417 | -7.703689334e-06
|  | 416 | -2.160470103e-06
|  | 415 | -2.185321136e-06
|  | 414 | 2.250561238e-06
|  | 413 | -9.798732208e-06
|  | 412 | 6.903723261e-06
|  | 411 | -2.001837402e-06
|  | 410 | -2.726199909e-06
|  | 409 | -1.101281941e-05
|  | 408 | -3.505582754e-06
|  | 407 | 2.426565516e-06
|  | 406 | -1.254724225e-06
|  | 405 | -4.373101547e-06
|  | 404 | -7.220953194e-06
|  | 403 | 8.067141607e-06
|  | 402 | 3.118680524e-06
|  | 401 | 9.035109372e-08
|  | 400 | 3.480954831e-07
|  | 399 | -1.017687919e-05
|  | 398 | 6.412769267e-07
|  | 397 | 1.174991439e-06
|  | 396 | 2.79879032e-06
|  | 395 | 4.476982667e-06
|  | 394 | -8.717334822e-06
|  | 393 | 3.905811354e-06
|  | 392 | -6.299847541e-07
|  | 391 | 2.781998319e-06
|  | 390 | 2.34438221e-06
|  | 389 | -7.593604892e-07
|  | 388 | -1.373386203e-05
|  | 387 | 4.373736374e-06
|  | 386 | 4.822747087e-06
|  | 385 | 4.125266969e-06
|  | 384 | 5.048038929e-06
|  | 383 | -3.595489034e-06
|  | 382 | -5.275952475e-08
|  | 381 | -5.594068284e-07
|  | 380 | 9.567912457e-06
|  | 379 | -4.151483608e-06
|  | 378 | -7.218930591e-07
|  | 377 | -9.708698599e-06
|  | 376 | -2.441767037e-06
|  | 375 | 8.745166269e-06
|  | 374 | -6.045214036e-07
|  | 373 | 1.391724368e-06
|  | 372 | 3.125709554e-06
|  | 371 | -1.19111628e-05
|  | 370 | 3.732753839e-06
|  | 369 | -8.877211144e-07
|  | 368 | 5.742150506e-07
|  | 367 | -7.49408855e-06
|  | 366 | 2.787499398e-06
|  | 365 | 2.61900891e-06
|  | 364 | 7.013853974e-06
|  | 363 | -4.243306648e-06
|  | 362 | 9.175679224e-06
|  | 361 | 2.211338597e-06
|  | 360 | -8.473361049e-06
|  | 359 | 8.530653758e-06
|  | 358 | -9.353550922e-06
|  | 357 | -3.885937076e-06
|  | 356 | -4.102624018e-07
|  | 355 | -1.413796599e-05
|  | 354 | 3.19315177e-06
|  | 353 | -1.381539914e-05
|  | 352 | 1.032181262e-05
|  | 351 | 5.355410394e-06
|  | 350 | -1.113248345e-05
|  | 349 | -0.0001255064417
|  | 348 | 1.495838933e-05
|  | 347 | 7.765955161e-06
|  | 346 | 2.516421318e-06
|  | 345 | 5.881671768e-06
|  | 344 | -2.417309815e-06
|  | 343 | 6.638380455e-06
|  | 342 | -1.074591523e-06
|  | 341 | 4.994695246e-06
|  | 340 | -4.344074114e-06
|  | 339 | 8.257076843e-06
|  | 338 | 5.127156328e-06
|  | 337 | 1.731522843e-06
|  | 336 | 3.900470915e-07
|  | 335 | 4.289991921e-06
|  | 334 | 8.43734415e-06
|  | 333 | 6.788636256e-06
|  | 332 | 1.859703116e-05
|  | 331 | -7.871915386e-07
|  | 330 | 1.298899861e-05
|  | 329 | 2.13024432e-05
|  | 328 | -1.537988283e-06
|  | 327 | 9.117773061e-07
|  | 326 | 8.860412208e-07
|  | 325 | 2.520399721e-05
|  | 324 | 8.939850886e-06
|  | 323 | 9.339150893e-06
|  | 322 | 5.481263088e-06
|  | 321 | 4.822004485e-07
|  | 320 | 2.052927266e-05
|  | 319 | 4.501362582e-06
|  | 318 | 6.078475508e-06
|  | 317 | 7.275859389e-06
|  | 316 | 8.525872204e-07
|  | 315 | 1.505723321e-05
|  | 314 | 1.976204885e-06
|  | 313 | 2.356955747e-06
|  | 312 | -6.786762015e-07
|  | 311 | 4.250525308e-06
|  | 310 | -1.773272743e-06
|  | 309 | 2.817674795e-05
|  | 308 | 4.619314041e-06
|  | 307 | 5.820910246e-06
|  | 306 | 3.780568477e-06
|  | 305 | 3.235799568e-06
|  | 304 | 2.178492832e-05
|  | 303 | 1.095694734e-05
|  | 302 | 8.096055353e-06
|  | 301 | 2.198400216e-05
|  | 300 | 2.165395927e-06
|  | 299 | 1.534090916e-05
|  | 298 | 8.526923239e-07
|  | 297 | 7.908120097e-06
|  | 296 | 1.721326043e-05
|  | 295 | 2.589725e-06
|  | 294 | 2.273287464e-05
|  | 293 | 5.100547696e-06
|  | 292 | -5.503698958e-06
|  | 291 | 1.697443622e-05
|  | 290 | 1.106409218e-05
|  | 289 | 1.370919199e-05
|  | 288 | 6.908937394e-06
|  | 287 | 4.668447673e-06
|  | 286 | 1.751742275e-05
|  | 285 | 1.083949155e-05
|  | 284 | 5.762484307e-06
|  | 283 | 1.299825817e-05
|  | 282 | 1.285859344e-05
|  | 281 | 8.730204172e-06
|  | 280 | 1.645918746e-05
|  | 279 | 7.144024949e-06
|  | 278 | 4.368122518e-06
|  | 277 | 1.531365797e-06
|  | 276 | 1.643844553e-05
|  | 275 | 5.128656085e-06
|  | 274 | 1.471015366e-06
|  | 273 | 1.255275765e-05
|  | 272 | 6.271147868e-06
|  | 271 | 3.531329867e-06
|  | 270 | 1.082323979e-05
|  | 269 | 1.039389826e-05
|  | 268 | -3.729298115e-08
|  | 267 | 1.47437886e-05
|  | 266 | 8.424953194e-06
|  | 265 | 5.1245961e-06
|  | 264 | 6.871520327e-06
|  | 263 | 3.493767622e-07
|  | 262 | 2.922634849e-06
|  | 261 | 6.402496183e-06
|  | 260 | 5.094667017e-07
|  | 259 | 1.503981093e-05
|  | 258 | 3.535793894e-06
|  | 257 | -1.45019078e-06
|  | 256 | 5.498263363e-06
|  | 255 | -3.493063559e-06
|  | 254 | 5.261426281e-07
|  | 253 | 1.864105457e-06
|  | 252 | 3.578508768e-06
|  | 251 | 4.137742053e-06
|  | 250 | 1.079283538e-05
|  | 249 | 1.210892947e-06
|  | 248 | 8.758490367e-06
|  | 247 | 4.070809155e-06
|  | 246 | 1.541077108e-05
|  | 245 | 7.3908177e-07
|  | 244 | 2.458982635e-06
|  | 243 | 1.33509202e-05
|  | 242 | 2.545543111e-06
|  | 241 | 2.832283826e-06
|  | 240 | -1.789654931e-07
|  | 239 | 1.501872589e-06
|  | 238 | 1.610419531e-05
|  | 237 | 8.15754845e-07
|  | 236 | 1.854903644e-06
|  | 235 | 2.930732535e-06
|  | 234 | 4.143465503e-06
|  | 233 | 6.914151982e-06
|  | 232 | 6.928726179e-07
|  | 231 | 2.159359838e-06
|  | 230 | 3.69437771e-06
|  | 229 | 6.262740499e-06
|  | 228 | -1.559230043e-07
|  | 227 | 3.600290938e-06
|  | 226 | 6.23576716e-06
|  | 225 | -1.211676863e-05
|  | 224 | 4.296183761e-06
|  | 223 | 1.025896381e-06
|  | 222 | -1.037767379e-05
|  | 221 | -3.761539801e-06
|  | 220 | 1.266663617e-06
|  | 219 | -1.817206976e-05
|  | 218 | -1.18091873e-06
|  | 217 | 1.190407772e-07
|  | 216 | -5.962685464e-06
|  | 215 | 8.851183111e-07
|  | 214 | -1.321223954e-05
|  | 213 | 5.293793038e-06
|  | 212 | -6.988126643e-06
|  | 211 | -9.789901014e-06
|  | 210 | 3.136585065e-06
|  | 209 | -1.314902238e-05
|  | 208 | -1.437491937e-05
|  | 207 | -3.941592695e-06
|  | 206 | -1.425738355e-05
|  | 205 | -1.472850909e-05
|  | 204 | -1.388285e-05
|  | 203 | -1.121711648e-05
|  | 202 | -1.415858969e-05
|  | 201 | -1.630734005e-05
|  | 200 | -1.76159956e-05