## Transmission Data
|  | Wavelength (nm) | % Transmission
|  | 2600 | 59.96922302
|  | 2599 | 59.88130569
|  | 2598 | 59.72974396
|  | 2597 | 59.59801483
Product Raw Data |  | 2596 | 59.550457
Ø1" (Ø25.4 mm) Longpass Filter, Cut-On Wavelength: 1300 nm |  | 2595 | 59.39343643
|  | 2594 | 59.21634293
Item # | FEL1300 | 2593 | 59.15755081
DISCLAIMER: The data presented here are typical. Slight variations in performance data will occur from lot to lot. Please contact Technical Support with any questions regarding the use or reliability of this data. |  | 2592 | 58.92927551
|  | 2591 | 58.81721497
|  | 2590 | 58.67281723
|  | 2589 | 58.43787766
|  | 2588 | 58.2798233
|  | 2587 | 58.1217041
|  | 2586 | 57.93979645
|  | 2585 | 57.6523056
|  | 2584 | 57.51510239
|  | 2583 | 57.38175583
|  | 2582 | 57.1797142
|  | 2581 | 57.00767517
|  | 2580 | 56.96486282
|  | 2579 | 56.83911896
|  | 2578 | 56.71196747
|  | 2577 | 56.6822052
|  | 2576 | 56.67416
|  | 2575 | 56.62260818
|  | 2574 | 56.57790375
|  | 2573 | 56.58726501
|  | 2572 | 56.56274414
|  | 2571 | 56.52233887
|  | 2570 | 56.50699615
|  | 2569 | 56.45998764
|  | 2568 | 56.47108459
|  | 2567 | 56.36341476
|  | 2566 | 56.33893585
|  | 2565 | 56.23950958
|  | 2564 | 56.20196533
|  | 2563 | 56.13097
|  | 2562 | 56.16751862
|  | 2561 | 56.06221008
|  | 2560 | 55.9804306
|  | 2559 | 56.01612854
|  | 2558 | 55.99912262
|  | 2557 | 55.93121719
|  | 2556 | 55.8890686
|  | 2555 | 55.82596588
|  | 2554 | 55.82643127
|  | 2553 | 55.82478714
|  | 2552 | 55.80835342
|  | 2551 | 55.83911133
|  | 2550 | 55.87548447
|  | 2549 | 55.95761108
|  | 2548 | 55.99724197
|  | 2547 | 56.03091049
|  | 2546 | 56.07366562
|  | 2545 | 55.97566223
|  | 2544 | 56.02194595
|  | 2543 | 55.93123627
|  | 2542 | 55.96002197
|  | 2541 | 55.91241074
|  | 2540 | 55.89163208
|  | 2539 | 55.84621429
|  | 2538 | 55.73759842
|  | 2537 | 55.5779953
|  | 2536 | 55.53883362
|  | 2535 | 55.35860825
|  | 2534 | 55.22769547
|  | 2533 | 55.10195541
|  | 2532 | 55.03646851
|  | 2531 | 54.74145889
|  | 2530 | 54.55154037
|  | 2529 | 54.39585876
|  | 2528 | 54.18274307
|  | 2527 | 53.97121811
|  | 2526 | 53.84793854
|  | 2525 | 53.60798264
|  | 2524 | 53.43060303
|  | 2523 | 53.21149826
|  | 2522 | 53.0456543
|  | 2521 | 52.82978439
|  | 2520 | 52.62504196
|  | 2519 | 52.51415253
|  | 2518 | 52.34729767
|  | 2517 | 52.13997269
|  | 2516 | 52.04021454
|  | 2515 | 51.99607468
|  | 2514 | 51.84051895
|  | 2513 | 51.81003189
|  | 2512 | 51.8204155
|  | 2511 | 51.8077774
|  | 2510 | 51.71813965
|  | 2509 | 51.86734772
|  | 2508 | 51.84332275
|  | 2507 | 51.90566635
|  | 2506 | 51.99980164
|  | 2505 | 52.16309357
|  | 2504 | 52.17964554
|  | 2503 | 52.31149673
|  | 2502 | 52.4451561
|  | 2501 | 52.56449509
|  | 2500 | 52.61140442
|  | 2499 | 52.81472015
|  | 2498 | 52.79774094
|  | 2497 | 52.82703781
|  | 2496 | 52.94261551
|  | 2495 | 53.03071213
|  | 2494 | 53.07651901
|  | 2493 | 53.13614655
|  | 2492 | 53.25177383
|  | 2491 | 53.28659439
|  | 2490 | 53.28936005
|  | 2489 | 53.3461647
|  | 2488 | 53.45945358
|  | 2487 | 53.50994873
|  | 2486 | 53.57445526
|  | 2485 | 53.62002182
|  | 2484 | 53.60520554
|  | 2483 | 53.62498093
|  | 2482 | 53.55355072
|  | 2481 | 53.42112732
|  | 2480 | 53.34142303
|  | 2479 | 53.19644928
|  | 2478 | 52.95345306
|  | 2477 | 52.67153549
|  | 2476 | 52.39356613
|  | 2475 | 52.08596039
|  | 2474 | 51.71324158
|  | 2473 | 51.36756897
|  | 2472 | 50.95426941
|  | 2471 | 50.53831482
|  | 2470 | 50.13845444
|  | 2469 | 49.68914413
|  | 2468 | 49.16457367
|  | 2467 | 48.78079224
|  | 2466 | 48.40317535
|  | 2465 | 48.03974152
|  | 2464 | 47.71534729
|  | 2463 | 47.56877518
|  | 2462 | 47.48719788
|  | 2461 | 47.41757584
|  | 2460 | 47.5541954
|  | 2459 | 47.68111801
|  | 2458 | 47.96622086
|  | 2457 | 48.25401306
|  | 2456 | 48.63789368
|  | 2455 | 48.99744797
|  | 2454 | 49.40249634
|  | 2453 | 49.8340416
|  | 2452 | 50.28713989
|  | 2451 | 50.71333694
|  | 2450 | 51.22402191
|  | 2449 | 51.65983963
|  | 2448 | 52.12781906
|  | 2447 | 52.72151947
|  | 2446 | 53.11641693
|  | 2445 | 53.64811325
|  | 2444 | 54.09978104
|  | 2443 | 54.539608
|  | 2442 | 54.97577667
|  | 2441 | 55.45061874
|  | 2440 | 55.75179291
|  | 2439 | 56.03995514
|  | 2438 | 56.33203888
|  | 2437 | 56.60850525
|  | 2436 | 56.73923492
|  | 2435 | 56.985672
|  | 2434 | 57.19322586
|  | 2433 | 57.21212769
|  | 2432 | 57.39067078
|  | 2431 | 57.50609207
|  | 2430 | 57.52791595
|  | 2429 | 57.62036514
|  | 2428 | 57.69009018
|  | 2427 | 57.65130997
|  | 2426 | 57.62842941
|  | 2425 | 57.65914154
|  | 2424 | 57.68218231
|  | 2423 | 57.71693039
|  | 2422 | 57.59975433
|  | 2421 | 57.59261322
|  | 2420 | 57.50076675
|  | 2419 | 57.50151443
|  | 2418 | 57.40769577
|  | 2417 | 57.31587219
|  | 2416 | 57.27885818
|  | 2415 | 57.06145859
|  | 2414 | 56.94102478
|  | 2413 | 56.83106232
|  | 2412 | 56.7528801
|  | 2411 | 56.40179062
|  | 2410 | 56.22468567
|  | 2409 | 56.07991028
|  | 2408 | 55.80884171
|  | 2407 | 55.64862061
|  | 2406 | 55.46086502
|  | 2405 | 55.25360107
|  | 2404 | 55.14264679
|  | 2403 | 55.17855453
|  | 2402 | 55.00855255
|  | 2401 | 54.99627686
|  | 2400 | 55.07065201
|  | 2399 | 55.08379364
|  | 2398 | 55.10738373
|  | 2397 | 55.28355789
|  | 2396 | 55.35271072
|  | 2395 | 55.40367889
|  | 2394 | 55.52988815
|  | 2393 | 55.62807465
|  | 2392 | 55.64197159
|  | 2391 | 55.81449127
|  | 2390 | 55.85812378
|  | 2389 | 55.91408157
|  | 2388 | 56.04909134
|  | 2387 | 56.15837097
|  | 2386 | 56.11398697
|  | 2385 | 56.28752899
|  | 2384 | 56.42108917
|  | 2383 | 56.45935059
|  | 2382 | 56.55456161
|  | 2381 | 56.59130096
|  | 2380 | 56.62810135
|  | 2379 | 56.67374039
|  | 2378 | 56.6914978
|  | 2377 | 56.62864304
|  | 2376 | 56.72527695
|  | 2375 | 56.65971756
|  | 2374 | 56.59991455
|  | 2373 | 56.57054138
|  | 2372 | 56.52981949
|  | 2371 | 56.52732086
|  | 2370 | 56.52824783
|  | 2369 | 56.52213669
|  | 2368 | 56.47034454
|  | 2367 | 56.41974258
|  | 2366 | 56.50249863
|  | 2365 | 56.38406754
|  | 2364 | 56.52294922
|  | 2363 | 56.4661026
|  | 2362 | 56.60149384
|  | 2361 | 56.73627853
|  | 2360 | 56.73913193
|  | 2359 | 56.82546997
|  | 2358 | 56.87946701
|  | 2357 | 56.85774612
|  | 2356 | 56.91173172
|  | 2355 | 56.93038177
|  | 2354 | 56.92052841
|  | 2353 | 56.83485413
|  | 2352 | 56.84392929
|  | 2351 | 56.83888626
|  | 2350 | 56.82604218
|  | 2349 | 56.85686493
|  | 2348 | 56.84051514
|  | 2347 | 56.96818924
|  | 2346 | 57.04909134
|  | 2345 | 57.12148666
|  | 2344 | 57.10488129
|  | 2343 | 57.26731873
|  | 2342 | 57.2531929
|  | 2341 | 57.32395172
|  | 2340 | 57.31035995
|  | 2339 | 57.29346848
|  | 2338 | 57.1458168
|  | 2337 | 57.10528564
|  | 2336 | 56.9303627
|  | 2335 | 56.83797455
|  | 2334 | 56.72413635
|  | 2333 | 56.46364594
|  | 2332 | 56.27046204
|  | 2331 | 56.13851547
|  | 2330 | 55.80150604
|  | 2329 | 55.63632965
|  | 2328 | 55.38233566
|  | 2327 | 55.04007339
|  | 2326 | 54.76213074
|  | 2325 | 54.45956421
|  | 2324 | 54.11842346
|  | 2323 | 53.64192581
|  | 2322 | 53.30055237
|  | 2321 | 52.88991165
|  | 2320 | 52.41423798
|  | 2319 | 51.98377991
|  | 2318 | 51.56522369
|  | 2317 | 51.31026459
|  | 2316 | 51.15908432
|  | 2315 | 50.93558884
|  | 2314 | 50.88677216
|  | 2313 | 50.95295715
|  | 2312 | 50.92617798
|  | 2311 | 51.03768158
|  | 2310 | 51.21050644
|  | 2309 | 51.34710693
|  | 2308 | 51.53268433
|  | 2307 | 51.67450714
|  | 2306 | 51.71601868
|  | 2305 | 51.83670425
|  | 2304 | 51.90569687
|  | 2303 | 51.98864365
|  | 2302 | 52.01280212
|  | 2301 | 52.11322784
|  | 2300 | 52.30763626
|  | 2299 | 52.41486359
|  | 2298 | 52.59699249
|  | 2297 | 52.75000763
|  | 2296 | 52.99292755
|  | 2295 | 53.18475342
|  | 2294 | 53.42530441
|  | 2293 | 53.71395874
|  | 2292 | 53.90758514
|  | 2291 | 54.09892654
|  | 2290 | 54.33412933
|  | 2289 | 54.63110352
|  | 2288 | 54.7833252
|  | 2287 | 55.0384407
|  | 2286 | 55.40311813
|  | 2285 | 55.54502106
|  | 2284 | 55.86373138
|  | 2283 | 56.06961823
|  | 2282 | 56.21768951
|  | 2281 | 56.39470291
|  | 2280 | 56.56051636
|  | 2279 | 56.75426865
|  | 2278 | 56.81685638
|  | 2277 | 56.96400833
|  | 2276 | 57.12640762
|  | 2275 | 57.29026794
|  | 2274 | 57.53115463
|  | 2273 | 57.63446808
|  | 2272 | 58.0668335
|  | 2271 | 58.39898682
|  | 2270 | 58.84794617
|  | 2269 | 59.32109833
|  | 2268 | 59.82157135
|  | 2267 | 60.35364151
|  | 2266 | 60.87714386
|  | 2265 | 61.37696457
|  | 2264 | 61.88481903
|  | 2263 | 62.45876694
|  | 2262 | 62.9804306
|  | 2261 | 63.45643234
|  | 2260 | 63.95609283
|  | 2259 | 64.47203827
|  | 2258 | 64.94000244
|  | 2257 | 65.47395325
|  | 2256 | 65.90414429
|  | 2255 | 66.34076691
|  | 2254 | 66.74784851
|  | 2253 | 67.13645172
|  | 2252 | 67.5300293
|  | 2251 | 67.97955322
|  | 2250 | 68.34459686
|  | 2249 | 68.63230896
|  | 2248 | 68.91744232
|  | 2247 | 69.09223175
|  | 2246 | 69.38554382
|  | 2245 | 69.61305237
|  | 2244 | 69.7806015
|  | 2243 | 69.98892212
|  | 2242 | 70.10166931
|  | 2241 | 70.16880035
|  | 2240 | 70.39687347
|  | 2239 | 70.38194275
|  | 2238 | 70.42362976
|  | 2237 | 70.56417847
|  | 2236 | 70.63581085
|  | 2235 | 70.63859558
|  | 2234 | 70.61769104
|  | 2233 | 70.69341278
|  | 2232 | 70.81256866
|  | 2231 | 70.85771179
|  | 2230 | 70.79196167
|  | 2229 | 70.93961334
|  | 2228 | 71.02268219
|  | 2227 | 71.11384583
|  | 2226 | 71.27597809
|  | 2225 | 71.30609894
|  | 2224 | 71.29386902
|  | 2223 | 71.32646942
|  | 2222 | 71.40645599
|  | 2221 | 71.42331696
|  | 2220 | 71.27154541
|  | 2219 | 71.2552948
|  | 2218 | 71.13587189
|  | 2217 | 71.08197784
|  | 2216 | 70.95337677
|  | 2215 | 70.83572388
|  | 2214 | 70.64725494
|  | 2213 | 70.66454315
|  | 2212 | 70.35182953
|  | 2211 | 70.31945801
|  | 2210 | 70.29566956
|  | 2209 | 70.21373749
|  | 2208 | 70.19096375
|  | 2207 | 70.25917053
|  | 2206 | 70.24765778
|  | 2205 | 70.16954803
|  | 2204 | 70.31390381
|  | 2203 | 70.41776276
|  | 2202 | 70.51404572
|  | 2201 | 70.57191467
|  | 2200 | 70.61540985
|  | 2199 | 70.7073288
|  | 2198 | 70.73458099
|  | 2197 | 70.80999756
|  | 2196 | 70.78041077
|  | 2195 | 70.81001282
|  | 2194 | 70.73085785
|  | 2193 | 70.66127014
|  | 2192 | 70.80227661
|  | 2191 | 70.73365784
|  | 2190 | 70.80303192
|  | 2189 | 70.7411499
|  | 2188 | 70.76610565
|  | 2187 | 70.84855652
|  | 2186 | 70.99608612
|  | 2185 | 71.00076294
|  | 2184 | 71.19952393
|  | 2183 | 71.26239777
|  | 2182 | 71.38523102
|  | 2181 | 71.41449738
|  | 2180 | 71.45782471
|  | 2179 | 71.51409149
|  | 2178 | 71.44806671
|  | 2177 | 71.50093842
|  | 2176 | 71.39857483
|  | 2175 | 71.21181488
|  | 2174 | 71.13726044
|  | 2173 | 70.87304688
|  | 2172 | 70.65153503
|  | 2171 | 70.3108139
|  | 2170 | 69.86473083
|  | 2169 | 69.48886871
|  | 2168 | 69.05080414
|  | 2167 | 68.64431
|  | 2166 | 68.31014252
|  | 2165 | 68.02672577
|  | 2164 | 67.9557724
|  | 2163 | 67.86095428
|  | 2162 | 67.92333984
|  | 2161 | 68.03176117
|  | 2160 | 68.35214233
|  | 2159 | 68.71203613
|  | 2158 | 69.06576538
|  | 2157 | 69.5272522
|  | 2156 | 69.86448669
|  | 2155 | 70.2069397
|  | 2154 | 70.59278107
|  | 2153 | 70.90761566
|  | 2152 | 71.26317596
|  | 2151 | 71.5061264
|  | 2150 | 71.64884949
|  | 2149 | 71.78585052
|  | 2148 | 71.82145691
|  | 2147 | 71.88150787
|  | 2146 | 71.81585693
|  | 2145 | 71.85967255
|  | 2144 | 71.56331635
|  | 2143 | 71.45793152
|  | 2142 | 71.29042816
|  | 2141 | 71.17194366
|  | 2140 | 70.88815308
|  | 2139 | 70.84396362
|  | 2138 | 70.66004944
|  | 2137 | 70.56491089
|  | 2136 | 70.71607208
|  | 2135 | 70.62161255
|  | 2134 | 70.9112854
|  | 2133 | 71.24866486
|  | 2132 | 71.5606842
|  | 2131 | 71.79634857
|  | 2130 | 72.28648376
|  | 2129 | 72.62536621
|  | 2128 | 72.9701767
|  | 2127 | 73.2780838
|  | 2126 | 73.47261047
|  | 2125 | 73.69803619
|  | 2124 | 73.82827759
|  | 2123 | 74.0112915
|  | 2122 | 74.09797668
|  | 2121 | 74.21981812
|  | 2120 | 74.3130722
|  | 2119 | 74.35900879
|  | 2118 | 74.44132233
|  | 2117 | 74.50274658
|  | 2116 | 74.69726563
|  | 2115 | 74.63575745
|  | 2114 | 74.80565643
|  | 2113 | 74.77848816
|  | 2112 | 74.9299469
|  | 2111 | 74.89055634
|  | 2110 | 75.03000641
|  | 2109 | 75.00754547
|  | 2108 | 75.07204437
|  | 2107 | 75.05315399
|  | 2106 | 75.05025482
|  | 2105 | 75.08546448
|  | 2104 | 75.13856506
|  | 2103 | 75.11594391
|  | 2102 | 75.15374756
|  | 2101 | 75.10681915
|  | 2100 | 75.13347626
|  | 2099 | 75.20454407
|  | 2098 | 75.15103149
|  | 2097 | 75.15369415
|  | 2096 | 75.08674622
|  | 2095 | 75.24549866
|  | 2094 | 75.11141968
|  | 2093 | 75.1941452
|  | 2092 | 75.09009552
|  | 2091 | 75.18440247
|  | 2090 | 75.11355591
|  | 2089 | 75.16678619
|  | 2088 | 75.11657715
|  | 2087 | 75.09134674
|  | 2086 | 75.11104584
|  | 2085 | 75.05570221
|  | 2084 | 75.06746674
|  | 2083 | 75.10330963
|  | 2082 | 75.16267395
|  | 2081 | 75.09642029
|  | 2080 | 75.10302734
|  | 2079 | 75.08320618
|  | 2078 | 75.18745422
|  | 2077 | 75.20848083
|  | 2076 | 75.08301544
|  | 2075 | 75.15264893
|  | 2074 | 75.10170746
|  | 2073 | 75.18030548
|  | 2072 | 75.22420502
|  | 2071 | 75.24638367
|  | 2070 | 75.12866211
|  | 2069 | 75.23426056
|  | 2068 | 75.25603485
|  | 2067 | 75.18254852
|  | 2066 | 75.29660034
|  | 2065 | 75.35881042
|  | 2064 | 75.29090881
|  | 2063 | 75.33629608
|  | 2062 | 75.39595032
|  | 2061 | 75.291008
|  | 2060 | 75.49305725
|  | 2059 | 75.37181854
|  | 2058 | 75.49454498
|  | 2057 | 75.43393707
|  | 2056 | 75.48769379
|  | 2055 | 75.40054321
|  | 2054 | 75.44843292
|  | 2053 | 75.422966
|  | 2052 | 75.52999115
|  | 2051 | 75.50539398
|  | 2050 | 75.51387787
|  | 2049 | 75.50344086
|  | 2048 | 75.52577972
|  | 2047 | 75.71642303
|  | 2046 | 75.55220032
|  | 2045 | 75.54069519
|  | 2044 | 75.64032745
|  | 2043 | 75.62071991
|  | 2042 | 75.67855072
|  | 2041 | 75.71581268
|  | 2040 | 75.67438507
|  | 2039 | 75.79935455
|  | 2038 | 75.80510712
|  | 2037 | 75.82814026
|  | 2036 | 75.87928009
|  | 2035 | 76.01861572
|  | 2034 | 75.98648834
|  | 2033 | 76.04132843
|  | 2032 | 76.03427124
|  | 2031 | 76.09233856
|  | 2030 | 76.17527771
|  | 2029 | 76.25531769
|  | 2028 | 76.24585724
|  | 2027 | 76.29029083
|  | 2026 | 76.41348267
|  | 2025 | 76.4370575
|  | 2024 | 76.50617981
|  | 2023 | 76.42813873
|  | 2022 | 76.63327789
|  | 2021 | 76.64404297
|  | 2020 | 76.70446014
|  | 2019 | 76.73777008
|  | 2018 | 76.79389954
|  | 2017 | 76.87943268
|  | 2016 | 77.00710297
|  | 2015 | 77.03173065
|  | 2014 | 77.11811829
|  | 2013 | 77.15898132
|  | 2012 | 77.22467041
|  | 2011 | 77.34643555
|  | 2010 | 77.4391861
|  | 2009 | 77.48188782
|  | 2008 | 77.54754639
|  | 2007 | 77.67558289
|  | 2006 | 77.80128479
|  | 2005 | 77.94839478
|  | 2004 | 78.02355194
|  | 2003 | 77.96575928
|  | 2002 | 78.0491333
|  | 2001 | 78.20406342
|  | 2000 | 78.35402679
|  | 1999 | 78.50244141
|  | 1998 | 78.56687164
|  | 1997 | 78.5333786
|  | 1996 | 78.71185303
|  | 1995 | 78.82371521
|  | 1994 | 78.9112854
|  | 1993 | 78.95918274
|  | 1992 | 79.08201599
|  | 1991 | 79.23428345
|  | 1990 | 79.29424286
|  | 1989 | 79.38167572
|  | 1988 | 79.34753418
|  | 1987 | 79.55715942
|  | 1986 | 79.60617828
|  | 1985 | 79.74401093
|  | 1984 | 79.82669067
|  | 1983 | 79.85658264
|  | 1982 | 79.89100647
|  | 1981 | 80.12345123
|  | 1980 | 80.08992767
|  | 1979 | 80.18312836
|  | 1978 | 80.28542328
|  | 1977 | 80.21699524
|  | 1976 | 80.36833954
|  | 1975 | 80.42966461
|  | 1974 | 80.53760529
|  | 1973 | 80.53694153
|  | 1972 | 80.70050049
|  | 1971 | 80.72106934
|  | 1970 | 80.82453156
|  | 1969 | 80.77780151
|  | 1968 | 80.87813568
|  | 1967 | 81.01438141
|  | 1966 | 81.07459259
|  | 1965 | 81.10588074
|  | 1964 | 81.12419891
|  | 1963 | 81.25361633
|  | 1962 | 81.31469727
|  | 1961 | 81.34266663
|  | 1960 | 81.32001495
|  | 1959 | 81.43201447
|  | 1958 | 81.57527161
|  | 1957 | 81.51350403
|  | 1956 | 81.55964661
|  | 1955 | 81.65472412
|  | 1954 | 81.64570618
|  | 1953 | 81.6648407
|  | 1952 | 81.67315674
|  | 1951 | 81.66737366
|  | 1950 | 81.73901367
|  | 1949 | 81.78637695
|  | 1948 | 81.62096405
|  | 1947 | 81.69470978
|  | 1946 | 81.70394135
|  | 1945 | 81.70854187
|  | 1944 | 81.75967407
|  | 1943 | 81.64657593
|  | 1942 | 81.80911255
|  | 1941 | 81.6529541
|  | 1940 | 81.69630432
|  | 1939 | 81.70487976
|  | 1938 | 81.56150818
|  | 1937 | 81.65541077
|  | 1936 | 81.58647919
|  | 1935 | 81.66497803
|  | 1934 | 81.5728302
|  | 1933 | 81.56614685
|  | 1932 | 81.6102829
|  | 1931 | 81.51342773
|  | 1930 | 81.45265198
|  | 1929 | 81.43731689
|  | 1928 | 81.41229248
|  | 1927 | 81.44921875
|  | 1926 | 81.31383514
|  | 1925 | 81.27957153
|  | 1924 | 81.35883331
|  | 1923 | 81.25363922
|  | 1922 | 81.33250427
|  | 1921 | 81.17081451
|  | 1920 | 81.14817047
|  | 1919 | 81.20524597
|  | 1918 | 81.12602234
|  | 1917 | 81.05215454
|  | 1916 | 81.01286316
|  | 1915 | 81.04624939
|  | 1914 | 80.9200058
|  | 1913 | 80.87683105
|  | 1912 | 80.85555267
|  | 1911 | 80.85573578
|  | 1910 | 80.80827332
|  | 1909 | 80.83276367
|  | 1908 | 80.76973724
|  | 1907 | 80.66562653
|  | 1906 | 80.66944122
|  | 1905 | 80.60208893
|  | 1904 | 80.57730865
|  | 1903 | 80.62290192
|  | 1902 | 80.55136108
|  | 1901 | 80.52480316
|  | 1900 | 80.54680634
|  | 1899 | 80.54197693
|  | 1898 | 80.4864502
|  | 1897 | 80.57455444
|  | 1896 | 80.50663757
|  | 1895 | 80.53481293
|  | 1894 | 80.49353027
|  | 1893 | 80.60116577
|  | 1892 | 80.47009277
|  | 1891 | 80.56372833
|  | 1890 | 80.51159668
|  | 1889 | 80.59053802
|  | 1888 | 80.55062103
|  | 1887 | 80.53109741
|  | 1886 | 80.42520142
|  | 1885 | 80.54780579
|  | 1884 | 80.48145294
|  | 1883 | 80.46630859
|  | 1882 | 80.51189423
|  | 1881 | 80.532341
|  | 1880 | 80.55748749
|  | 1879 | 80.52774811
|  | 1878 | 80.51545715
|  | 1877 | 80.43861389
|  | 1876 | 80.62169647
|  | 1875 | 80.61476135
|  | 1874 | 80.6519928
|  | 1873 | 80.64213562
|  | 1872 | 80.6279068
|  | 1871 | 80.5789032
|  | 1870 | 80.71339417
|  | 1869 | 80.62518311
|  | 1868 | 80.74838257
|  | 1867 | 80.73495483
|  | 1866 | 80.80179596
|  | 1865 | 80.85015106
|  | 1864 | 80.86499023
|  | 1863 | 80.90225983
|  | 1862 | 80.77417755
|  | 1861 | 80.87242126
|  | 1860 | 80.8949585
|  | 1859 | 80.95100403
|  | 1858 | 80.9281311
|  | 1857 | 80.97641754
|  | 1856 | 80.97150421
|  | 1855 | 80.91837311
|  | 1854 | 80.89794922
|  | 1853 | 80.98065186
|  | 1852 | 80.99768066
|  | 1851 | 80.90656281
|  | 1850 | 80.98239136
|  | 1849 | 80.89704895
|  | 1848 | 80.9265976
|  | 1847 | 80.9617157
|  | 1846 | 80.93374634
|  | 1845 | 81.03587341
|  | 1844 | 80.90485382
|  | 1843 | 80.82894897
|  | 1842 | 80.83454132
|  | 1841 | 80.91252136
|  | 1840 | 80.93192291
|  | 1839 | 80.86263275
|  | 1838 | 80.76019287
|  | 1837 | 80.91321564
|  | 1836 | 80.75799561
|  | 1835 | 80.68315125
|  | 1834 | 80.67723846
|  | 1833 | 80.62266541
|  | 1832 | 80.64974213
|  | 1831 | 80.47631836
|  | 1830 | 80.55465698
|  | 1829 | 80.51737976
|  | 1828 | 80.48538971
|  | 1827 | 80.26728058
|  | 1826 | 80.3842926
|  | 1825 | 80.28208923
|  | 1824 | 80.25254059
|  | 1823 | 80.25579834
|  | 1822 | 80.13195038
|  | 1821 | 80.14469147
|  | 1820 | 80.06104279
|  | 1819 | 80.03347015
|  | 1818 | 79.96237183
|  | 1817 | 79.81926727
|  | 1816 | 79.89645386
|  | 1815 | 79.70108032
|  | 1814 | 79.77616119
|  | 1813 | 79.68906403
|  | 1812 | 79.57440948
|  | 1811 | 79.59326172
|  | 1810 | 79.45359802
|  | 1809 | 79.48704529
|  | 1808 | 79.46899414
|  | 1807 | 79.27053833
|  | 1806 | 79.18980408
|  | 1805 | 79.07381439
|  | 1804 | 79.07421875
|  | 1803 | 79.04360199
|  | 1802 | 78.95848083
|  | 1801 | 78.86681366
|  | 1800 | 78.81143951
|  | 1799 | 78.8645401
|  | 1798 | 78.68942261
|  | 1797 | 78.69404602
|  | 1796 | 78.71858978
|  | 1795 | 78.58837128
|  | 1794 | 78.57844543
|  | 1793 | 78.52648163
|  | 1792 | 78.40839386
|  | 1791 | 78.35413361
|  | 1790 | 78.34584045
|  | 1789 | 78.38991547
|  | 1788 | 78.35027313
|  | 1787 | 78.20368958
|  | 1786 | 78.25888062
|  | 1785 | 78.15138245
|  | 1784 | 78.18752289
|  | 1783 | 78.15660858
|  | 1782 | 78.11727905
|  | 1781 | 78.10941315
|  | 1780 | 78.10621643
|  | 1779 | 78.04967499
|  | 1778 | 77.92964172
|  | 1777 | 77.98442841
|  | 1776 | 77.969841
|  | 1775 | 77.98625183
|  | 1774 | 77.98043823
|  | 1773 | 77.99192047
|  | 1772 | 77.97750092
|  | 1771 | 77.94480896
|  | 1770 | 78.02602386
|  | 1769 | 78.08207703
|  | 1768 | 78.06575012
|  | 1767 | 78.11227417
|  | 1766 | 78.27424622
|  | 1765 | 78.26390076
|  | 1764 | 78.35268402
|  | 1763 | 78.51999664
|  | 1762 | 78.62084198
|  | 1761 | 78.68989563
|  | 1760 | 78.69609833
|  | 1759 | 78.87046814
|  | 1758 | 79.02160645
|  | 1757 | 79.06967163
|  | 1756 | 79.14870453
|  | 1755 | 79.25884247
|  | 1754 | 79.3070755
|  | 1753 | 79.31013489
|  | 1752 | 79.42233276
|  | 1751 | 79.42566681
|  | 1750 | 79.52577209
|  | 1749 | 79.62735748
|  | 1748 | 79.58256531
|  | 1747 | 79.48827362
|  | 1746 | 79.64521027
|  | 1745 | 79.581604
|  | 1744 | 79.51127625
|  | 1743 | 79.55229187
|  | 1742 | 79.50236511
|  | 1741 | 79.43170166
|  | 1740 | 79.49848175
|  | 1739 | 79.39601898
|  | 1738 | 79.4678421
|  | 1737 | 79.49501038
|  | 1736 | 79.48782349
|  | 1735 | 79.5843811
|  | 1734 | 79.62071991
|  | 1733 | 79.63722992
|  | 1732 | 79.65703583
|  | 1731 | 79.83528137
|  | 1730 | 79.76934814
|  | 1729 | 79.82432556
|  | 1728 | 79.81604004
|  | 1727 | 79.78546906
|  | 1726 | 79.81970215
|  | 1725 | 79.70903778
|  | 1724 | 79.83924866
|  | 1723 | 79.71492004
|  | 1722 | 79.58509064
|  | 1721 | 79.57798004
|  | 1720 | 79.57588196
|  | 1719 | 79.60811615
|  | 1718 | 79.53083038
|  | 1717 | 79.60681915
|  | 1716 | 79.54372406
|  | 1715 | 79.51077271
|  | 1714 | 79.44665527
|  | 1713 | 79.40486908
|  | 1712 | 79.19555664
|  | 1711 | 79.1460495
|  | 1710 | 78.97961426
|  | 1709 | 78.7976532
|  | 1708 | 78.74669647
|  | 1707 | 78.46209717
|  | 1706 | 78.31088257
|  | 1705 | 78.04264069
|  | 1704 | 77.80667877
|  | 1703 | 77.54421997
|  | 1702 | 77.33071136
|  | 1701 | 77.10797882
|  | 1700 | 77.04607391
|  | 1699 | 76.85843658
|  | 1698 | 76.81491089
|  | 1697 | 76.97011566
|  | 1696 | 76.94763184
|  | 1695 | 76.89781952
|  | 1694 | 76.8246994
|  | 1693 | 76.76081085
|  | 1692 | 76.5502243
|  | 1691 | 76.48605347
|  | 1690 | 76.40102386
|  | 1689 | 76.29711914
|  | 1688 | 76.20479584
|  | 1687 | 76.29020691
|  | 1686 | 76.2770462
|  | 1685 | 76.45333862
|  | 1684 | 76.48635864
|  | 1683 | 76.61462402
|  | 1682 | 76.80801392
|  | 1681 | 76.7953949
|  | 1680 | 76.78777313
|  | 1679 | 76.73905182
|  | 1678 | 76.58078766
|  | 1677 | 76.48423004
|  | 1676 | 76.3373642
|  | 1675 | 76.07578278
|  | 1674 | 75.98677826
|  | 1673 | 75.79853821
|  | 1672 | 75.71645355
|  | 1671 | 75.52136993
|  | 1670 | 75.73680878
|  | 1669 | 75.72122955
|  | 1668 | 75.81417847
|  | 1667 | 76.11573792
|  | 1666 | 76.43487549
|  | 1665 | 76.95905304
|  | 1664 | 77.21018982
|  | 1663 | 77.64725494
|  | 1662 | 78.0652771
|  | 1661 | 78.42546844
|  | 1660 | 78.72781372
|  | 1659 | 79.02225494
|  | 1658 | 79.30023956
|  | 1657 | 79.51711273
|  | 1656 | 79.82181549
|  | 1655 | 80.03570557
|  | 1654 | 80.25634766
|  | 1653 | 80.39549255
|  | 1652 | 80.56375885
|  | 1651 | 80.7845459
|  | 1650 | 80.83638
|  | 1649 | 81.00671387
|  | 1648 | 81.2040863
|  | 1647 | 81.33924866
|  | 1646 | 81.70502472
|  | 1645 | 81.79971313
|  | 1644 | 82.09317017
|  | 1643 | 82.32875061
|  | 1642 | 82.68470001
|  | 1641 | 82.72688293
|  | 1640 | 83.07645416
|  | 1639 | 83.18832397
|  | 1638 | 83.39916229
|  | 1637 | 83.49602509
|  | 1636 | 83.62895966
|  | 1635 | 83.7953949
|  | 1634 | 83.9238739
|  | 1633 | 84.00392151
|  | 1632 | 84.12130737
|  | 1631 | 84.40859222
|  | 1630 | 84.4797287
|  | 1629 | 84.66963959
|  | 1628 | 84.61013794
|  | 1627 | 84.77585602
|  | 1626 | 84.78849792
|  | 1625 | 84.89144135
|  | 1624 | 85.03657532
|  | 1623 | 84.91732788
|  | 1622 | 84.9521637
|  | 1621 | 84.91596222
|  | 1620 | 84.97676849
|  | 1619 | 84.9826355
|  | 1618 | 84.84672546
|  | 1617 | 84.80636597
|  | 1616 | 84.8656311
|  | 1615 | 84.80834198
|  | 1614 | 84.81754303
|  | 1613 | 84.72636414
|  | 1612 | 84.7059021
|  | 1611 | 84.55986786
|  | 1610 | 84.57110596
|  | 1609 | 84.46855927
|  | 1608 | 84.35166931
|  | 1607 | 84.18826294
|  | 1606 | 84.09114838
|  | 1605 | 83.90460968
|  | 1604 | 83.88494873
|  | 1603 | 83.74882507
|  | 1602 | 83.74094391
|  | 1601 | 83.52276611
|  | 1600 | 83.46135712
|  | 1599 | 83.30282593
|  | 1598 | 83.19163513
|  | 1597 | 83.08839417
|  | 1596 | 82.86902618
|  | 1595 | 82.78858185
|  | 1594 | 82.8342514
|  | 1593 | 82.64176178
|  | 1592 | 82.40981293
|  | 1591 | 82.40396118
|  | 1590 | 82.28475952
|  | 1589 | 82.21127319
|  | 1588 | 82.03965759
|  | 1587 | 81.94418335
|  | 1586 | 81.83999634
|  | 1585 | 81.80998993
|  | 1584 | 81.73455048
|  | 1583 | 81.65050507
|  | 1582 | 81.63816833
|  | 1581 | 81.65500641
|  | 1580 | 81.55162048
|  | 1579 | 81.50692749
|  | 1578 | 81.44746399
|  | 1577 | 81.52024841
|  | 1576 | 81.4877243
|  | 1575 | 81.46660614
|  | 1574 | 81.52388763
|  | 1573 | 81.546875
|  | 1572 | 81.40956116
|  | 1571 | 81.55382538
|  | 1570 | 81.6151123
|  | 1569 | 81.57154083
|  | 1568 | 81.56977081
|  | 1567 | 81.61238098
|  | 1566 | 81.66835022
|  | 1565 | 81.74314117
|  | 1564 | 81.79234314
|  | 1563 | 81.7029953
|  | 1562 | 81.87638855
|  | 1561 | 81.87703705
|  | 1560 | 81.92894745
|  | 1559 | 81.99987793
|  | 1558 | 81.98226166
|  | 1557 | 82.11494446
|  | 1556 | 82.13816833
|  | 1555 | 82.11711121
|  | 1554 | 82.15402985
|  | 1553 | 82.2333374
|  | 1552 | 82.27344513
|  | 1551 | 82.34225464
|  | 1550 | 82.35198975
|  | 1549 | 82.29251099
|  | 1548 | 82.39737701
|  | 1547 | 82.42505646
|  | 1546 | 82.40239716
|  | 1545 | 82.3608017
|  | 1544 | 82.4522171
|  | 1543 | 82.42124939
|  | 1542 | 82.40690613
|  | 1541 | 82.42824554
|  | 1540 | 82.4516983
|  | 1539 | 82.4708786
|  | 1538 | 82.42790222
|  | 1537 | 82.48180389
|  | 1536 | 82.51470184
|  | 1535 | 82.47810364
|  | 1534 | 82.52095795
|  | 1533 | 82.45159149
|  | 1532 | 82.5351181
|  | 1531 | 82.5014801
|  | 1530 | 82.56243134
|  | 1529 | 82.56143951
|  | 1528 | 82.53488159
|  | 1527 | 82.5144577
|  | 1526 | 82.51271057
|  | 1525 | 82.51908875
|  | 1524 | 82.55046844
|  | 1523 | 82.56917572
|  | 1522 | 82.48860931
|  | 1521 | 82.52896118
|  | 1520 | 82.54149628
|  | 1519 | 82.60562134
|  | 1518 | 82.54501343
|  | 1517 | 82.52617645
|  | 1516 | 82.6104126
|  | 1515 | 82.46316528
|  | 1514 | 82.46746063
|  | 1513 | 82.52963257
|  | 1512 | 82.54504395
|  | 1511 | 82.54004669
|  | 1510 | 82.55049133
|  | 1509 | 82.55924225
|  | 1508 | 82.57442474
|  | 1507 | 82.61779785
|  | 1506 | 82.59305573
|  | 1505 | 82.54556274
|  | 1504 | 82.53779602
|  | 1503 | 82.70986176
|  | 1502 | 82.66697693
|  | 1501 | 82.75671387
|  | 1500 | 82.62979889
|  | 1499 | 82.715271
|  | 1498 | 82.60929871
|  | 1497 | 82.7268219
|  | 1496 | 82.65995026
|  | 1495 | 82.80596924
|  | 1494 | 82.73667908
|  | 1493 | 82.68473053
|  | 1492 | 82.73970795
|  | 1491 | 82.62419128
|  | 1490 | 82.66436768
|  | 1489 | 82.65265656
|  | 1488 | 82.68717194
|  | 1487 | 82.63902283
|  | 1486 | 82.55987549
|  | 1485 | 82.54706573
|  | 1484 | 82.5783844
|  | 1483 | 82.42669678
|  | 1482 | 82.55932617
|  | 1481 | 82.31087494
|  | 1480 | 82.28340149
|  | 1479 | 82.2623291
|  | 1478 | 82.17608643
|  | 1477 | 82.13228607
|  | 1476 | 82.09950256
|  | 1475 | 82.01126099
|  | 1474 | 81.88022614
|  | 1473 | 81.76361847
|  | 1472 | 81.72337341
|  | 1471 | 81.47496796
|  | 1470 | 81.50088501
|  | 1469 | 81.34225464
|  | 1468 | 81.41254425
|  | 1467 | 81.26773834
|  | 1466 | 81.117836
|  | 1465 | 80.94639587
|  | 1464 | 80.96846008
|  | 1463 | 80.96730804
|  | 1462 | 80.74365234
|  | 1461 | 80.66716003
|  | 1460 | 80.70739746
|  | 1459 | 80.60666656
|  | 1458 | 80.52844238
|  | 1457 | 80.45227814
|  | 1456 | 80.41202545
|  | 1455 | 80.36296082
|  | 1454 | 80.42069244
|  | 1453 | 80.24771881
|  | 1452 | 80.33570862
|  | 1451 | 80.24002075
|  | 1450 | 80.31977081
|  | 1449 | 80.2888031
|  | 1448 | 80.30366516
|  | 1447 | 80.44491577
|  | 1446 | 80.2983551
|  | 1445 | 80.47845459
|  | 1444 | 80.36053467
|  | 1443 | 80.52615356
|  | 1442 | 80.48397064
|  | 1441 | 80.57663727
|  | 1440 | 80.60489655
|  | 1439 | 80.69664001
|  | 1438 | 80.7134552
|  | 1437 | 80.77035522
|  | 1436 | 80.86563873
|  | 1435 | 80.89100647
|  | 1434 | 80.88786316
|  | 1433 | 81.0331955
|  | 1432 | 81.10865021
|  | 1431 | 81.11235046
|  | 1430 | 81.16173553
|  | 1429 | 81.22438049
|  | 1428 | 81.36390686
|  | 1427 | 81.50778198
|  | 1426 | 81.64369202
|  | 1425 | 81.67428589
|  | 1424 | 81.71555328
|  | 1423 | 81.86633301
|  | 1422 | 81.88025665
|  | 1421 | 82.1185379
|  | 1420 | 82.25141907
|  | 1419 | 82.302948
|  | 1418 | 82.37529755
|  | 1417 | 82.39424133
|  | 1416 | 82.54536438
|  | 1415 | 82.54750824
|  | 1414 | 82.58997345
|  | 1413 | 82.58854675
|  | 1412 | 82.53859711
|  | 1411 | 82.6111908
|  | 1410 | 82.58188629
|  | 1409 | 82.62071228
|  | 1408 | 82.62941742
|  | 1407 | 82.52289581
|  | 1406 | 82.62866974
|  | 1405 | 82.4551239
|  | 1404 | 82.48500824
|  | 1403 | 82.48117828
|  | 1402 | 82.46313477
|  | 1401 | 82.39597321
|  | 1400 | 82.42760468
|  | 1399 | 82.34322357
|  | 1398 | 82.36228943
|  | 1397 | 82.19158173
|  | 1396 | 82.10782623
|  | 1395 | 82.26596832
|  | 1394 | 82.31529999
|  | 1393 | 82.19423676
|  | 1392 | 82.14725494
|  | 1391 | 82.33583069
|  | 1390 | 82.22361755
|  | 1389 | 82.24014282
|  | 1388 | 82.24255371
|  | 1387 | 82.32653809
|  | 1386 | 82.28816986
|  | 1385 | 82.2383194
|  | 1384 | 82.24832153
|  | 1383 | 82.18870544
|  | 1382 | 82.22009277
|  | 1381 | 82.13684082
|  | 1380 | 82.21224213
|  | 1379 | 81.99971008
|  | 1378 | 82.07834625
|  | 1377 | 82.03367615
|  | 1376 | 82.02284241
|  | 1375 | 82.0430603
|  | 1374 | 82.01415253
|  | 1373 | 81.87821198
|  | 1372 | 81.89852142
|  | 1371 | 81.89508057
|  | 1370 | 81.8843689
|  | 1369 | 81.83543396
|  | 1368 | 81.81697845
|  | 1367 | 81.79820251
|  | 1366 | 81.85356903
|  | 1365 | 81.82339478
|  | 1364 | 81.85676575
|  | 1363 | 81.91947174
|  | 1362 | 81.82726288
|  | 1361 | 81.84300995
|  | 1360 | 81.95739746
|  | 1359 | 81.98384857
|  | 1358 | 81.9718399
|  | 1357 | 82.14051056
|  | 1356 | 82.16420746
|  | 1355 | 82.15276337
|  | 1354 | 82.32657623
|  | 1353 | 82.2858963
|  | 1352 | 82.39776611
|  | 1351 | 82.49660492
|  | 1350 | 82.39974976
|  | 1349 | 82.4446106
|  | 1348 | 82.3875351
|  | 1347 | 82.4954071
|  | 1346 | 82.39059448
|  | 1345 | 82.34848022
|  | 1344 | 82.21525574
|  | 1343 | 82.12753296
|  | 1342 | 82.0482254
|  | 1341 | 81.98521423
|  | 1340 | 81.8795166
|  | 1339 | 81.77553558
|  | 1338 | 81.71894836
|  | 1337 | 81.59494781
|  | 1336 | 81.58457947
|  | 1335 | 81.61764526
|  | 1334 | 81.56774902
|  | 1333 | 81.64491272
|  | 1332 | 81.69418335
|  | 1331 | 81.88912964
|  | 1330 | 82.16467285
|  | 1329 | 82.26922607
|  | 1328 | 82.53296661
|  | 1327 | 82.834198
|  | 1326 | 82.99423981
|  | 1325 | 83.21157074
|  | 1324 | 83.41564941
|  | 1323 | 83.43723297
|  | 1322 | 83.4128952
|  | 1321 | 83.22605133
|  | 1320 | 82.90376282
|  | 1319 | 82.30280304
|  | 1318 | 81.52003479
|  | 1317 | 80.48117828
|  | 1316 | 79.38128662
|  | 1315 | 78.03386688
|  | 1314 | 76.60826111
|  | 1313 | 75.14867401
|  | 1312 | 73.69497681
|  | 1311 | 72.49258423
|  | 1310 | 71.40250397
|  | 1309 | 70.64471436
|  | 1308 | 70.32167053
|  | 1307 | 70.4938736
|  | 1306 | 71.23545837
|  | 1305 | 72.35967255
|  | 1304 | 74.0269928
|  | 1303 | 75.62947845
|  | 1302 | 76.70199585
|  | 1301 | 75.86252594
|  | 1300 | 72.16404724
|  | 1299 | 64.44100189
|  | 1298 | 54.34949493
|  | 1297 | 42.72400284
|  | 1296 | 32.17708588
|  | 1295 | 23.54743767
|  | 1294 | 16.83910561
|  | 1293 | 12.07719803
|  | 1292 | 8.856865883
|  | 1291 | 6.650528908
|  | 1290 | 5.033959866
|  | 1289 | 3.962167025
|  | 1288 | 3.094313383
|  | 1287 | 2.338005304
|  | 1286 | 1.687359571
|  | 1285 | 1.226514816
|  | 1284 | 0.8972229362
|  | 1283 | 0.6597369313
|  | 1282 | 0.4951048493
|  | 1281 | 0.3690116704
|  | 1280 | 0.2786257565
|  | 1279 | 0.21548976
|  | 1278 | 0.1659131199
|  | 1277 | 0.129350692
|  | 1276 | 0.1009954736
|  | 1275 | 0.07950645685
|  | 1274 | 0.06271948665
|  | 1273 | 0.04984174669
|  | 1272 | 0.04021647573
|  | 1271 | 0.03235225007
|  | 1270 | 0.0261936374
|  | 1269 | 0.02124052867
|  | 1268 | 0.01724032685
|  | 1267 | 0.01386230905
|  | 1266 | 0.01149379928
|  | 1265 | 0.009474262595
|  | 1264 | 0.007885338739
|  | 1263 | 0.006615139078
|  | 1262 | 0.00550490059
|  | 1261 | 0.004591159988
|  | 1260 | 0.003938383888
|  | 1259 | 0.003316285089
|  | 1258 | 0.002779468428
|  | 1257 | 0.002402748913
|  | 1256 | 0.002034498146
|  | 1255 | 0.001808512956
|  | 1254 | 0.001518566511
|  | 1253 | 0.00127700984
|  | 1252 | 0.001143167377
|  | 1251 | 0.0009773487691
|  | 1250 | 0.0008810078725
|  | 1249 | 0.0008194884867
|  | 1248 | 0.0007369365776
|  | 1247 | 0.0006028969656
|  | 1246 | 0.0005691368715
|  | 1245 | 0.0006076190039
|  | 1244 | 0.0004641981795
|  | 1243 | 0.0005000912352
|  | 1242 | 0.0003945807402
|  | 1241 | 0.0004252971848
|  | 1240 | 0.0003061042516
|  | 1239 | 0.0002985945612
|  | 1238 | 0.0003400491551
|  | 1237 | 0.0003244590771
|  | 1236 | 0.0002600509906
|  | 1235 | 0.0002702132042
|  | 1234 | 0.0003061214811
|  | 1233 | 0.0002885759459
|  | 1232 | 0.0002892575576
|  | 1231 | 0.0002290475095
|  | 1230 | 0.0002436153445
|  | 1229 | 0.0002102128783
|  | 1228 | 0.0002098969562
|  | 1227 | 0.0002637984289
|  | 1226 | 0.00021190595
|  | 1225 | 0.0002350218274
|  | 1224 | 0.000216015178
|  | 1223 | 0.0001622300042
|  | 1222 | 0.0002595317492
|  | 1221 | 0.0001772663236
|  | 1220 | 0.0002476957743
|  | 1219 | 0.0002413399925
|  | 1218 | 0.0002228674712
|  | 1217 | 0.0001549280714
|  | 1216 | 0.0002407535503
|  | 1215 | 0.0002320591011
|  | 1214 | 0.0002151419903
|  | 1213 | 0.000193310887
|  | 1212 | 0.0002453318157
|  | 1211 | 0.0002414594055
|  | 1210 | 0.0002773216111
|  | 1209 | 0.0002110875066
|  | 1208 | 0.0002227374644
|  | 1207 | 0.0001897216134
|  | 1206 | 0.0002735887829
|  | 1205 | 0.0002169471118
|  | 1204 | 0.0001101533053
|  | 1203 | 0.0002037658123
|  | 1202 | 0.0001702692971
|  | 1201 | 0.0002179965377
|  | 1200 | 0.0001948400895
|  | 1199 | 0.000326276233
|  | 1198 | 0.0003210886789
|  | 1197 | 0.0002641266328
|  | 1196 | 0.0002401003003
|  | 1195 | 0.0002530022466
|  | 1194 | 0.0002107606124
|  | 1193 | 0.0002353005402
|  | 1192 | 0.0001096851774
|  | 1191 | 0.0002222946641
|  | 1190 | 0.0001872853027
|  | 1189 | 0.0002436952345
|  | 1188 | 0.0002362687082
|  | 1187 | 0.0002722124336
|  | 1186 | 0.0002992658992
|  | 1185 | 0.0002622083121
|  | 1184 | 0.0002136386465
|  | 1183 | 0.0001708819618
|  | 1182 | 0.0001365677163
|  | 1181 | 0.0001775915298
|  | 1180 | 0.0001729707874
|  | 1179 | 0.0002585538023
|  | 1178 | 0.0001619124232
|  | 1177 | 0.0002694234718
|  | 1176 | 0.0001939137728
|  | 1175 | 0.0001861011842
|  | 1174 | 0.0002482116106
|  | 1173 | 0.0001898635674
|  | 1172 | 0.0002531757927
|  | 1171 | 0.0002019251988
|  | 1170 | 0.000243212533
|  | 1169 | 0.0001968076685
|  | 1168 | 0.0001382582268
|  | 1167 | 0.0002464822028
|  | 1166 | 0.0002046708978
|  | 1165 | 0.0001762317697
|  | 1164 | 0.0001389045065
|  | 1163 | 0.000186914549
|  | 1162 | 0.000187447833
|  | 1161 | 0.0002175368718
|  | 1160 | 9.576808952e-05
|  | 1159 | 0.0001876304304
|  | 1158 | 0.0001917511399
|  | 1157 | 0.0002417935611
|  | 1156 | 0.0001736971171
|  | 1155 | 0.0001864736696
|  | 1154 | 0.0002019845124
|  | 1153 | 0.0001911061117
|  | 1152 | 0.0001600542746
|  | 1151 | 0.0001833883725
|  | 1150 | 0.0002279197361
|  | 1149 | 0.0002042397682
|  | 1148 | 0.0002605789632
|  | 1147 | 0.0002246528311
|  | 1146 | 0.0001270729117
|  | 1145 | 0.0001428623364
|  | 1144 | 0.0001823035273
|  | 1143 | 0.0001961012749
|  | 1142 | 0.0002849419543
|  | 1141 | 0.0002287083771
|  | 1140 | 0.0002167707862
|  | 1139 | 0.0001944814139
|  | 1138 | 0.0002652807452
|  | 1137 | 0.0001931320148
|  | 1136 | 0.0002020073007
|  | 1135 | 0.0002464410791
|  | 1134 | 0.000171189924
|  | 1133 | 0.0001642273855
|  | 1132 | 0.0002478518873
|  | 1131 | 0.0001793404808
|  | 1130 | 0.0002298306063
|  | 1129 | 0.0002045529691
|  | 1128 | 0.0001840978221
|  | 1127 | 0.0002402249083
|  | 1126 | 0.000216871078
|  | 1125 | 0.0002012132027
|  | 1124 | 9.094273992e-05
|  | 1123 | 0.0003160114866
|  | 1122 | 0.0002214127599
|  | 1121 | 0.0001696854451
|  | 1120 | 0.0002166190534
|  | 1119 | 0.000245977164
|  | 1118 | 0.0001838810131
|  | 1117 | 0.0002029489842
|  | 1116 | 0.0002333298035
|  | 1115 | 0.0002869748569
|  | 1114 | 0.0002112821967
|  | 1113 | 0.0002128360793
|  | 1112 | 0.000233043349
|  | 1111 | 0.0002269140386
|  | 1110 | 0.0001943679526
|  | 1109 | 0.0002034670324
|  | 1108 | 0.000120462144
|  | 1107 | 0.0002589837823
|  | 1106 | 0.0001501250226
|  | 1105 | 0.000204941447
|  | 1104 | 0.0002084734006
|  | 1103 | 0.0002365731925
|  | 1102 | 0.0001602947887
|  | 1101 | 0.0002381277009
|  | 1100 | 0.0001867043757
|  | 1099 | 0.000149063344
|  | 1098 | 0.0002441373945
|  | 1097 | 0.0002128044289
|  | 1096 | 0.0002103747684
|  | 1095 | 0.0002010908211
|  | 1094 | 0.0002940422273
|  | 1093 | 0.0002371284208
|  | 1092 | 0.0001728329662
|  | 1091 | 0.000231092301
|  | 1090 | 0.0002355071338
|  | 1089 | 0.0002077138633
|  | 1088 | 0.000173155815
|  | 1087 | 0.000109112465
|  | 1086 | 0.000250926154
|  | 1085 | 0.0002832964819
|  | 1084 | 0.0002523853618
|  | 1083 | 0.0001943152747
|  | 1082 | 0.0002304135996
|  | 1081 | 0.0003097693552
|  | 1080 | 0.0001938419446
|  | 1079 | 0.0002091434726
|  | 1078 | 0.0002167240164
|  | 1077 | 0.0002393082686
|  | 1076 | 0.0002207003708
|  | 1075 | 0.0002092455834
|  | 1074 | 0.0001462825894
|  | 1073 | 0.0002133694361
|  | 1072 | 0.0001255093957
|  | 1071 | 0.0002971981885
|  | 1070 | 0.0001993986662
|  | 1069 | 0.0002176740236
|  | 1068 | 0.0002284680522
|  | 1067 | 0.0002256363514
|  | 1066 | 0.0001904953242
|  | 1065 | 0.0001737367711
|  | 1064 | 0.0001816680742
|  | 1063 | 0.0001639275288
|  | 1062 | 0.0001719983993
|  | 1061 | 0.0002156463743
|  | 1060 | 0.0002592814562
|  | 1059 | 0.0001901851356
|  | 1058 | 0.0002244123607
|  | 1057 | 0.0002427372965
|  | 1056 | 0.0001510493748
|  | 1055 | 0.0002006689756
|  | 1054 | 0.0001704870956
|  | 1053 | 0.0002330752031
|  | 1052 | 0.0001788048103
|  | 1051 | 0.0001577825315
|  | 1050 | 0.0002274701546
|  | 1049 | 0.000197342335
|  | 1048 | 0.0001947067212
|  | 1047 | 0.0003065230558
|  | 1046 | 0.0002554996172
|  | 1045 | 0.0002206619683
|  | 1044 | 0.0001571116445
|  | 1043 | 0.0002386545239
|  | 1042 | 0.0001957273344
|  | 1041 | 0.0002350880532
|  | 1040 | 0.0001416026935
|  | 1039 | 0.0002061214473
|  | 1038 | 0.0001965244737
|  | 1037 | 0.000206790588
|  | 1036 | 0.000131018227
|  | 1035 | 0.0001664366282
|  | 1034 | 0.0002588608477
|  | 1033 | 0.0002474242356
|  | 1032 | 0.0002201659372
|  | 1031 | 0.0001941797091
|  | 1030 | 0.0001037041802
|  | 1029 | 0.0001846674277
|  | 1028 | 0.0001850338886
|  | 1027 | 0.0002342715161
|  | 1026 | 0.000271618017
|  | 1025 | 0.0002667122171
|  | 1024 | 0.0002071900526
|  | 1023 | 0.0001680746936
|  | 1022 | 0.0001731799857
|  | 1021 | 0.0002106775355
|  | 1020 | 0.0002540960268
|  | 1019 | 0.0002070886403
|  | 1018 | 0.0001407200762
|  | 1017 | 0.0002462490229
|  | 1016 | 0.0002276437008
|  | 1015 | 0.0002606512862
|  | 1014 | 0.0002223788906
|  | 1013 | 0.0001652817009
|  | 1012 | 0.0001547211577
|  | 1011 | 0.0002039328974
|  | 1010 | 0.0002835060877
|  | 1009 | 0.0001431439014
|  | 1008 | 0.0001992926118
|  | 1007 | 0.0002065765293
|  | 1006 | 0.0001834086142
|  | 1005 | 0.0002428114094
|  | 1004 | 0.0001691304496
|  | 1003 | 0.0002150713699
|  | 1002 | 0.0002441788965
|  | 1001 | 0.0002298909531
|  | 1000 | 0.0002269781107
|  | 999 | 0.0002257281449
|  | 998 | 0.0001707919291
|  | 997 | 0.0002043049317
|  | 996 | 0.0002751152206
|  | 995 | 0.0001845058432
|  | 994 | 0.0002280603949
|  | 993 | 0.0001877531759
|  | 992 | 0.0001872181601
|  | 991 | 0.0001374027925
|  | 990 | 0.0001578892989
|  | 989 | 0.0002536016691
|  | 988 | 0.0002020828397
|  | 987 | 0.0002198476286
|  | 986 | 0.0002410473098
|  | 985 | 0.0001502301457
|  | 984 | 0.0002082173742
|  | 983 | 0.0001981771202
|  | 982 | 0.0003003255406
|  | 981 | 0.0002298400941
|  | 980 | 0.0002131573565
|  | 979 | 0.0001995556377
|  | 978 | 0.0002225646313
|  | 977 | 0.0002308208641
|  | 976 | 0.0001699582353
|  | 975 | 0.000151210741
|  | 974 | 0.0001937391935
|  | 973 | 0.0002517319808
|  | 972 | 0.0002021565306
|  | 971 | 0.0002269895776
|  | 970 | 0.0001805135107
|  | 969 | 0.0002626684727
|  | 968 | 0.0002584847971
|  | 967 | 0.0002240399481
|  | 966 | 0.0002453216293
|  | 965 | 0.000195579647
|  | 964 | 0.0002471820044
|  | 963 | 0.0001930177241
|  | 962 | 0.0002204980992
|  | 961 | 0.0001425418013
|  | 960 | 0.0002071312629
|  | 959 | 0.0001503146486
|  | 958 | 0.0002469009778
|  | 957 | 0.000185019424
|  | 956 | 0.0001922582887
|  | 955 | 0.0001827534288
|  | 954 | 0.0001889469859
|  | 953 | 0.0002296866587
|  | 952 | 0.0001669247285
|  | 951 | 0.0001388483215
|  | 950 | 0.0001756113634
|  | 949 | 0.0001825023501
|  | 948 | 0.0002560911817
|  | 947 | 0.0002800050133
|  | 946 | 0.0001140487002
|  | 945 | 0.000154347159
|  | 944 | 0.000187685946
|  | 943 | 0.0002489843464
|  | 942 | 0.0002018539381
|  | 941 | 0.0001947358833
|  | 940 | 0.0002735785674
|  | 939 | 0.0001570831228
|  | 938 | 0.0002716878371
|  | 937 | 0.0001340622839
|  | 936 | 0.0003195121826
|  | 935 | 0.0001953808533
|  | 934 | 0.0002247201774
|  | 933 | 0.0001871991844
|  | 932 | 0.0001329647203
|  | 931 | 0.0002406271669
|  | 930 | 0.0001748924115
|  | 929 | 0.0002122914302
|  | 928 | 0.0002173108223
|  | 927 | 0.0002087522444
|  | 926 | 0.0001909192797
|  | 925 | 0.000202559313
|  | 924 | 0.0001851249108
|  | 923 | 0.0002020239626
|  | 922 | 0.0001967851422
|  | 921 | 0.0001349294471
|  | 920 | 0.0002021331748
|  | 919 | 0.0002207059588
|  | 918 | 0.0001428426476
|  | 917 | 0.0002184539917
|  | 916 | 0.0001793586271
|  | 915 | 0.0001627333113
|  | 914 | 0.0002672654227
|  | 913 | 0.0001995418424
|  | 912 | 0.0002222746116
|  | 911 | 0.0001374071144
|  | 910 | 0.0002175356203
|  | 909 | 0.0002497344103
|  | 908 | 0.0001597394585
|  | 907 | 0.0001929899736
|  | 906 | 0.0001854444708
|  | 905 | 0.0001984736882
|  | 904 | 0.0001748013165
|  | 903 | 0.0001691903599
|  | 902 | 0.0001301902084
|  | 901 | 0.0002218899463
|  | 900 | 0.0002056533995
|  | 899 | 0.0001227952889
|  | 898 | 0.0001670594938
|  | 897 | 0.0002402605751
|  | 896 | 0.0001751496893
|  | 895 | 0.0001710504584
|  | 894 | 0.0002129878849
|  | 893 | 0.0002648535883
|  | 892 | 9.567097732e-05
|  | 891 | 0.0002034990321
|  | 890 | 0.000209882317
|  | 889 | 0.0002077632234
|  | 888 | 0.0002687294327
|  | 887 | 0.0002235377615
|  | 886 | 0.000284423324
|  | 885 | 0.0002295482846
|  | 884 | 0.0003257497156
|  | 883 | 0.0002311428543
|  | 882 | 0.0002434232156
|  | 881 | 0.000238971872
|  | 880 | 0.0002785789547
|  | 879 | 0.0001607728191
|  | 878 | 0.0002195056877
|  | 877 | 0.0001884058584
|  | 876 | 0.0002534036757
|  | 875 | 0.0001767507929
|  | 874 | 0.000171299238
|  | 873 | 0.0002077213576
|  | 872 | 0.0001445530797
|  | 871 | 0.0001856910094
|  | 870 | 0.0002629377123
|  | 869 | 0.0002005824645
|  | 868 | 0.0003183782683
|  | 867 | 0.0001403544447
|  | 866 | 0.0001663497969
|  | 865 | 0.000129333348
|  | 864 | 9.99361655e-05
|  | 863 | 0.0002209452359
|  | 862 | 4.39297437e-05
|  | 861 | 9.592587594e-05
|  | 860 | 0.0001385831565
|  | 859 | -1.462164892e-05
|  | 858 | 7.751039811e-05
|  | 857 | 7.651971828e-05
|  | 856 | 6.483009201e-05
|  | 855 | -9.044680155e-06
|  | 854 | 1.951731065e-05
|  | 853 | 0.0001483052911
|  | 852 | 0.0001143599657
|  | 851 | 1.329076167e-05
|  | 850 | 6.84016195e-05
|  | 849 | 6.503507029e-05
|  | 848 | 8.334477752e-05
|  | 847 | -8.760989294e-05
|  | 846 | 0.0001463684603
|  | 845 | -1.198942482e-05
|  | 844 | -0.0001015015514
|  | 843 | 3.967663361e-05
|  | 842 | 0.0001261016296
|  | 841 | 4.429664841e-05
|  | 840 | 2.918531573e-05
|  | 839 | 7.980544615e-05
|  | 838 | -0.0002305965318
|  | 837 | -5.632654575e-05
|  | 836 | 0.0001173907003
|  | 835 | -3.429169738e-05
|  | 834 | -0.0002572853991
|  | 833 | 0.0002826761338
|  | 832 | 0.0001778868609
|  | 831 | -0.0001677405817
|  | 830 | 0.0002971768263
|  | 829 | -9.86903251e-05
|  | 828 | -0.0001084100077
|  | 827 | 2.715328628e-05
|  | 826 | 8.344362868e-05
|  | 825 | 0.0001762664178
|  | 824 | -5.618049909e-05
|  | 823 | -8.436816279e-05
|  | 822 | -0.0003840448626
|  | 821 | -0.0001391051046
|  | 820 | -0.0002141621953
|  | 819 | -0.0002783200762
|  | 818 | -0.0002251610858
|  | 817 | -0.0002353256132
|  | 816 | -0.0001426560775
|  | 815 | -0.0003923845652
|  | 814 | -9.911695088e-05
|  | 813 | -0.0003927457437
|  | 812 | -0.0001906369434
|  | 811 | -0.0001858762698
|  | 810 | -0.0002791263105
|  | 809 | -0.0002406308631
|  | 808 | -0.0005895717186
|  | 807 | -0.0002948867914
|  | 806 | 0.0001705661998
|  | 805 | 1.103533577e-05
|  | 804 | -9.162726201e-05
|  | 803 | -0.0003888090723
|  | 802 | -0.0004667607718
|  | 801 | -0.0001658823021
|  | 800 | -0.0003538955643
|  | 799 | -5.7298721e-06
|  | 798 | 1.088937006e-05
|  | 797 | 1.454772064e-05
|  | 796 | 2.764512601e-06
|  | 795 | 2.361432053e-06
|  | 794 | 3.435482995e-06
|  | 793 | 6.216331712e-06
|  | 792 | 2.197973299e-05
|  | 791 | 2.273493237e-06
|  | 790 | 1.264300408e-06
|  | 789 | -3.076689381e-06
|  | 788 | 5.44047316e-06
|  | 787 | 1.373063697e-05
|  | 786 | 1.270551707e-06
|  | 785 | -5.428190434e-06
|  | 784 | -5.052623209e-08
|  | 783 | 6.485399808e-06
|  | 782 | 9.960787793e-06
|  | 781 | 1.513975576e-06
|  | 780 | 5.457222414e-06
|  | 779 | 4.550238373e-06
|  | 778 | -2.200219569e-06
|  | 777 | 1.297961626e-05
|  | 776 | 1.147256512e-06
|  | 775 | -4.171840828e-06
|  | 774 | 1.006314324e-05
|  | 773 | 4.066040674e-06
|  | 772 | 1.541114398e-05
|  | 771 | 2.076654482e-06
|  | 770 | 1.643909172e-06
|  | 769 | -3.994885446e-06
|  | 768 | 1.74507768e-05
|  | 767 | -2.679610134e-06
|  | 766 | 7.912499882e-07
|  | 765 | 2.746040991e-06
|  | 764 | -2.201207963e-06
|  | 763 | 1.143411464e-05
|  | 762 | 7.947485159e-08
|  | 761 | 2.104164196e-06
|  | 760 | -2.723528723e-06
|  | 759 | -2.67007772e-06
|  | 758 | 1.554936716e-05
|  | 757 | -1.486304427e-06
|  | 756 | 7.593125133e-07
|  | 755 | 7.118506801e-06
|  | 754 | -2.199888485e-07
|  | 753 | 1.500384042e-05
|  | 752 | 2.337419431e-07
|  | 751 | 4.557237389e-06
|  | 750 | -8.911448504e-07
|  | 749 | 1.747092028e-05
|  | 748 | -7.266582429e-07
|  | 747 | -1.324661412e-06
|  | 746 | 8.127412002e-06
|  | 745 | 3.832843504e-06
|  | 744 | 9.361733646e-06
|  | 743 | -2.773201459e-06
|  | 742 | 2.048720035e-06
|  | 741 | -2.124488105e-07
|  | 740 | 1.608800449e-05
|  | 739 | 1.505168439e-05
|  | 738 | 3.212557931e-05
|  | 737 | 0.0001788919471
|  | 736 | 0.0006917187711
|  | 735 | 0.001194916549
|  | 734 | 0.0009819680126
|  | 733 | 0.0004592727346
|  | 732 | 0.0002187975915
|  | 731 | 0.0001741110027
|  | 730 | 0.0001778726437
|  | 729 | 0.0002309585834
|  | 728 | 0.0003742697008
|  | 727 | 0.0008037553052
|  | 726 | 0.001850529225
|  | 725 | 0.003084282391
|  | 724 | 0.003144427203
|  | 723 | 0.002013040474
|  | 722 | 0.001006834791
|  | 721 | 0.0005578488344
|  | 720 | 0.0004115916381
|  | 719 | 0.0003466916387
|  | 718 | 0.000334467215
|  | 717 | 0.0003544718202
|  | 716 | 0.0004108542635
|  | 715 | 0.0005351307918
|  | 714 | 0.0007708110497
|  | 713 | 0.00109097315
|  | 712 | 0.001429523574
|  | 711 | 0.001563625876
|  | 710 | 0.001324242563
|  | 709 | 0.0009216400795
|  | 708 | 0.0006209742278
|  | 707 | 0.0004329251242
|  | 706 | 0.0003300948592
|  | 705 | 0.000264447066
|  | 704 | 0.0002326929243
|  | 703 | 0.0002229300007
|  | 702 | 0.0002077106037
|  | 701 | 0.0002334041928
|  | 700 | 0.0002514473163
|  | 699 | 0.0003143494832
|  | 698 | 0.0003976134467
|  | 697 | 0.0005207974464
|  | 696 | 0.0007157520158
|  | 695 | 0.0008552086074
|  | 694 | 0.0009146941011
|  | 693 | 0.0008116273675
|  | 692 | 0.0006458686548
|  | 691 | 0.0004510450235
|  | 690 | 0.0003315582289
|  | 689 | 0.0002588806383
|  | 688 | 0.000202669733
|  | 687 | 0.0001727058989
|  | 686 | 0.0001658995752
|  | 685 | 0.0001491416187
|  | 684 | 0.0001474447636
|  | 683 | 0.0001715257386
|  | 682 | 0.0001753083052
|  | 681 | 0.0002015382488
|  | 680 | 0.0002680821344
|  | 679 | 0.0003096048022
|  | 678 | 0.0003929234808
|  | 677 | 0.0004500354989
|  | 676 | 0.0004881655623
|  | 675 | 0.0004501980729
|  | 674 | 0.0003732490004
|  | 673 | 0.0002887678856
|  | 672 | 0.0002129354252
|  | 671 | 0.0001637720852
|  | 670 | 0.0001397349115
|  | 669 | 0.0001127959404
|  | 668 | 0.0001150113094
|  | 667 | 0.0001017178074
|  | 666 | 0.0001015877715
|  | 665 | 0.0001103068134
|  | 664 | 0.0001148968731
|  | 663 | 0.0001316709386
|  | 662 | 0.0001672434882
|  | 661 | 0.0001842053898
|  | 660 | 0.0002227791992
|  | 659 | 0.0002390455629
|  | 658 | 0.0002299235639
|  | 657 | 0.0002000114182
|  | 656 | 0.0001574684284
|  | 655 | 0.0001192885757
|  | 654 | 9.713716281e-05
|  | 653 | 7.510840078e-05
|  | 652 | 6.731883332e-05
|  | 651 | 5.603254613e-05
|  | 650 | 5.892670015e-05
|  | 649 | 5.619183867e-05
|  | 648 | 5.506566959e-05
|  | 647 | 6.043329631e-05
|  | 646 | 6.393720105e-05
|  | 645 | 6.870293146e-05
|  | 644 | 9.169808618e-05
|  | 643 | 0.0001071131483
|  | 642 | 0.0001066951663
|  | 641 | 0.0001013353321
|  | 640 | 8.673706907e-05
|  | 639 | 6.072170436e-05
|  | 638 | 5.106474055e-05
|  | 637 | 5.381477968e-05
|  | 636 | 3.563201608e-05
|  | 635 | 3.085712524e-05
|  | 634 | 2.984053754e-05
|  | 633 | 3.306822691e-05
|  | 632 | 2.328433948e-05
|  | 631 | 3.127111631e-05
|  | 630 | 3.369493061e-05
|  | 629 | 3.607933468e-05
|  | 628 | 3.921301322e-05
|  | 627 | 4.180825999e-05
|  | 626 | 4.894115409e-05
|  | 625 | 3.030037806e-05
|  | 624 | 3.19163446e-05
|  | 623 | 3.347449092e-05
|  | 622 | 2.448516898e-05
|  | 621 | 1.879949377e-05
|  | 620 | 1.219730711e-05
|  | 619 | 1.709921526e-05
|  | 618 | 2.923304783e-05
|  | 617 | 1.795518801e-05
|  | 616 | 1.608710772e-05
|  | 615 | 1.471501855e-05
|  | 614 | 4.656955298e-06
|  | 613 | 8.582422197e-06
|  | 612 | 2.6961814e-05
|  | 611 | 1.044373403e-05
|  | 610 | 1.03952334e-05
|  | 609 | 9.111879081e-06
|  | 608 | 1.50587739e-05
|  | 607 | 8.389490176e-06
|  | 606 | 1.017847535e-05
|  | 605 | 1.139313463e-05
|  | 604 | 7.227949027e-06
|  | 603 | 7.629423635e-06
|  | 602 | 2.041206017e-06
|  | 601 | -6.845342341e-06
|  | 600 | 5.706473985e-06
|  | 599 | -5.328597126e-06
|  | 598 | -6.199761174e-06
|  | 597 | 2.766260423e-06
|  | 596 | 8.721732229e-06
|  | 595 | 1.069585096e-06
|  | 594 | 2.118121074e-06
|  | 593 | -5.076858997e-06
|  | 592 | 3.761781954e-06
|  | 591 | -8.028280718e-06
|  | 590 | -6.720225883e-06
|  | 589 | 1.789311796e-06
|  | 588 | 2.273074671e-07
|  | 587 | -8.259899005e-06
|  | 586 | 1.202816975e-06
|  | 585 | 3.585862032e-06
|  | 584 | -5.91667731e-06
|  | 583 | -3.835816187e-06
|  | 582 | 7.910049135e-06
|  | 581 | 4.04153343e-06
|  | 580 | -8.171440641e-06
|  | 579 | 9.276610626e-07
|  | 578 | 1.417648946e-06
|  | 577 | 3.740744887e-06
|  | 576 | 2.189897714e-06
|  | 575 | 3.046450956e-06
|  | 574 | -7.528890819e-06
|  | 573 | -5.683236395e-06
|  | 572 | -4.887116347e-07
|  | 571 | -9.959031786e-07
|  | 570 | 1.615201654e-06
|  | 569 | -1.34935749e-06
|  | 568 | 9.231087461e-06
|  | 567 | -3.260304993e-06
|  | 566 | 4.229561455e-06
|  | 565 | -1.009227958e-06
|  | 564 | 1.836207957e-06
|  | 563 | 1.570125391e-06
|  | 562 | 1.411663817e-07
|  | 561 | 1.690049885e-06
|  | 560 | 1.086562179e-06
|  | 559 | 4.58357772e-06
|  | 558 | 2.660073051e-06
|  | 557 | 6.056470738e-06
|  | 556 | 9.487899661e-06
|  | 555 | -2.577415614e-07
|  | 554 | -3.27986163e-06
|  | 553 | 8.84749511e-07
|  | 552 | 2.58999944e-06
|  | 551 | 4.198507668e-06
|  | 550 | -2.1891301e-06
|  | 549 | -3.439508873e-06
|  | 548 | 3.918184575e-06
|  | 547 | -1.552398885e-06
|  | 546 | 4.013196303e-06
|  | 545 | 5.199637144e-06
|  | 544 | 8.002926961e-07
|  | 543 | -1.016831703e-07
|  | 542 | 9.513565601e-06
|  | 541 | 2.547056283e-06
|  | 540 | 1.54110694e-06
|  | 539 | -4.720087418e-06
|  | 538 | 6.439323897e-06
|  | 537 | 4.647302831e-06
|  | 536 | -4.83894496e-07
|  | 535 | 5.688085366e-06
|  | 534 | -3.065034889e-06
|  | 533 | 3.911541171e-06
|  | 532 | 7.777032806e-06
|  | 531 | 1.515232952e-06
|  | 530 | 4.50034463e-07
|  | 529 | 1.6614988e-06
|  | 528 | -2.079554861e-06
|  | 527 | 4.306686606e-06
|  | 526 | -1.272501549e-06
|  | 525 | 3.091127383e-06
|  | 524 | 7.123406249e-06
|  | 523 | -1.534455805e-06
|  | 522 | 4.32781826e-06
|  | 521 | 6.328188533e-07
|  | 520 | 3.934355846e-06
|  | 519 | -2.138458058e-06
|  | 518 | 2.541147751e-06
|  | 517 | 3.769732302e-06
|  | 516 | 7.039596284e-08
|  | 515 | -4.009617896e-06
|  | 514 | 8.132319635e-06
|  | 513 | 4.311531399e-08
|  | 512 | 5.067378879e-06
|  | 511 | -2.382899424e-07
|  | 510 | 4.875997092e-06
|  | 509 | 5.104895422e-07
|  | 508 | -1.725145694e-06
|  | 507 | 2.300389497e-06
|  | 506 | 4.17193769e-06
|  | 505 | -1.435096578e-06
|  | 504 | 2.656698825e-06
|  | 503 | -9.689126728e-07
|  | 502 | 2.27149819e-08
|  | 501 | 3.191403493e-06
|  | 500 | -4.96673465e-06
|  | 499 | 4.826934855e-06
|  | 498 | -1.549417675e-06
|  | 497 | 3.506193025e-06
|  | 496 | 8.320793654e-07
|  | 495 | 1.149424065e-06
|  | 494 | 4.567477561e-07
|  | 493 | 2.919941153e-06
|  | 492 | -7.837073923e-08
|  | 491 | -2.430605491e-06
|  | 490 | -1.551772925e-06
|  | 489 | 1.74793513e-06
|  | 488 | 3.988048775e-06
|  | 487 | -2.453134016e-07
|  | 486 | 7.282500974e-06
|  | 485 | 2.490695124e-06
|  | 484 | 3.935395853e-06
|  | 483 | 9.940177961e-07
|  | 482 | 1.490121122e-06
|  | 481 | 3.734426457e-07
|  | 480 | 1.22473557e-06
|  | 479 | 5.728651558e-06
|  | 478 | 2.702460051e-06
|  | 477 | -1.997128038e-06
|  | 476 | -1.576507429e-06
|  | 475 | 7.877493999e-07
|  | 474 | 1.598005497e-07
|  | 473 | -3.069564173e-06
|  | 472 | 3.750491942e-06
|  | 471 | 1.059711394e-06
|  | 470 | 2.613723154e-06
|  | 469 | 5.295958999e-06
|  | 468 | 6.281496098e-06
|  | 467 | 6.846282304e-06
|  | 466 | -1.207539867e-06
|  | 465 | -5.69831991e-06
|  | 464 | 4.096660177e-06
|  | 463 | -7.92524645e-07
|  | 462 | 6.237484286e-06
|  | 461 | -5.008961125e-06
|  | 460 | -4.389853984e-06
|  | 459 | 3.118210401e-08
|  | 458 | -3.596604984e-06
|  | 457 | 1.847478984e-06
|  | 456 | 6.543433528e-07
|  | 455 | 1.146075192e-06
|  | 454 | 4.072479442e-06
|  | 453 | -7.523235126e-06
|  | 452 | 4.087395666e-07
|  | 451 | 9.754711755e-06
|  | 450 | -8.834623486e-07
|  | 449 | 4.499565875e-06
|  | 448 | -8.706542758e-06
|  | 447 | -2.44222565e-06
|  | 446 | 3.880218628e-06
|  | 445 | -8.829346143e-07
|  | 444 | 2.000367886e-06
|  | 443 | 3.099157993e-06
|  | 442 | 5.429396879e-06
|  | 441 | -4.800703664e-06
|  | 440 | -2.489292228e-06
|  | 439 | 8.209100997e-06
|  | 438 | 2.991526458e-07
|  | 437 | -3.989228844e-06
|  | 436 | -1.37544032e-06
|  | 435 | -1.016708029e-05
|  | 434 | 5.08880612e-06
|  | 433 | 4.054657765e-08
|  | 432 | 1.505186901e-06
|  | 431 | -1.087432065e-05
|  | 430 | 5.332736691e-06
|  | 429 | 3.124156365e-07
|  | 428 | 9.694879736e-06
|  | 427 | -7.186407402e-06
|  | 426 | 5.606051445e-07
|  | 425 | -4.710182111e-07
|  | 424 | -1.516235989e-05
|  | 423 | 4.294016435e-06
|  | 422 | 2.041419066e-06
|  | 421 | 3.00746251e-07
|  | 420 | 2.936144767e-07
|  | 419 | -3.228238938e-06
|  | 418 | -6.180049695e-06
|  | 417 | -4.396375971e-06
|  | 416 | 2.377810915e-06
|  | 415 | 4.123918643e-06
|  | 414 | 3.664502515e-07
|  | 413 | -1.0585577e-05
|  | 412 | 4.058594186e-06
|  | 411 | 3.250958571e-06
|  | 410 | -4.141624856e-07
|  | 409 | -6.103947726e-06
|  | 408 | -2.874919574e-06
|  | 407 | -3.13987357e-07
|  | 406 | -7.311205508e-08
|  | 405 | 4.734009508e-06
|  | 404 | -6.144664894e-06
|  | 403 | 2.928628874e-06
|  | 402 | -1.835597118e-06
|  | 401 | -4.625693236e-06
|  | 400 | 2.87771968e-07
|  | 399 | -6.980214948e-06
|  | 398 | 3.662328027e-06
|  | 397 | 1.33671972e-06
|  | 396 | 1.436686944e-06
|  | 395 | 4.424182691e-07
|  | 394 | -9.231894182e-06
|  | 393 | -1.322615276e-06
|  | 392 | -6.119709724e-06
|  | 391 | 1.238014534e-06
|  | 390 | 5.40750591e-07
|  | 389 | 3.811368742e-06
|  | 388 | 5.779047001e-07
|  | 387 | -3.134947292e-06
|  | 386 | 7.25601069e-07
|  | 385 | 1.975713985e-06
|  | 384 | -1.235359036e-06
|  | 383 | -5.517362752e-06
|  | 382 | 8.846791957e-07
|  | 381 | 1.849019554e-06
|  | 380 | 2.043761242e-06
|  | 379 | 3.732571258e-06
|  | 378 | 9.75011244e-06
|  | 377 | -1.234077718e-05
|  | 376 | 1.897319407e-06
|  | 375 | 2.636815452e-06
|  | 374 | 5.899767075e-07
|  | 373 | 2.485632422e-06
|  | 372 | 3.415739457e-06
|  | 371 | -9.016852346e-06
|  | 370 | -1.039071478e-07
|  | 369 | 1.645092766e-06
|  | 368 | 3.13990995e-06
|  | 367 | -7.427701348e-06
|  | 366 | 1.264387834e-06
|  | 365 | 1.591275009e-06
|  | 364 | 2.398346396e-06
|  | 363 | -9.382051758e-06
|  | 362 | 5.311997938e-06
|  | 361 | 2.775396069e-06
|  | 360 | -8.332342986e-06
|  | 359 | 4.438057658e-06
|  | 358 | -7.056175946e-06
|  | 357 | 1.034563411e-06
|  | 356 | 6.973622476e-06
|  | 355 | -6.395739547e-06
|  | 354 | 3.315167532e-06
|  | 353 | -1.068473557e-05
|  | 352 | 8.023424925e-06
|  | 351 | 4.116983291e-06
|  | 350 | -1.136986157e-05
|  | 349 | -0.0001292095112
|  | 348 | 8.888745469e-06
|  | 347 | -1.612943015e-05
|  | 346 | 1.620478201e-06
|  | 345 | 4.721152891e-06
|  | 344 | 1.909270168e-06
|  | 343 | 7.42352313e-07
|  | 342 | -4.652856156e-10
|  | 341 | 4.134500159e-06
|  | 340 | -4.973530395e-06
|  | 339 | -2.899098263e-06
|  | 338 | 1.350979164e-05
|  | 337 | 2.603153689e-06
|  | 336 | -7.248962106e-07
|  | 335 | 4.845834155e-06
|  | 334 | 1.715502435e-06
|  | 333 | 2.070774627e-07
|  | 332 | 2.736439092e-05
|  | 331 | -1.357669589e-06
|  | 330 | 1.578934814e-07
|  | 329 | 3.31604424e-05
|  | 328 | 1.059719034e-05
|  | 327 | 6.713690254e-06
|  | 326 | 1.269260065e-05
|  | 325 | 2.0586358e-05
|  | 324 | 2.610556749e-06
|  | 323 | 4.006617758e-07
|  | 322 | 2.944009793e-06
|  | 321 | 4.981433449e-06
|  | 320 | 2.031406802e-05
|  | 319 | 1.176774049e-06
|  | 318 | 3.864419341e-06
|  | 317 | 8.943115063e-06
|  | 316 | 6.3398561e-06
|  | 315 | 1.74436791e-05
|  | 314 | 1.050213723e-05
|  | 313 | -4.669708744e-07
|  | 312 | -4.696352335e-06
|  | 311 | 1.305177307e-06
|  | 310 | 2.214814458e-06
|  | 309 | 2.290660632e-05
|  | 308 | -1.7869977e-06
|  | 307 | 4.615602847e-06
|  | 306 | 6.452306479e-06
|  | 305 | -1.401503823e-06
|  | 304 | 2.631766984e-05
|  | 303 | 2.252367267e-06
|  | 302 | 6.186330211e-06
|  | 301 | 2.660614518e-05
|  | 300 | 8.457293916e-06
|  | 299 | 1.40015145e-05
|  | 298 | 6.145534371e-06
|  | 297 | 1.567467007e-05
|  | 296 | 1.186595728e-05
|  | 295 | 2.8410102e-06
|  | 294 | 1.727659401e-05
|  | 293 | 8.961402273e-06
|  | 292 | 2.846255711e-06
|  | 291 | 1.33183139e-05
|  | 290 | 8.61323133e-06
|  | 289 | 1.425800474e-05
|  | 288 | 5.608078936e-06
|  | 287 | 6.275275609e-06
|  | 286 | 1.923070522e-05
|  | 285 | 4.11835299e-06
|  | 284 | -3.88767603e-06
|  | 283 | 1.076920489e-05
|  | 282 | 1.008597974e-05
|  | 281 | 3.557837545e-07
|  | 280 | 1.541887286e-05
|  | 279 | 5.975090062e-06
|  | 278 | 2.190391569e-06
|  | 277 | 6.543964901e-06
|  | 276 | 1.716508814e-05
|  | 275 | 2.131143901e-06
|  | 274 | 1.111177608e-05
|  | 273 | 1.716690349e-05
|  | 272 | 5.141067959e-06
|  | 271 | 3.375817641e-06
|  | 270 | 1.288362637e-05
|  | 269 | 2.0629858e-07
|  | 268 | 4.048910796e-06
|  | 267 | 1.254660492e-05
|  | 266 | -6.591666306e-07
|  | 265 | 1.029842792e-06
|  | 264 | 1.38105961e-05
|  | 263 | 1.325136964e-06
|  | 262 | 6.901086067e-07
|  | 261 | -5.816416433e-07
|  | 260 | 3.931613264e-06
|  | 259 | 1.722397428e-05
|  | 258 | 4.204755442e-06
|  | 257 | -6.04782781e-06
|  | 256 | 6.877864962e-07
|  | 255 | -7.284206163e-07
|  | 254 | 5.558965768e-07
|  | 253 | 2.601577535e-06
|  | 252 | 1.068511324e-06
|  | 251 | 3.229328982e-08
|  | 250 | 1.235554919e-05
|  | 249 | -5.936197795e-06
|  | 248 | 5.084974873e-06
|  | 247 | 3.388292271e-06
|  | 246 | 1.635500485e-05
|  | 245 | 2.4973574e-06
|  | 244 | -3.726377145e-06
|  | 243 | 1.497674293e-05
|  | 242 | 1.667056949e-06
|  | 241 | 4.415389867e-06
|  | 240 | 3.374575783e-07
|  | 239 | 8.843861679e-07
|  | 238 | 1.178734055e-05
|  | 237 | 4.648615231e-06
|  | 236 | -4.775663456e-07
|  | 235 | 7.725590194e-07
|  | 234 | 7.004161489e-06
|  | 233 | -2.098759524e-06
|  | 232 | 2.043140512e-06
|  | 231 | 5.651908396e-06
|  | 230 | 5.299363011e-07
|  | 229 | 2.450044576e-06
|  | 228 | 3.555991725e-06
|  | 227 | 2.470387017e-06
|  | 226 | 3.990078767e-06
|  | 225 | -1.5181462e-05
|  | 224 | -6.040812877e-06
|  | 223 | -1.447038244e-06
|  | 222 | -9.493430298e-06
|  | 221 | 4.601573437e-06
|  | 220 | 2.675762971e-07
|  | 219 | -1.458238512e-05
|  | 218 | 2.883125717e-06
|  | 217 | -7.645996614e-10
|  | 216 | -7.802136679e-06
|  | 215 | -1.661858505e-06
|  | 214 | -7.926337275e-06
|  | 213 | -8.403371226e-07
|  | 212 | 2.8966233e-06
|  | 211 | -1.359477756e-05
|  | 210 | 6.784949619e-06
|  | 209 | -1.43209918e-05
|  | 208 | -9.46819091e-06
|  | 207 | -7.251608167e-07
|  | 206 | -1.196365974e-05
|  | 205 | -1.379123205e-05
|  | 204 | -1.719123429e-05
|  | 203 | 1.726077812e-06
|  | 202 | -2.780191426e-05
|  | 201 | -1.689112469e-05
|  | 200 | -1.363357387e-05