## Transmission Data
|  | Wavelength (nm) | % Transmission
|  | 2600 | 59.08034515
|  | 2599 | 58.99765396
|  | 2598 | 58.89042664
|  | 2597 | 58.73896408
Product Raw Data |  | 2596 | 58.73231125
Ø1" (Ø25.4 mm) Longpass Filter, Cut-On Wavelength: 1350 nm |  | 2595 | 58.58372879
|  | 2594 | 58.42307663
Item # | FEL1350 | 2593 | 58.3561821
DISCLAIMER: The data presented here are typical. Slight variations in performance data will occur from lot to lot. Please contact Technical Support with any questions regarding the use or reliability of this data. |  | 2592 | 58.15746307
|  | 2591 | 58.0320015
|  | 2590 | 57.88297653
|  | 2589 | 57.7009201
|  | 2588 | 57.54118729
|  | 2587 | 57.39328384
|  | 2586 | 57.19831467
|  | 2585 | 56.90315247
|  | 2584 | 56.84456253
|  | 2583 | 56.70229721
|  | 2582 | 56.532341
|  | 2581 | 56.39117432
|  | 2580 | 56.33776855
|  | 2579 | 56.21480179
|  | 2578 | 56.12827682
|  | 2577 | 56.08604431
|  | 2576 | 56.0963707
|  | 2575 | 56.04987335
|  | 2574 | 55.99784851
|  | 2573 | 56.05166626
|  | 2572 | 56.0521965
|  | 2571 | 55.96745682
|  | 2570 | 55.99073029
|  | 2569 | 55.95574188
|  | 2568 | 55.95302582
|  | 2567 | 55.82536316
|  | 2566 | 55.83400726
|  | 2565 | 55.73686981
|  | 2564 | 55.67299652
|  | 2563 | 55.61772156
|  | 2562 | 55.72145081
|  | 2561 | 55.59577179
|  | 2560 | 55.57029343
|  | 2559 | 55.62609482
|  | 2558 | 55.59054184
|  | 2557 | 55.61897278
|  | 2556 | 55.60675812
|  | 2555 | 55.58240891
|  | 2554 | 55.65991211
|  | 2553 | 55.69411087
|  | 2552 | 55.77604294
|  | 2551 | 55.85475159
|  | 2550 | 55.94302368
|  | 2549 | 56.06293106
|  | 2548 | 56.2080307
|  | 2547 | 56.26934814
|  | 2546 | 56.34387207
|  | 2545 | 56.36080551
|  | 2544 | 56.42337799
|  | 2543 | 56.45423508
|  | 2542 | 56.57778549
|  | 2541 | 56.52219009
|  | 2540 | 56.52653503
|  | 2539 | 56.51087189
|  | 2538 | 56.52409744
|  | 2537 | 56.35663986
|  | 2536 | 56.39710999
|  | 2535 | 56.23994446
|  | 2534 | 56.10274506
|  | 2533 | 55.97489548
|  | 2532 | 55.99365997
|  | 2531 | 55.67296219
|  | 2530 | 55.51793671
|  | 2529 | 55.33255386
|  | 2528 | 55.13201523
|  | 2527 | 54.96697998
|  | 2526 | 54.80874634
|  | 2525 | 54.56727219
|  | 2524 | 54.39731979
|  | 2523 | 54.20288849
|  | 2522 | 54.04387665
|  | 2521 | 53.84289169
|  | 2520 | 53.65039825
|  | 2519 | 53.54338455
|  | 2518 | 53.36292267
|  | 2517 | 53.26546478
|  | 2516 | 53.14189911
|  | 2515 | 53.12770462
|  | 2514 | 52.99820709
|  | 2513 | 52.99456024
|  | 2512 | 53.06153107
|  | 2511 | 53.07213593
|  | 2510 | 53.02352142
|  | 2509 | 53.19625854
|  | 2508 | 53.24718857
|  | 2507 | 53.30125046
|  | 2506 | 53.44339752
|  | 2505 | 53.64191437
|  | 2504 | 53.71294785
|  | 2503 | 53.88028717
|  | 2502 | 54.00280762
|  | 2501 | 54.15058136
|  | 2500 | 54.25215912
|  | 2499 | 54.4619751
|  | 2498 | 54.47857285
|  | 2497 | 54.49440384
|  | 2496 | 54.65343475
|  | 2495 | 54.74392319
|  | 2494 | 54.74609756
|  | 2493 | 54.86285019
|  | 2492 | 54.96736145
|  | 2491 | 54.98696136
|  | 2490 | 55.00939941
|  | 2489 | 55.03998566
|  | 2488 | 55.15144348
|  | 2487 | 55.13255692
|  | 2486 | 55.20771027
|  | 2485 | 55.24851227
|  | 2484 | 55.21783066
|  | 2483 | 55.23896027
|  | 2482 | 55.12138748
|  | 2481 | 54.96468353
|  | 2480 | 54.85667038
|  | 2479 | 54.6713295
|  | 2478 | 54.38324356
|  | 2477 | 54.02445984
|  | 2476 | 53.67295837
|  | 2475 | 53.31621933
|  | 2474 | 52.81599045
|  | 2473 | 52.38559341
|  | 2472 | 51.90746307
|  | 2471 | 51.3849678
|  | 2470 | 50.87136078
|  | 2469 | 50.35113144
|  | 2468 | 49.69913483
|  | 2467 | 49.20582199
|  | 2466 | 48.7566185
|  | 2465 | 48.27912903
|  | 2464 | 47.85786819
|  | 2463 | 47.59952927
|  | 2462 | 47.43864059
|  | 2461 | 47.31594467
|  | 2460 | 47.38417053
|  | 2459 | 47.46726608
|  | 2458 | 47.70937729
|  | 2457 | 47.9861145
|  | 2456 | 48.34542084
|  | 2455 | 48.73078156
|  | 2454 | 49.18269348
|  | 2453 | 49.57484818
|  | 2452 | 50.05947876
|  | 2451 | 50.50737381
|  | 2450 | 51.05576324
|  | 2449 | 51.54358292
|  | 2448 | 52.05403137
|  | 2447 | 52.66862488
|  | 2446 | 53.08596039
|  | 2445 | 53.67585373
|  | 2444 | 54.15540314
|  | 2443 | 54.66222
|  | 2442 | 55.08489609
|  | 2441 | 55.62792969
|  | 2440 | 55.97327423
|  | 2439 | 56.265728
|  | 2438 | 56.58879089
|  | 2437 | 56.8372612
|  | 2436 | 56.95888519
|  | 2435 | 57.19290924
|  | 2434 | 57.36644745
|  | 2433 | 57.43473053
|  | 2432 | 57.47676086
|  | 2431 | 57.65143585
|  | 2430 | 57.55431747
|  | 2429 | 57.63172913
|  | 2428 | 57.68832397
|  | 2427 | 57.63311386
|  | 2426 | 57.53220367
|  | 2425 | 57.51903152
|  | 2424 | 57.44887161
|  | 2423 | 57.47272491
|  | 2422 | 57.35623169
|  | 2421 | 57.28693771
|  | 2420 | 57.16068649
|  | 2419 | 57.16882324
|  | 2418 | 57.00756454
|  | 2417 | 56.90479279
|  | 2416 | 56.81752396
|  | 2415 | 56.63615036
|  | 2414 | 56.46363449
|  | 2413 | 56.37786865
|  | 2412 | 56.25153351
|  | 2411 | 55.96575928
|  | 2410 | 55.76475143
|  | 2409 | 55.60129166
|  | 2408 | 55.36001205
|  | 2407 | 55.20645523
|  | 2406 | 55.03400421
|  | 2405 | 54.82310486
|  | 2404 | 54.76207733
|  | 2403 | 54.75763702
|  | 2402 | 54.60639572
|  | 2401 | 54.62584686
|  | 2400 | 54.75896072
|  | 2399 | 54.75699234
|  | 2398 | 54.82614517
|  | 2397 | 55.03938293
|  | 2396 | 55.10495377
|  | 2395 | 55.20705032
|  | 2394 | 55.36846924
|  | 2393 | 55.43922043
|  | 2392 | 55.47280884
|  | 2391 | 55.65402985
|  | 2390 | 55.69698334
|  | 2389 | 55.81477737
|  | 2388 | 55.91781616
|  | 2387 | 56.03553009
|  | 2386 | 56.02516937
|  | 2385 | 56.2293396
|  | 2384 | 56.36023331
|  | 2383 | 56.44446182
|  | 2382 | 56.58253479
|  | 2381 | 56.61392975
|  | 2380 | 56.64004135
|  | 2379 | 56.73154449
|  | 2378 | 56.72785568
|  | 2377 | 56.73452759
|  | 2376 | 56.82656097
|  | 2375 | 56.80147934
|  | 2374 | 56.76342773
|  | 2373 | 56.78718185
|  | 2372 | 56.75914383
|  | 2371 | 56.77890778
|  | 2370 | 56.84739304
|  | 2369 | 56.84862137
|  | 2368 | 56.87115097
|  | 2367 | 56.91770172
|  | 2366 | 56.9778862
|  | 2365 | 56.98005676
|  | 2364 | 57.12532425
|  | 2363 | 57.13787842
|  | 2362 | 57.32152939
|  | 2361 | 57.54885101
|  | 2360 | 57.59120178
|  | 2359 | 57.69031143
|  | 2358 | 57.82133865
|  | 2357 | 57.85771179
|  | 2356 | 57.95135498
|  | 2355 | 58.06323242
|  | 2354 | 58.00783539
|  | 2353 | 57.97793198
|  | 2352 | 58.06856918
|  | 2351 | 58.04194641
|  | 2350 | 58.03955841
|  | 2349 | 58.07052994
|  | 2348 | 58.0712738
|  | 2347 | 58.25262833
|  | 2346 | 58.36158371
|  | 2345 | 58.41797638
|  | 2344 | 58.41590881
|  | 2343 | 58.62266541
|  | 2342 | 58.60466385
|  | 2341 | 58.72299576
|  | 2340 | 58.74968338
|  | 2339 | 58.72509003
|  | 2338 | 58.62685013
|  | 2337 | 58.56811523
|  | 2336 | 58.46761322
|  | 2335 | 58.38028717
|  | 2334 | 58.27148438
|  | 2333 | 58.03961182
|  | 2332 | 57.91203308
|  | 2331 | 57.77445984
|  | 2330 | 57.4288559
|  | 2329 | 57.29647446
|  | 2328 | 57.08577728
|  | 2327 | 56.74970627
|  | 2326 | 56.5371933
|  | 2325 | 56.21827698
|  | 2324 | 55.95010376
|  | 2323 | 55.57066345
|  | 2322 | 55.21284485
|  | 2321 | 54.84250259
|  | 2320 | 54.40533829
|  | 2319 | 54.03534317
|  | 2318 | 53.6291008
|  | 2317 | 53.41189575
|  | 2316 | 53.28334045
|  | 2315 | 53.11755371
|  | 2314 | 53.13646317
|  | 2313 | 53.22414017
|  | 2312 | 53.27196121
|  | 2311 | 53.46388245
|  | 2310 | 53.69232941
|  | 2309 | 53.87144089
|  | 2308 | 54.096241
|  | 2307 | 54.27655411
|  | 2306 | 54.32239151
|  | 2305 | 54.45414352
|  | 2304 | 54.56538391
|  | 2303 | 54.60596848
|  | 2302 | 54.62203217
|  | 2301 | 54.72433472
|  | 2300 | 54.88341904
|  | 2299 | 54.9603157
|  | 2298 | 55.14023209
|  | 2297 | 55.26440811
|  | 2296 | 55.47359467
|  | 2295 | 55.61978912
|  | 2294 | 55.87604523
|  | 2293 | 56.09525299
|  | 2292 | 56.3203392
|  | 2291 | 56.46406937
|  | 2290 | 56.66067505
|  | 2289 | 56.91824722
|  | 2288 | 57.04273605
|  | 2287 | 57.26773834
|  | 2286 | 57.55745316
|  | 2285 | 57.73907852
|  | 2284 | 57.98051834
|  | 2283 | 58.20513535
|  | 2282 | 58.31866837
|  | 2281 | 58.47708511
|  | 2280 | 58.55491638
|  | 2279 | 58.72924805
|  | 2278 | 58.72439194
|  | 2277 | 58.84049988
|  | 2276 | 58.89229202
|  | 2275 | 59.08878326
|  | 2274 | 59.25178528
|  | 2273 | 59.3056488
|  | 2272 | 59.71302414
|  | 2271 | 60.04431152
|  | 2270 | 60.43094254
|  | 2269 | 60.90068817
|  | 2268 | 61.4445343
|  | 2267 | 61.99163818
|  | 2266 | 62.45995712
|  | 2265 | 62.97940063
|  | 2264 | 63.50888062
|  | 2263 | 64.08605194
|  | 2262 | 64.6289444
|  | 2261 | 65.03540039
|  | 2260 | 65.5772171
|  | 2259 | 66.09539795
|  | 2258 | 66.5427475
|  | 2257 | 67.04463196
|  | 2256 | 67.43502045
|  | 2255 | 67.85331726
|  | 2254 | 68.21677399
|  | 2253 | 68.55293274
|  | 2252 | 68.90070343
|  | 2251 | 69.32601929
|  | 2250 | 69.6169281
|  | 2249 | 69.90328979
|  | 2248 | 70.18201447
|  | 2247 | 70.35858917
|  | 2246 | 70.54407501
|  | 2245 | 70.71928406
|  | 2244 | 70.91518402
|  | 2243 | 71.09960175
|  | 2242 | 71.11645508
|  | 2241 | 71.19496155
|  | 2240 | 71.29084015
|  | 2239 | 71.29929352
|  | 2238 | 71.28392792
|  | 2237 | 71.40599823
|  | 2236 | 71.41714478
|  | 2235 | 71.41891479
|  | 2234 | 71.37844849
|  | 2233 | 71.42359924
|  | 2232 | 71.5743103
|  | 2231 | 71.55152893
|  | 2230 | 71.5811615
|  | 2229 | 71.65050507
|  | 2228 | 71.78035736
|  | 2227 | 71.81726074
|  | 2226 | 71.97779083
|  | 2225 | 72.04839325
|  | 2224 | 72.08215332
|  | 2223 | 72.09003448
|  | 2222 | 72.17693329
|  | 2221 | 72.10387421
|  | 2220 | 71.93058014
|  | 2219 | 71.88604736
|  | 2218 | 71.6342926
|  | 2217 | 71.49297333
|  | 2216 | 71.21587372
|  | 2215 | 70.96543884
|  | 2214 | 70.55780029
|  | 2213 | 70.43148804
|  | 2212 | 70.0573349
|  | 2211 | 69.91604614
|  | 2210 | 69.73416138
|  | 2209 | 69.61915588
|  | 2208 | 69.54917145
|  | 2207 | 69.56767273
|  | 2206 | 69.59265137
|  | 2205 | 69.60266876
|  | 2204 | 69.84914398
|  | 2203 | 69.97611237
|  | 2202 | 70.24690247
|  | 2201 | 70.43871307
|  | 2200 | 70.68308258
|  | 2199 | 70.76882935
|  | 2198 | 71.02829742
|  | 2197 | 71.20847321
|  | 2196 | 71.25341797
|  | 2195 | 71.36968994
|  | 2194 | 71.36567688
|  | 2193 | 71.5115509
|  | 2192 | 71.56264496
|  | 2191 | 71.63444519
|  | 2190 | 71.7106781
|  | 2189 | 71.77471924
|  | 2188 | 71.8270874
|  | 2187 | 71.90694427
|  | 2186 | 72.04586029
|  | 2185 | 72.13880157
|  | 2184 | 72.45145416
|  | 2183 | 72.41181946
|  | 2182 | 72.62651825
|  | 2181 | 72.62335205
|  | 2180 | 72.71837616
|  | 2179 | 72.76242828
|  | 2178 | 72.75999451
|  | 2177 | 72.81736755
|  | 2176 | 72.75372314
|  | 2175 | 72.53290558
|  | 2174 | 72.39129639
|  | 2173 | 72.12168121
|  | 2172 | 71.8499527
|  | 2171 | 71.5182724
|  | 2170 | 70.97756958
|  | 2169 | 70.60714722
|  | 2168 | 70.10385132
|  | 2167 | 69.6203537
|  | 2166 | 69.23843384
|  | 2165 | 68.9174881
|  | 2164 | 68.85438538
|  | 2163 | 68.70363617
|  | 2162 | 68.75756836
|  | 2161 | 68.97231293
|  | 2160 | 69.31214142
|  | 2159 | 69.71740723
|  | 2158 | 70.13391113
|  | 2157 | 70.59768677
|  | 2156 | 71.09833527
|  | 2155 | 71.4679184
|  | 2154 | 71.88441467
|  | 2153 | 72.27445221
|  | 2152 | 72.67764282
|  | 2151 | 72.93182373
|  | 2150 | 73.16294098
|  | 2149 | 73.28266144
|  | 2148 | 73.38596344
|  | 2147 | 73.47797394
|  | 2146 | 73.34549713
|  | 2145 | 73.35195923
|  | 2144 | 73.20812988
|  | 2143 | 73.0045166
|  | 2142 | 72.80354309
|  | 2141 | 72.6729126
|  | 2140 | 72.35605621
|  | 2139 | 72.30854797
|  | 2138 | 72.07076263
|  | 2137 | 72.03643036
|  | 2136 | 72.09617615
|  | 2135 | 72.15610504
|  | 2134 | 72.50940704
|  | 2133 | 72.79972076
|  | 2132 | 73.24164581
|  | 2131 | 73.58200836
|  | 2130 | 74.13250732
|  | 2129 | 74.64601135
|  | 2128 | 75.01040649
|  | 2127 | 75.39958954
|  | 2126 | 75.7328186
|  | 2125 | 75.97093201
|  | 2124 | 76.16094208
|  | 2123 | 76.38551331
|  | 2122 | 76.56632996
|  | 2121 | 76.76709747
|  | 2120 | 76.93758392
|  | 2119 | 76.93251038
|  | 2118 | 77.12948608
|  | 2117 | 77.18492126
|  | 2116 | 77.48849487
|  | 2115 | 77.45147705
|  | 2114 | 77.65324402
|  | 2113 | 77.75090027
|  | 2112 | 77.8975296
|  | 2111 | 77.86241913
|  | 2110 | 78.04756927
|  | 2109 | 78.18769073
|  | 2108 | 78.2127533
|  | 2107 | 78.23458099
|  | 2106 | 78.23945618
|  | 2105 | 78.36863708
|  | 2104 | 78.46641541
|  | 2103 | 78.53216553
|  | 2102 | 78.58184814
|  | 2101 | 78.61681366
|  | 2100 | 78.65604401
|  | 2099 | 78.68844604
|  | 2098 | 78.74345398
|  | 2097 | 78.75700378
|  | 2096 | 78.75524139
|  | 2095 | 78.84483337
|  | 2094 | 78.77024078
|  | 2093 | 78.9542923
|  | 2092 | 78.8589859
|  | 2091 | 78.91221619
|  | 2090 | 78.88996124
|  | 2089 | 78.98514557
|  | 2088 | 79.0242157
|  | 2087 | 79.05059052
|  | 2086 | 79.0398407
|  | 2085 | 79.04876709
|  | 2084 | 79.10676575
|  | 2083 | 79.10482788
|  | 2082 | 79.10207367
|  | 2081 | 79.14650726
|  | 2080 | 79.18187714
|  | 2079 | 79.2103653
|  | 2078 | 79.28312683
|  | 2077 | 79.37342072
|  | 2076 | 79.34307098
|  | 2075 | 79.33438873
|  | 2074 | 79.37562561
|  | 2073 | 79.4019165
|  | 2072 | 79.46353912
|  | 2071 | 79.44052124
|  | 2070 | 79.51551056
|  | 2069 | 79.56604767
|  | 2068 | 79.5861969
|  | 2067 | 79.58894348
|  | 2066 | 79.64068604
|  | 2065 | 79.76120758
|  | 2064 | 79.70139313
|  | 2063 | 79.68659973
|  | 2062 | 79.76155853
|  | 2061 | 79.72349548
|  | 2060 | 79.84222412
|  | 2059 | 79.88220978
|  | 2058 | 79.904953
|  | 2057 | 79.92048645
|  | 2056 | 79.91158295
|  | 2055 | 79.88454437
|  | 2054 | 79.91342926
|  | 2053 | 79.88369751
|  | 2052 | 79.98851776
|  | 2051 | 79.9679184
|  | 2050 | 79.99515533
|  | 2049 | 79.96604156
|  | 2048 | 80.0530777
|  | 2047 | 80.13621521
|  | 2046 | 80.11878204
|  | 2045 | 80.0514679
|  | 2044 | 80.1238327
|  | 2043 | 80.18917847
|  | 2042 | 80.20936584
|  | 2041 | 80.30649567
|  | 2040 | 80.13265991
|  | 2039 | 80.25984955
|  | 2038 | 80.3425827
|  | 2037 | 80.39498138
|  | 2036 | 80.37473297
|  | 2035 | 80.54840851
|  | 2034 | 80.55027771
|  | 2033 | 80.6184082
|  | 2032 | 80.56873322
|  | 2031 | 80.68713379
|  | 2030 | 80.72927856
|  | 2029 | 80.85633087
|  | 2028 | 80.75186157
|  | 2027 | 80.90010071
|  | 2026 | 80.95822906
|  | 2025 | 80.94028473
|  | 2024 | 80.99758148
|  | 2023 | 80.92684174
|  | 2022 | 81.15126801
|  | 2021 | 81.15163422
|  | 2020 | 81.12597656
|  | 2019 | 81.26539612
|  | 2018 | 81.25986481
|  | 2017 | 81.33200836
|  | 2016 | 81.41536713
|  | 2015 | 81.42230988
|  | 2014 | 81.54288483
|  | 2013 | 81.52164459
|  | 2012 | 81.54077148
|  | 2011 | 81.58386993
|  | 2010 | 81.61962891
|  | 2009 | 81.74536896
|  | 2008 | 81.72805786
|  | 2007 | 81.89435577
|  | 2006 | 81.83247375
|  | 2005 | 82.01208496
|  | 2004 | 81.99877167
|  | 2003 | 81.920784
|  | 2002 | 81.99365234
|  | 2001 | 82.12660217
|  | 2000 | 82.19075012
|  | 1999 | 82.33221436
|  | 1998 | 82.31387329
|  | 1997 | 82.34152985
|  | 1996 | 82.36463928
|  | 1995 | 82.44605255
|  | 1994 | 82.50891876
|  | 1993 | 82.47406769
|  | 1992 | 82.57194519
|  | 1991 | 82.65215302
|  | 1990 | 82.69304657
|  | 1989 | 82.75402069
|  | 1988 | 82.74473572
|  | 1987 | 82.763237
|  | 1986 | 82.79994965
|  | 1985 | 82.85256958
|  | 1984 | 82.89456177
|  | 1983 | 82.88050079
|  | 1982 | 82.87766266
|  | 1981 | 83.02236176
|  | 1980 | 82.93796539
|  | 1979 | 82.95839691
|  | 1978 | 83.02449799
|  | 1977 | 82.90138245
|  | 1976 | 82.94895935
|  | 1975 | 82.95046234
|  | 1974 | 82.99720764
|  | 1973 | 82.89109802
|  | 1972 | 83.0049057
|  | 1971 | 82.97441101
|  | 1970 | 83.04953003
|  | 1969 | 82.90368652
|  | 1968 | 82.93043518
|  | 1967 | 83.02494049
|  | 1966 | 82.9547348
|  | 1965 | 82.91395569
|  | 1964 | 82.91500092
|  | 1963 | 82.93934631
|  | 1962 | 82.91777039
|  | 1961 | 82.89466858
|  | 1960 | 82.88417816
|  | 1959 | 82.93341827
|  | 1958 | 82.89875031
|  | 1957 | 82.88321686
|  | 1956 | 82.83071899
|  | 1955 | 82.80664825
|  | 1954 | 82.8106308
|  | 1953 | 82.73104858
|  | 1952 | 82.72437286
|  | 1951 | 82.66760254
|  | 1950 | 82.68096161
|  | 1949 | 82.66824341
|  | 1948 | 82.54460144
|  | 1947 | 82.51210785
|  | 1946 | 82.53022766
|  | 1945 | 82.41583252
|  | 1944 | 82.38098907
|  | 1943 | 82.3981781
|  | 1942 | 82.39216614
|  | 1941 | 82.20220184
|  | 1940 | 82.25943756
|  | 1939 | 82.18896484
|  | 1938 | 82.149086
|  | 1937 | 82.19573975
|  | 1936 | 82.01633453
|  | 1935 | 82.08739471
|  | 1934 | 82.0067749
|  | 1933 | 82.06775665
|  | 1932 | 81.95336151
|  | 1931 | 81.96351624
|  | 1930 | 81.84893036
|  | 1929 | 81.86572266
|  | 1928 | 81.84947205
|  | 1927 | 81.8482666
|  | 1926 | 81.80175781
|  | 1925 | 81.86341858
|  | 1924 | 81.85462952
|  | 1923 | 81.67656708
|  | 1922 | 81.83063507
|  | 1921 | 81.72001648
|  | 1920 | 81.68270874
|  | 1919 | 81.78183746
|  | 1918 | 81.75427246
|  | 1917 | 81.69104767
|  | 1916 | 81.69194031
|  | 1915 | 81.72969818
|  | 1914 | 81.7199707
|  | 1913 | 81.65235901
|  | 1912 | 81.71645355
|  | 1911 | 81.71463013
|  | 1910 | 81.74621582
|  | 1909 | 81.78445435
|  | 1908 | 81.81472778
|  | 1907 | 81.81706238
|  | 1906 | 81.77545929
|  | 1905 | 81.865242
|  | 1904 | 81.89836121
|  | 1903 | 81.98085022
|  | 1902 | 81.95116425
|  | 1901 | 82.03270721
|  | 1900 | 82.15974426
|  | 1899 | 82.26290894
|  | 1898 | 82.20102692
|  | 1897 | 82.37984467
|  | 1896 | 82.304039
|  | 1895 | 82.43136597
|  | 1894 | 82.57344055
|  | 1893 | 82.70903015
|  | 1892 | 82.71616364
|  | 1891 | 82.76248932
|  | 1890 | 82.88015747
|  | 1889 | 83.0260849
|  | 1888 | 83.09473419
|  | 1887 | 83.1333313
|  | 1886 | 83.13278961
|  | 1885 | 83.30435944
|  | 1884 | 83.31237793
|  | 1883 | 83.41982269
|  | 1882 | 83.58322144
|  | 1881 | 83.70092773
|  | 1880 | 83.71196747
|  | 1879 | 83.80953979
|  | 1878 | 83.92686462
|  | 1877 | 83.902565
|  | 1876 | 84.16705322
|  | 1875 | 84.15672302
|  | 1874 | 84.25975037
|  | 1873 | 84.34561157
|  | 1872 | 84.41712189
|  | 1871 | 84.48032379
|  | 1870 | 84.62535858
|  | 1869 | 84.68885803
|  | 1868 | 84.77246857
|  | 1867 | 84.87949371
|  | 1866 | 84.99516296
|  | 1865 | 85.07964325
|  | 1864 | 85.06225586
|  | 1863 | 85.26011658
|  | 1862 | 85.2642746
|  | 1861 | 85.33548737
|  | 1860 | 85.34797668
|  | 1859 | 85.48104095
|  | 1858 | 85.50113678
|  | 1857 | 85.57640839
|  | 1856 | 85.58977509
|  | 1855 | 85.65231323
|  | 1854 | 85.61148834
|  | 1853 | 85.72972107
|  | 1852 | 85.64876556
|  | 1851 | 85.72750854
|  | 1850 | 85.85590363
|  | 1849 | 85.78513336
|  | 1848 | 85.88548279
|  | 1847 | 85.70742035
|  | 1846 | 85.75571442
|  | 1845 | 85.77980042
|  | 1844 | 85.73207092
|  | 1843 | 85.72505951
|  | 1842 | 85.73548889
|  | 1841 | 85.74767303
|  | 1840 | 85.76715851
|  | 1839 | 85.60457611
|  | 1838 | 85.54607391
|  | 1837 | 85.61537933
|  | 1836 | 85.52540588
|  | 1835 | 85.43638611
|  | 1834 | 85.44143677
|  | 1833 | 85.27905273
|  | 1832 | 85.25395966
|  | 1831 | 85.03674316
|  | 1830 | 85.07232666
|  | 1829 | 84.95675659
|  | 1828 | 84.84031677
|  | 1827 | 84.68645477
|  | 1826 | 84.6966095
|  | 1825 | 84.63013458
|  | 1824 | 84.61476135
|  | 1823 | 84.54444885
|  | 1822 | 84.32600403
|  | 1821 | 84.29824829
|  | 1820 | 84.18801117
|  | 1819 | 84.1149292
|  | 1818 | 83.88333893
|  | 1817 | 83.82553101
|  | 1816 | 83.73790741
|  | 1815 | 83.58016205
|  | 1814 | 83.58813477
|  | 1813 | 83.44004822
|  | 1812 | 83.29390717
|  | 1811 | 83.17563629
|  | 1810 | 83.08065033
|  | 1809 | 83.07736969
|  | 1808 | 83.02077484
|  | 1807 | 82.75575256
|  | 1806 | 82.6029892
|  | 1805 | 82.5146637
|  | 1804 | 82.49740601
|  | 1803 | 82.39363098
|  | 1802 | 82.26329803
|  | 1801 | 82.15161896
|  | 1800 | 82.05734253
|  | 1799 | 82.03543091
|  | 1798 | 81.90565491
|  | 1797 | 81.85005951
|  | 1796 | 81.84181213
|  | 1795 | 81.71907806
|  | 1794 | 81.61949158
|  | 1793 | 81.56505585
|  | 1792 | 81.41752625
|  | 1791 | 81.44369507
|  | 1790 | 81.32870483
|  | 1789 | 81.38391876
|  | 1788 | 81.32884216
|  | 1787 | 81.20558167
|  | 1786 | 81.22572327
|  | 1785 | 81.08666229
|  | 1784 | 81.13134766
|  | 1783 | 81.1220932
|  | 1782 | 81.01266479
|  | 1781 | 81.05149078
|  | 1780 | 81.09059906
|  | 1779 | 80.93915558
|  | 1778 | 80.88616943
|  | 1777 | 80.87266541
|  | 1776 | 80.81576538
|  | 1775 | 80.79943085
|  | 1774 | 80.91016388
|  | 1773 | 80.89053345
|  | 1772 | 80.85318756
|  | 1771 | 80.83161926
|  | 1770 | 80.78079987
|  | 1769 | 80.95838165
|  | 1768 | 80.94917297
|  | 1767 | 81.06298828
|  | 1766 | 81.18650055
|  | 1765 | 81.24977112
|  | 1764 | 81.34641266
|  | 1763 | 81.53213501
|  | 1762 | 81.67276001
|  | 1761 | 81.74140167
|  | 1760 | 81.77880859
|  | 1759 | 81.92240906
|  | 1758 | 82.13052368
|  | 1757 | 82.23741913
|  | 1756 | 82.30612946
|  | 1755 | 82.39633942
|  | 1754 | 82.45916748
|  | 1753 | 82.47523499
|  | 1752 | 82.59369659
|  | 1751 | 82.50362396
|  | 1750 | 82.69101715
|  | 1749 | 82.76861572
|  | 1748 | 82.77099609
|  | 1747 | 82.5750351
|  | 1746 | 82.76448822
|  | 1745 | 82.6557312
|  | 1744 | 82.56889343
|  | 1743 | 82.6011734
|  | 1742 | 82.49246216
|  | 1741 | 82.38641357
|  | 1740 | 82.36823273
|  | 1739 | 82.31317902
|  | 1738 | 82.27280426
|  | 1737 | 82.37562561
|  | 1736 | 82.38204956
|  | 1735 | 82.36804962
|  | 1734 | 82.35289764
|  | 1733 | 82.35832977
|  | 1732 | 82.37677765
|  | 1731 | 82.53701782
|  | 1730 | 82.47864532
|  | 1729 | 82.52027893
|  | 1728 | 82.54302979
|  | 1727 | 82.51180267
|  | 1726 | 82.46714783
|  | 1725 | 82.36506653
|  | 1724 | 82.42359161
|  | 1723 | 82.28585052
|  | 1722 | 82.22730255
|  | 1721 | 82.17944336
|  | 1720 | 82.05941772
|  | 1719 | 82.02270508
|  | 1718 | 81.99052429
|  | 1717 | 82.06856537
|  | 1716 | 81.94396973
|  | 1715 | 81.97946167
|  | 1714 | 81.84190369
|  | 1713 | 81.81853485
|  | 1712 | 81.587883
|  | 1711 | 81.50852966
|  | 1710 | 81.33824158
|  | 1709 | 81.1802063
|  | 1708 | 81.13476563
|  | 1707 | 80.81681824
|  | 1706 | 80.65196228
|  | 1705 | 80.3986969
|  | 1704 | 80.09352875
|  | 1703 | 79.80731964
|  | 1702 | 79.74320984
|  | 1701 | 79.40245056
|  | 1700 | 79.28344727
|  | 1699 | 79.2349472
|  | 1698 | 79.1230011
|  | 1697 | 79.25930786
|  | 1696 | 79.32793427
|  | 1695 | 79.38981628
|  | 1694 | 79.33073425
|  | 1693 | 79.33672333
|  | 1692 | 79.1746521
|  | 1691 | 79.20898438
|  | 1690 | 79.15331268
|  | 1689 | 79.18049622
|  | 1688 | 79.13607025
|  | 1687 | 79.24383545
|  | 1686 | 79.38102722
|  | 1685 | 79.64971161
|  | 1684 | 79.84736633
|  | 1683 | 79.99162292
|  | 1682 | 80.26014709
|  | 1681 | 80.39004517
|  | 1680 | 80.47188568
|  | 1679 | 80.46734619
|  | 1678 | 80.43890381
|  | 1677 | 80.37161255
|  | 1676 | 80.24649811
|  | 1675 | 80.04130554
|  | 1674 | 79.95217133
|  | 1673 | 79.85868835
|  | 1672 | 79.85435486
|  | 1671 | 79.60547638
|  | 1670 | 79.83614349
|  | 1669 | 79.89118958
|  | 1668 | 80.03505707
|  | 1667 | 80.33346558
|  | 1666 | 80.78526306
|  | 1665 | 81.25917053
|  | 1664 | 81.71227264
|  | 1663 | 82.21070862
|  | 1662 | 82.62638092
|  | 1661 | 82.95853424
|  | 1660 | 83.27999878
|  | 1659 | 83.6160202
|  | 1658 | 83.82327271
|  | 1657 | 83.94649506
|  | 1656 | 84.23080444
|  | 1655 | 84.26531219
|  | 1654 | 84.32395172
|  | 1653 | 84.38400269
|  | 1652 | 84.4465332
|  | 1651 | 84.49000549
|  | 1650 | 84.38893127
|  | 1649 | 84.35475159
|  | 1648 | 84.47518921
|  | 1647 | 84.40195465
|  | 1646 | 84.58860779
|  | 1645 | 84.54013062
|  | 1644 | 84.68531036
|  | 1643 | 84.71167755
|  | 1642 | 84.914711
|  | 1641 | 84.84586334
|  | 1640 | 84.89866638
|  | 1639 | 84.85144806
|  | 1638 | 84.81182098
|  | 1637 | 84.75605011
|  | 1636 | 84.68031311
|  | 1635 | 84.61444092
|  | 1634 | 84.56151581
|  | 1633 | 84.35856628
|  | 1632 | 84.32941437
|  | 1631 | 84.3457489
|  | 1630 | 84.08956909
|  | 1629 | 84.13051605
|  | 1628 | 83.88525391
|  | 1627 | 83.85842133
|  | 1626 | 83.61676788
|  | 1625 | 83.52472687
|  | 1624 | 83.31289673
|  | 1623 | 83.15719604
|  | 1622 | 82.99485779
|  | 1621 | 82.82927704
|  | 1620 | 82.68002319
|  | 1619 | 82.5611496
|  | 1618 | 82.30555725
|  | 1617 | 82.1676712
|  | 1616 | 82.06439972
|  | 1615 | 81.95253754
|  | 1614 | 81.80597687
|  | 1613 | 81.76036835
|  | 1612 | 81.55932617
|  | 1611 | 81.42071533
|  | 1610 | 81.39884186
|  | 1609 | 81.39189148
|  | 1608 | 81.20118713
|  | 1607 | 81.09882355
|  | 1606 | 81.00270844
|  | 1605 | 80.88858032
|  | 1604 | 80.92292023
|  | 1603 | 80.95588684
|  | 1602 | 80.94181061
|  | 1601 | 80.88091278
|  | 1600 | 80.97909546
|  | 1599 | 80.92381287
|  | 1598 | 80.98325348
|  | 1597 | 81.09380341
|  | 1596 | 81.0385437
|  | 1595 | 81.09272766
|  | 1594 | 81.27713013
|  | 1593 | 81.24440002
|  | 1592 | 81.29989624
|  | 1591 | 81.54462433
|  | 1590 | 81.63163757
|  | 1589 | 81.78068542
|  | 1588 | 81.94636536
|  | 1587 | 82.1167984
|  | 1586 | 82.26177979
|  | 1585 | 82.47459412
|  | 1584 | 82.68413544
|  | 1583 | 82.90311432
|  | 1582 | 83.11043549
|  | 1581 | 83.3795166
|  | 1580 | 83.55480957
|  | 1579 | 83.81912994
|  | 1578 | 84.12670898
|  | 1577 | 84.36067963
|  | 1576 | 84.48831177
|  | 1575 | 84.83017731
|  | 1574 | 85.1493454
|  | 1573 | 85.32017517
|  | 1572 | 85.43903351
|  | 1571 | 85.79564667
|  | 1570 | 86.12731171
|  | 1569 | 86.22451782
|  | 1568 | 86.34732056
|  | 1567 | 86.6288147
|  | 1566 | 86.885849
|  | 1565 | 87.08131409
|  | 1564 | 87.18521118
|  | 1563 | 87.38298035
|  | 1562 | 87.52158356
|  | 1561 | 87.62012482
|  | 1560 | 87.83269501
|  | 1559 | 87.8910141
|  | 1558 | 87.93339539
|  | 1557 | 88.08052826
|  | 1556 | 88.23139954
|  | 1555 | 88.12671661
|  | 1554 | 88.21516418
|  | 1553 | 88.20095062
|  | 1552 | 88.26210022
|  | 1551 | 88.13188934
|  | 1550 | 88.1178894
|  | 1549 | 88.01101685
|  | 1548 | 87.96805573
|  | 1547 | 87.97652435
|  | 1546 | 87.81554413
|  | 1545 | 87.60733032
|  | 1544 | 87.56218719
|  | 1543 | 87.38521576
|  | 1542 | 87.1618042
|  | 1541 | 87.09028625
|  | 1540 | 86.98300171
|  | 1539 | 86.8188324
|  | 1538 | 86.62932587
|  | 1537 | 86.49274445
|  | 1536 | 86.41674805
|  | 1535 | 86.24290466
|  | 1534 | 86.1159668
|  | 1533 | 85.88934326
|  | 1532 | 85.80367279
|  | 1531 | 85.6325531
|  | 1530 | 85.52528381
|  | 1529 | 85.41014862
|  | 1528 | 85.18288422
|  | 1527 | 85.09498596
|  | 1526 | 84.95903778
|  | 1525 | 84.87934113
|  | 1524 | 84.70272827
|  | 1523 | 84.63362122
|  | 1522 | 84.51387024
|  | 1521 | 84.57364655
|  | 1520 | 84.51688385
|  | 1519 | 84.48484802
|  | 1518 | 84.34759521
|  | 1517 | 84.34767914
|  | 1516 | 84.46626282
|  | 1515 | 84.20152283
|  | 1514 | 84.29430389
|  | 1513 | 84.32136536
|  | 1512 | 84.3041153
|  | 1511 | 84.32073975
|  | 1510 | 84.35140991
|  | 1509 | 84.39554596
|  | 1508 | 84.35916901
|  | 1507 | 84.37140656
|  | 1506 | 84.48427582
|  | 1505 | 84.52820587
|  | 1504 | 84.49493408
|  | 1503 | 84.64927673
|  | 1502 | 84.60783386
|  | 1501 | 84.66160583
|  | 1500 | 84.74219513
|  | 1499 | 84.81072998
|  | 1498 | 84.76197815
|  | 1497 | 84.83882904
|  | 1496 | 84.7951889
|  | 1495 | 84.93933868
|  | 1494 | 84.99658203
|  | 1493 | 84.89876556
|  | 1492 | 85.02755737
|  | 1491 | 84.9466095
|  | 1490 | 85.04702759
|  | 1489 | 85.05032349
|  | 1488 | 85.04003143
|  | 1487 | 85.04322815
|  | 1486 | 85.06939697
|  | 1485 | 85.07455444
|  | 1484 | 85.09516907
|  | 1483 | 84.9836731
|  | 1482 | 85.10896301
|  | 1481 | 84.96922302
|  | 1480 | 84.93331909
|  | 1479 | 84.94784546
|  | 1478 | 84.98590088
|  | 1477 | 84.97727966
|  | 1476 | 84.9680481
|  | 1475 | 85.04872894
|  | 1474 | 84.92105103
|  | 1473 | 84.95425415
|  | 1472 | 85.03573608
|  | 1471 | 84.86061859
|  | 1470 | 84.92020416
|  | 1469 | 84.98581696
|  | 1468 | 85.08917236
|  | 1467 | 85.16594696
|  | 1466 | 85.1750946
|  | 1465 | 85.18637085
|  | 1464 | 85.23402405
|  | 1463 | 85.38206482
|  | 1462 | 85.33982849
|  | 1461 | 85.35463715
|  | 1460 | 85.51422119
|  | 1459 | 85.61051941
|  | 1458 | 85.66355896
|  | 1457 | 85.82798767
|  | 1456 | 85.91823578
|  | 1455 | 85.92378235
|  | 1454 | 86.02967834
|  | 1453 | 86.04478455
|  | 1452 | 86.22650146
|  | 1451 | 86.21799469
|  | 1450 | 86.45556641
|  | 1449 | 86.49404144
|  | 1448 | 86.50751495
|  | 1447 | 86.6550827
|  | 1446 | 86.67345428
|  | 1445 | 86.76862335
|  | 1444 | 86.71064758
|  | 1443 | 86.79464722
|  | 1442 | 86.79842377
|  | 1441 | 86.66762543
|  | 1440 | 86.78540039
|  | 1439 | 86.6713562
|  | 1438 | 86.70902252
|  | 1437 | 86.62998962
|  | 1436 | 86.61296844
|  | 1435 | 86.49323273
|  | 1434 | 86.43675232
|  | 1433 | 86.37395477
|  | 1432 | 86.26979828
|  | 1431 | 86.26250458
|  | 1430 | 86.13996887
|  | 1429 | 86.09996796
|  | 1428 | 86.09812164
|  | 1427 | 86.07122803
|  | 1426 | 86.11804962
|  | 1425 | 86.09374237
|  | 1424 | 86.04728699
|  | 1423 | 86.14112854
|  | 1422 | 86.17165375
|  | 1421 | 86.14711761
|  | 1420 | 86.41606903
|  | 1419 | 86.37993622
|  | 1418 | 86.48236084
|  | 1417 | 86.50784302
|  | 1416 | 86.54869843
|  | 1415 | 86.67782593
|  | 1414 | 86.66957092
|  | 1413 | 86.74319458
|  | 1412 | 86.71615601
|  | 1411 | 86.74537659
|  | 1410 | 86.76573944
|  | 1409 | 86.90306854
|  | 1408 | 86.85582733
|  | 1407 | 86.80799866
|  | 1406 | 86.80429077
|  | 1405 | 86.62622833
|  | 1404 | 86.52990723
|  | 1403 | 86.39529419
|  | 1402 | 86.30336761
|  | 1401 | 86.19740295
|  | 1400 | 85.98792267
|  | 1399 | 85.87174988
|  | 1398 | 85.61397552
|  | 1397 | 85.26831055
|  | 1396 | 85.15738678
|  | 1395 | 85.04901886
|  | 1394 | 84.85086823
|  | 1393 | 84.69099426
|  | 1392 | 84.40225983
|  | 1391 | 84.39595795
|  | 1390 | 84.25590515
|  | 1389 | 84.08200836
|  | 1388 | 84.00559235
|  | 1387 | 84.00883484
|  | 1386 | 83.88106537
|  | 1385 | 83.7762146
|  | 1384 | 83.83060455
|  | 1383 | 83.80986786
|  | 1382 | 83.88222504
|  | 1381 | 83.71606445
|  | 1380 | 83.7301178
|  | 1379 | 83.63926697
|  | 1378 | 83.5823822
|  | 1377 | 83.47872162
|  | 1376 | 83.36336517
|  | 1375 | 83.16126251
|  | 1374 | 82.97129059
|  | 1373 | 82.68703461
|  | 1372 | 82.39481354
|  | 1371 | 82.14318848
|  | 1370 | 81.84609222
|  | 1369 | 81.6160965
|  | 1368 | 81.45694733
|  | 1367 | 81.4311142
|  | 1366 | 81.5375061
|  | 1365 | 81.79171753
|  | 1364 | 82.29465485
|  | 1363 | 83.06974792
|  | 1362 | 83.73966217
|  | 1361 | 84.72771454
|  | 1360 | 85.56494141
|  | 1359 | 85.7444458
|  | 1358 | 84.96447754
|  | 1357 | 82.60533142
|  | 1356 | 77.89758301
|  | 1355 | 70.94254303
|  | 1354 | 61.70342636
|  | 1353 | 51.32352829
|  | 1352 | 40.97217178
|  | 1351 | 31.74008369
|  | 1350 | 24.2562542
|  | 1349 | 18.54341698
|  | 1348 | 14.04509354
|  | 1347 | 10.72912025
|  | 1346 | 8.229860306
|  | 1345 | 6.355212688
|  | 1344 | 4.943209648
|  | 1343 | 4.003552914
|  | 1342 | 3.198808432
|  | 1341 | 2.54166007
|  | 1340 | 1.943242908
|  | 1339 | 1.486399293
|  | 1338 | 1.135741711
|  | 1337 | 0.8718223572
|  | 1336 | 0.6860201955
|  | 1335 | 0.5397990346
|  | 1334 | 0.4294959903
|  | 1333 | 0.3406658173
|  | 1332 | 0.2695688605
|  | 1331 | 0.2152913213
|  | 1330 | 0.1735629588
|  | 1329 | 0.1408274323
|  | 1328 | 0.1140290499
|  | 1327 | 0.09336084127
|  | 1326 | 0.07624103874
|  | 1325 | 0.06237990409
|  | 1324 | 0.05115373805
|  | 1323 | 0.04229121283
|  | 1322 | 0.03520377725
|  | 1321 | 0.02929182723
|  | 1320 | 0.02460180037
|  | 1319 | 0.02057573572
|  | 1318 | 0.01725391112
|  | 1317 | 0.01464770921
|  | 1316 | 0.01247291639
|  | 1315 | 0.0104800472
|  | 1314 | 0.008988877758
|  | 1313 | 0.007634080015
|  | 1312 | 0.006640837993
|  | 1311 | 0.005643093958
|  | 1310 | 0.004922676831
|  | 1309 | 0.004226162564
|  | 1308 | 0.003632663749
|  | 1307 | 0.003140382702
|  | 1306 | 0.002642260166
|  | 1305 | 0.002397873439
|  | 1304 | 0.002184307901
|  | 1303 | 0.001795959543
|  | 1302 | 0.001662954339
|  | 1301 | 0.001483067987
|  | 1300 | 0.001303351368
|  | 1299 | 0.00116008881
|  | 1298 | 0.001090350677
|  | 1297 | 0.0009074385162
|  | 1296 | 0.0008537736721
|  | 1295 | 0.0008276555454
|  | 1294 | 0.0007268318441
|  | 1293 | 0.0006038479041
|  | 1292 | 0.0005719450419
|  | 1291 | 0.0005041703116
|  | 1290 | 0.0004888878902
|  | 1289 | 0.0004964661202
|  | 1288 | 0.0004267321492
|  | 1287 | 0.0004703002633
|  | 1286 | 0.0003514158016
|  | 1285 | 0.0003689869191
|  | 1284 | 0.000404570339
|  | 1283 | 0.0003193144803
|  | 1282 | 0.0003070632229
|  | 1281 | 0.0003061250027
|  | 1280 | 0.0002755077148
|  | 1279 | 0.000345269189
|  | 1278 | 0.0003040724259
|  | 1277 | 0.0002612977696
|  | 1276 | 0.0002790777944
|  | 1275 | 0.0002810646256
|  | 1274 | 0.0002093727089
|  | 1273 | 0.0003195264144
|  | 1272 | 0.0002304061636
|  | 1271 | 0.000124662547
|  | 1270 | 0.0001755089907
|  | 1269 | 0.000260211993
|  | 1268 | 0.0002750235726
|  | 1267 | 0.0002329450072
|  | 1266 | 0.0002904925495
|  | 1265 | 0.0002230852988
|  | 1264 | 0.0002200653107
|  | 1263 | 0.0001839142642
|  | 1262 | 0.0003062936303
|  | 1261 | 0.0001352721883
|  | 1260 | 0.0001666178141
|  | 1259 | 0.000204510754
|  | 1258 | 0.0002440702956
|  | 1257 | 0.0002047813468
|  | 1256 | 0.0002734383161
|  | 1255 | 0.0002448966261
|  | 1254 | 0.0002357896155
|  | 1253 | 0.0001770869567
|  | 1252 | 0.0002037577797
|  | 1251 | 0.0002673880954
|  | 1250 | 0.0001521121449
|  | 1249 | 0.0001421315828
|  | 1248 | 0.0002132881491
|  | 1247 | 0.0002454294008
|  | 1246 | 0.0001735935075
|  | 1245 | 0.0002573537931
|  | 1244 | 0.0001755228295
|  | 1243 | 0.0002344966342
|  | 1242 | 0.0002584577014
|  | 1241 | 0.0001913979067
|  | 1240 | 0.0001834324648
|  | 1239 | 0.0001827806263
|  | 1238 | 0.0002190446394
|  | 1237 | 0.000116005016
|  | 1236 | 0.0002564106253
|  | 1235 | 0.0002085365559
|  | 1234 | 0.0002014152124
|  | 1233 | 0.0002311369171
|  | 1232 | 0.0001766787318
|  | 1231 | 0.0001345127821
|  | 1230 | 0.000213307314
|  | 1229 | 0.0001554102637
|  | 1228 | 0.0002120025747
|  | 1227 | 0.0001741089218
|  | 1226 | 0.0001779953745
|  | 1225 | 0.0001833385613
|  | 1224 | 0.0001862074278
|  | 1223 | 0.0002544047602
|  | 1222 | 0.0002489142935
|  | 1221 | 0.0001552217873
|  | 1220 | 0.0001573738991
|  | 1219 | 0.0001743143221
|  | 1218 | 0.0001518168865
|  | 1217 | 0.0002273833379
|  | 1216 | 0.0002220960887
|  | 1215 | 0.0001839662727
|  | 1214 | 0.0002475342189
|  | 1213 | 0.0001471995784
|  | 1212 | 0.0001807578374
|  | 1211 | 0.0001620707335
|  | 1210 | 0.0002022924455
|  | 1209 | 0.0002325467649
|  | 1208 | 0.0002250984835
|  | 1207 | 0.0002505201264
|  | 1206 | 0.0001787036308
|  | 1205 | 0.0002440494718
|  | 1204 | 0.0001826911175
|  | 1203 | 0.0002572365629
|  | 1202 | 0.0001788544469
|  | 1201 | 0.0002593718236
|  | 1200 | 0.0002107532491
|  | 1199 | 0.0004122235114
|  | 1198 | 0.0002509817132
|  | 1197 | 0.0002513737709
|  | 1196 | 0.0002318740153
|  | 1195 | 0.0001968053693
|  | 1194 | 0.0001775534038
|  | 1193 | 0.0001065718243
|  | 1192 | 0.0002131240035
|  | 1191 | 0.0002098914119
|  | 1190 | 0.0002391726885
|  | 1189 | 0.0001496893674
|  | 1188 | 0.0002763602533
|  | 1187 | 0.0001688527555
|  | 1186 | 0.0002267631935
|  | 1185 | 0.0001681035355
|  | 1184 | 0.0002175843256
|  | 1183 | 0.0001609354804
|  | 1182 | 0.0001940644142
|  | 1181 | 0.0002078459074
|  | 1180 | 0.0002060585102
|  | 1179 | 0.0001898212213
|  | 1178 | 0.0002122882288
|  | 1177 | 0.0002630405361
|  | 1176 | 0.0002540728601
|  | 1175 | 0.0001639244001
|  | 1174 | 0.0002186521597
|  | 1173 | 9.283260442e-05
|  | 1172 | 0.0001809091773
|  | 1171 | 0.0002248759265
|  | 1170 | 0.0002239938622
|  | 1169 | 0.0002038963721
|  | 1168 | 0.0002192218963
|  | 1167 | 0.0001798330632
|  | 1166 | 0.0001633361826
|  | 1165 | 0.0002039309766
|  | 1164 | 0.0001947403653
|  | 1163 | 0.0001957058266
|  | 1162 | 0.0001969530713
|  | 1161 | 0.0001608037273
|  | 1160 | 0.0002671762777
|  | 1159 | 0.000195373359
|  | 1158 | 0.0002011263568
|  | 1157 | 0.0002500702685
|  | 1156 | 0.0002883761481
|  | 1155 | 0.0002029315947
|  | 1154 | 0.000252419035
|  | 1153 | 0.0002291307464
|  | 1152 | 0.0001944869
|  | 1151 | 0.0001869625703
|  | 1150 | 0.0002670763934
|  | 1149 | 0.0002373284369
|  | 1148 | 0.0001920862414
|  | 1147 | 0.0001826043153
|  | 1146 | 0.0002521752904
|  | 1145 | 0.0002713273861
|  | 1144 | 0.0002213057596
|  | 1143 | 0.000220088099
|  | 1142 | 0.0002120526478
|  | 1141 | 0.0002020680113
|  | 1140 | 0.0002276842861
|  | 1139 | 0.0002116927353
|  | 1138 | 0.000177281574
|  | 1137 | 0.0001414192229
|  | 1136 | 0.0002294646984
|  | 1135 | 0.0002441698743
|  | 1134 | 0.0002258130262
|  | 1133 | 0.0002882279805
|  | 1132 | 0.0002010474127
|  | 1131 | 0.0002619158186
|  | 1130 | 0.0003372859501
|  | 1129 | 0.0001858863252
|  | 1128 | 0.0001851591369
|  | 1127 | 0.0001524570544
|  | 1126 | 0.0001516757329
|  | 1125 | 0.0002636012505
|  | 1124 | 0.0002372834861
|  | 1123 | 0.0001893318258
|  | 1122 | 0.0002293765428
|  | 1121 | 0.0001688093616
|  | 1120 | 0.0001874657755
|  | 1119 | 0.000190888517
|  | 1118 | 0.0002227193327
|  | 1117 | 0.0001277801348
|  | 1116 | 0.0001802556071
|  | 1115 | 0.0001802847255
|  | 1114 | 0.0001883289951
|  | 1113 | 0.0001997394138
|  | 1112 | 0.0002187061618
|  | 1111 | 0.000220366288
|  | 1110 | 0.0002077544632
|  | 1109 | 0.0002144157479
|  | 1108 | 0.0001968849829
|  | 1107 | 0.0001888640545
|  | 1106 | 0.0002354088356
|  | 1105 | 0.0002782564843
|  | 1104 | 0.0002029107418
|  | 1103 | 0.0002533106017
|  | 1102 | 0.000192887368
|  | 1101 | 0.0002401759557
|  | 1100 | 0.0002227346413
|  | 1099 | 0.0002003895061
|  | 1098 | 0.0001726882474
|  | 1097 | 0.0002139275311
|  | 1096 | 0.0001592014014
|  | 1095 | 0.000193905682
|  | 1094 | 0.0002222134062
|  | 1093 | 0.0002369817375
|  | 1092 | 0.000199344795
|  | 1091 | 0.0001464284433
|  | 1090 | 0.0001959292858
|  | 1089 | 0.0002246527583
|  | 1088 | 0.0002198095899
|  | 1087 | 0.0002077026729
|  | 1086 | 0.0001587519364
|  | 1085 | 0.0002267324162
|  | 1084 | 0.0002181887394
|  | 1083 | 0.0001511783921
|  | 1082 | 0.0002642371692
|  | 1081 | 0.0002427399741
|  | 1080 | 0.0002275616862
|  | 1079 | 0.0002280778717
|  | 1078 | 0.0002092424256
|  | 1077 | 0.0002286480885
|  | 1076 | 0.0002836397616
|  | 1075 | 0.0001906728285
|  | 1074 | 0.000230387217
|  | 1073 | 0.0001561674871
|  | 1072 | 0.0002079595142
|  | 1071 | 0.0001774431294
|  | 1070 | 0.000237951579
|  | 1069 | 0.0002627413778
|  | 1068 | 0.0002440190583
|  | 1067 | 0.0002632887044
|  | 1066 | 0.0001881585777
|  | 1065 | 0.0002251346596
|  | 1064 | 0.0001823589264
|  | 1063 | 0.0001457363687
|  | 1062 | 0.0002369425783
|  | 1061 | 0.0001881381613
|  | 1060 | 0.0001977849024
|  | 1059 | 0.0002376474877
|  | 1058 | 0.0001793793781
|  | 1057 | 0.0001419182081
|  | 1056 | 0.0003058837319
|  | 1055 | 0.0001633522188
|  | 1054 | 0.0001901371579
|  | 1053 | 0.0002070687478
|  | 1052 | 0.0002247110679
|  | 1051 | 0.0001298335847
|  | 1050 | 0.0001751013915
|  | 1049 | 0.0002639197337
|  | 1048 | 0.0001682214934
|  | 1047 | 0.000185435958
|  | 1046 | 0.0002221347531
|  | 1045 | 0.0002561084111
|  | 1044 | 0.0002261045884
|  | 1043 | 0.0001837944001
|  | 1042 | 0.0002501534473
|  | 1041 | 0.0002325336973
|  | 1040 | 0.0001985456911
|  | 1039 | 0.0002306282404
|  | 1038 | 0.0001493604796
|  | 1037 | 0.0001780022285
|  | 1036 | 0.0002251315018
|  | 1035 | 0.000193016429
|  | 1034 | 0.0002256545995
|  | 1033 | 0.0002745533129
|  | 1032 | 0.0002401377278
|  | 1031 | 0.0001767193608
|  | 1030 | 0.0001945395488
|  | 1029 | 0.0002200212475
|  | 1028 | 0.0002450397878
|  | 1027 | 0.0002734187001
|  | 1026 | 0.0001993459155
|  | 1025 | 0.0002238357119
|  | 1024 | 0.0002052661148
|  | 1023 | 0.0002326366521
|  | 1022 | 0.0003011988592
|  | 1021 | 0.0002081921848
|  | 1020 | 0.0001855587761
|  | 1019 | 0.0001205462249
|  | 1018 | 0.0001508578862
|  | 1017 | 0.000267110765
|  | 1016 | 0.0002208083024
|  | 1015 | 0.0002028669551
|  | 1014 | 0.000223398165
|  | 1013 | 0.0001430725824
|  | 1012 | 0.0001927425037
|  | 1011 | 0.0002837613574
|  | 1010 | 0.0002259776957
|  | 1009 | 0.0002358350612
|  | 1008 | 0.0002263275528
|  | 1007 | 0.0002379425714
|  | 1006 | 0.0001760735468
|  | 1005 | 0.0001946349803
|  | 1004 | 0.0001805434586
|  | 1003 | 0.0002711053821
|  | 1002 | 0.0002476518566
|  | 1001 | 0.0002925326407
|  | 1000 | 0.000143776866
|  | 999 | 0.0002201079333
|  | 998 | 0.0001938647765
|  | 997 | 0.0001785694913
|  | 996 | 0.0002420106757
|  | 995 | 0.0001644151926
|  | 994 | 0.0002411067981
|  | 993 | 0.0001490979485
|  | 992 | 0.0001519257057
|  | 991 | 0.0002846707648
|  | 990 | 0.00017899058
|  | 989 | 0.0002194737172
|  | 988 | 0.0002003194531
|  | 987 | 0.0001506656408
|  | 986 | 0.0002448924643
|  | 985 | 0.0002162187739
|  | 984 | 0.0002941174025
|  | 983 | 0.0001602330012
|  | 982 | 0.0001966207201
|  | 981 | 0.0001785245258
|  | 980 | 0.0002731178538
|  | 979 | 0.0002165751794
|  | 978 | 0.0002765632817
|  | 977 | 0.0003319448733
|  | 976 | 0.0002360424114
|  | 975 | 0.0003210417926
|  | 974 | 0.0004460881755
|  | 973 | 0.0004398484307
|  | 972 | 0.0004314205726
|  | 971 | 0.0004491190193
|  | 970 | 0.0004157859075
|  | 969 | 0.0004491031286
|  | 968 | 0.0004283780581
|  | 967 | 0.0004413176503
|  | 966 | 0.0004066643596
|  | 965 | 0.0003477863502
|  | 964 | 0.0002888581657
|  | 963 | 0.0002736247843
|  | 962 | 0.00027418026
|  | 961 | 0.0002330616553
|  | 960 | 0.0002025520225
|  | 959 | 0.0002286446979
|  | 958 | 0.0001474087767
|  | 957 | 0.0001661611168
|  | 956 | 0.0002825943229
|  | 955 | 0.0002945403976
|  | 954 | 0.0003623765078
|  | 953 | 0.0003722313559
|  | 952 | 0.0004043361114
|  | 951 | 0.0004840419861
|  | 950 | 0.0003816911776
|  | 949 | 0.0005947725149
|  | 948 | 0.0005356128677
|  | 947 | 0.0005685345386
|  | 946 | 0.0005357334157
|  | 945 | 0.0004939344944
|  | 944 | 0.0005400792579
|  | 943 | 0.0003931092215
|  | 942 | 0.0005181255983
|  | 941 | 0.0004360202583
|  | 940 | 0.0003878057178
|  | 939 | 0.00045548653
|  | 938 | 0.0004128958681
|  | 937 | 0.0003253453469
|  | 936 | 0.0003882591845
|  | 935 | 0.0004532396269
|  | 934 | 0.000411846122
|  | 933 | 0.0004564904084
|  | 932 | 0.0005509849289
|  | 931 | 0.0004420749028
|  | 930 | 0.0004222170392
|  | 929 | 0.0004532563617
|  | 928 | 0.0004284832394
|  | 927 | 0.0004364891211
|  | 926 | 0.0003829944471
|  | 925 | 0.0003477765422
|  | 924 | 0.0003823843144
|  | 923 | 0.0004343875044
|  | 922 | 0.0002637733123
|  | 921 | 0.0002982036094
|  | 920 | 0.0003229452705
|  | 919 | 0.0002542644506
|  | 918 | 0.000258269225
|  | 917 | 0.0003213819582
|  | 916 | 0.0003558637109
|  | 915 | 0.0002770265564
|  | 914 | 0.0003555342555
|  | 913 | 0.0003540845064
|  | 912 | 0.0003162732173
|  | 911 | 0.0003302628465
|  | 910 | 0.0003024347825
|  | 909 | 0.0002653353149
|  | 908 | 0.0002822332026
|  | 907 | 0.0003082662588
|  | 906 | 0.0003505931527
|  | 905 | 0.0002498356916
|  | 904 | 0.0003580739431
|  | 903 | 0.0003749460157
|  | 902 | 0.000379596313
|  | 901 | 0.0003494126431
|  | 900 | 0.0002970834612
|  | 899 | 0.0003262705868
|  | 898 | 0.0003394798259
|  | 897 | 0.0002448762243
|  | 896 | 0.0003212033771
|  | 895 | 0.0002603295143
|  | 894 | 0.0003144213406
|  | 893 | 0.0003062379546
|  | 892 | 0.0003001791774
|  | 891 | 0.0003232264135
|  | 890 | 0.0003515098651
|  | 889 | 0.0002579258871
|  | 888 | 0.0002579813008
|  | 887 | 0.000225877171
|  | 886 | 0.0002454660134
|  | 885 | 0.0003244633845
|  | 884 | 0.000366437831
|  | 883 | 0.0003506850917
|  | 882 | 0.0002978616394
|  | 881 | 0.0002927416645
|  | 880 | 0.0001648090984
|  | 879 | 0.0002499754773
|  | 878 | 0.0001725536713
|  | 877 | 0.0002795484615
|  | 876 | 0.0002106373431
|  | 875 | 0.0003079684102
|  | 874 | 0.0002342571242
|  | 873 | 0.0002179627918
|  | 872 | 0.0002100006241
|  | 871 | 0.0001560108358
|  | 870 | 0.0002284597285
|  | 869 | 0.0002725721279
|  | 868 | 0.0002804210526
|  | 867 | 0.0001569258893
|  | 866 | 0.000255795836
|  | 865 | 0.000212397179
|  | 864 | 0.0001998943626
|  | 863 | 1.551028072e-05
|  | 862 | 2.671699804e-05
|  | 861 | 0.0001255827228
|  | 860 | 0.0001757162827
|  | 859 | 0.0001027170147
|  | 858 | -2.123513332e-05
|  | 857 | -7.695684326e-05
|  | 856 | 0.0001637677778
|  | 855 | 3.121304326e-05
|  | 854 | 8.74655525e-05
|  | 853 | 0.0001567278377
|  | 852 | -0.0001189724935
|  | 851 | 5.180161224e-06
|  | 850 | -0.0001277050324
|  | 849 | 2.207000944e-05
|  | 848 | 0.00017334109
|  | 847 | 0.0001557822397
|  | 846 | -1.750726551e-05
|  | 845 | 0.0001784872293
|  | 844 | 7.605063729e-05
|  | 843 | 9.383633005e-05
|  | 842 | 3.361144991e-05
|  | 841 | -1.807119224e-05
|  | 840 | -2.277171734e-05
|  | 839 | -2.684732317e-05
|  | 838 | -0.0003518162703
|  | 837 | 2.841427704e-05
|  | 836 | -0.0002218518348
|  | 835 | -2.202171527e-05
|  | 834 | -0.0002394838957
|  | 833 | -0.0001315371774
|  | 832 | -0.0001980263769
|  | 831 | 0.0001540117228
|  | 830 | -0.0001412314596
|  | 829 | 8.183684986e-05
|  | 828 | 0.0001146886498
|  | 827 | 6.356195081e-05
|  | 826 | -0.000189621147
|  | 825 | 3.506045687e-05
|  | 824 | -0.0003524145868
|  | 823 | -0.0001489267306
|  | 822 | -0.0002772155858
|  | 821 | -0.0003470068332
|  | 820 | -0.0002278508473
|  | 819 | -0.0002418094518
|  | 818 | -0.0003405435709
|  | 817 | -0.0002935084631
|  | 816 | -0.0005812391755
|  | 815 | -0.0004128949367
|  | 814 | -0.0003945112403
|  | 813 | 0.0001067993362
|  | 812 | -6.427117478e-05
|  | 811 | -0.0004556901695
|  | 810 | -1.859764416e-05
|  | 809 | -0.0002745800302
|  | 808 | -0.0005646916688
|  | 807 | -0.000500591821
|  | 806 | -0.0003850876819
|  | 805 | -0.0003444554459
|  | 804 | 4.613467172e-05
|  | 803 | -0.0001822318009
|  | 802 | -0.000248231634
|  | 801 | -0.0003278500517
|  | 800 | -0.0002117154072
|  | 799 | -4.130282036e-07
|  | 798 | 1.984182745e-05
|  | 797 | 2.346014662e-05
|  | 796 | 5.520452305e-06
|  | 795 | 7.961052688e-06
|  | 794 | 2.305299859e-06
|  | 793 | 6.315425253e-06
|  | 792 | 2.082717219e-05
|  | 791 | 9.32893272e-06
|  | 790 | 9.994245374e-06
|  | 789 | 9.1077045e-06
|  | 788 | 1.178389448e-05
|  | 787 | 2.391032103e-05
|  | 786 | 1.283875099e-05
|  | 785 | 7.417281722e-07
|  | 784 | 1.065568813e-05
|  | 783 | 9.039030374e-06
|  | 782 | 1.455324855e-05
|  | 781 | 1.068750134e-05
|  | 780 | 2.370223001e-06
|  | 779 | 7.749251381e-06
|  | 778 | 6.241004485e-06
|  | 777 | 2.270256482e-05
|  | 776 | 1.0386545e-05
|  | 775 | 1.369569691e-05
|  | 774 | 4.828415513e-06
|  | 773 | 8.509800864e-06
|  | 772 | 2.997630509e-05
|  | 771 | 1.286660336e-05
|  | 770 | 1.274308397e-05
|  | 769 | 5.262570085e-06
|  | 768 | 2.602989844e-05
|  | 767 | 9.547600712e-06
|  | 766 | 9.304115338e-06
|  | 765 | 9.393954315e-06
|  | 764 | 9.060414413e-06
|  | 763 | 2.92496934e-05
|  | 762 | 1.304134275e-05
|  | 761 | 2.841482637e-05
|  | 760 | 2.532271901e-05
|  | 759 | 3.837093027e-05
|  | 758 | 7.559850201e-05
|  | 757 | 0.0001043853408
|  | 756 | 0.0002060075494
|  | 755 | 0.0005229046219
|  | 754 | 0.001063574571
|  | 753 | 0.001408057055
|  | 752 | 0.00116372027
|  | 751 | 0.0006928095827
|  | 750 | 0.0004459011543
|  | 749 | 0.0003351338964
|  | 748 | 0.0002780339273
|  | 747 | 0.0002691112459
|  | 746 | 0.0002744367521
|  | 745 | 0.0002907739545
|  | 744 | 0.0003532323171
|  | 743 | 0.0004231748462
|  | 742 | 0.0005852693575
|  | 741 | 0.0008518143441
|  | 740 | 0.001327567734
|  | 739 | 0.002053037286
|  | 738 | 0.002853030572
|  | 737 | 0.003094286891
|  | 736 | 0.002642708132
|  | 735 | 0.00192783447
|  | 734 | 0.001372994157
|  | 733 | 0.001013415516
|  | 732 | 0.000800423848
|  | 731 | 0.0006950654206
|  | 730 | 0.000627809146
|  | 729 | 0.0005971768405
|  | 728 | 0.0006078201695
|  | 727 | 0.0006533296546
|  | 726 | 0.0007177036605
|  | 725 | 0.0008254123968
|  | 724 | 0.000994709204
|  | 723 | 0.001233419869
|  | 722 | 0.00150028069
|  | 721 | 0.001742636436
|  | 720 | 0.001811891212
|  | 719 | 0.001643054886
|  | 718 | 0.00139228336
|  | 717 | 0.001045340439
|  | 716 | 0.0008146871696
|  | 715 | 0.0006125830696
|  | 714 | 0.0005040811375
|  | 713 | 0.0004079820937
|  | 712 | 0.0003530811518
|  | 711 | 0.0003162526409
|  | 710 | 0.0002991673246
|  | 709 | 0.000281560031
|  | 708 | 0.0002723387151
|  | 707 | 0.0002753545123
|  | 706 | 0.0002999501594
|  | 705 | 0.0003056741843
|  | 704 | 0.0003575634328
|  | 703 | 0.0004108153807
|  | 702 | 0.0004779938899
|  | 701 | 0.00058203761
|  | 700 | 0.0006988487439
|  | 699 | 0.0008231638349
|  | 698 | 0.0008689771639
|  | 697 | 0.000819400535
|  | 696 | 0.0007070498541
|  | 695 | 0.0005592682865
|  | 694 | 0.0004377638688
|  | 693 | 0.0003506670764
|  | 692 | 0.0003021576849
|  | 691 | 0.0002365613909
|  | 690 | 0.0002052447089
|  | 689 | 0.0001927099511
|  | 688 | 0.0001754317345
|  | 687 | 0.0001725629263
|  | 686 | 0.000189494298
|  | 685 | 0.0001853895228
|  | 684 | 0.0002012295299
|  | 683 | 0.0002393984032
|  | 682 | 0.0002816338383
|  | 681 | 0.0003341671836
|  | 680 | 0.0004143263213
|  | 679 | 0.000452780514
|  | 678 | 0.0004709299537
|  | 677 | 0.0004204119614
|  | 676 | 0.0003649581922
|  | 675 | 0.0002808113641
|  | 674 | 0.0002090010385
|  | 673 | 0.0001768188959
|  | 672 | 0.0001337854337
|  | 671 | 0.0001206700763
|  | 670 | 0.000100060337
|  | 669 | 9.187385876e-05
|  | 668 | 9.519569721e-05
|  | 667 | 8.136899851e-05
|  | 666 | 8.223925397e-05
|  | 665 | 8.045833238e-05
|  | 664 | 8.392477321e-05
|  | 663 | 9.016783588e-05
|  | 662 | 0.0001064436801
|  | 661 | 0.000100895224
|  | 660 | 9.961920296e-05
|  | 659 | 0.0001030994681
|  | 658 | 0.0001072181331
|  | 657 | 0.0001137577128
|  | 656 | 9.593216237e-05
|  | 655 | 9.867287736e-05
|  | 654 | 8.960491687e-05
|  | 653 | 8.198347496e-05
|  | 652 | 7.846236258e-05
|  | 651 | 7.41362237e-05
|  | 650 | 5.8088277e-05
|  | 649 | 5.91914104e-05
|  | 648 | 5.803049862e-05
|  | 647 | 6.151667912e-05
|  | 646 | 5.027251245e-05
|  | 645 | 4.248190817e-05
|  | 644 | 5.642777251e-05
|  | 643 | 5.529480404e-05
|  | 642 | 6.090498209e-05
|  | 641 | 6.018306522e-05
|  | 640 | 6.900995504e-05
|  | 639 | 6.605540693e-05
|  | 638 | 8.00609123e-05
|  | 637 | 7.388174708e-05
|  | 636 | 6.951083196e-05
|  | 635 | 6.156203017e-05
|  | 634 | 4.302812158e-05
|  | 633 | 3.703741459e-05
|  | 632 | 3.229135109e-05
|  | 631 | 2.319905798e-05
|  | 630 | 1.825448453e-05
|  | 629 | 2.138751915e-05
|  | 628 | 1.411312223e-05
|  | 627 | 1.740318839e-05
|  | 626 | 1.816990698e-05
|  | 625 | 2.055293407e-05
|  | 624 | 2.251743535e-05
|  | 623 | 2.376858174e-05
|  | 622 | 2.645217683e-05
|  | 621 | 3.946569268e-05
|  | 620 | 3.481157546e-05
|  | 619 | 3.213595119e-05
|  | 618 | 4.41357588e-05
|  | 617 | 2.738176408e-05
|  | 616 | 2.153782953e-05
|  | 615 | 1.544669431e-05
|  | 614 | 1.365895878e-05
|  | 613 | 9.215335922e-06
|  | 612 | 1.739273284e-05
|  | 611 | 7.197949344e-06
|  | 610 | 6.358349765e-06
|  | 609 | 4.03039212e-06
|  | 608 | 2.544823019e-06
|  | 607 | -2.623818034e-07
|  | 606 | 2.33359242e-06
|  | 605 | 3.051253088e-06
|  | 604 | 4.854064173e-07
|  | 603 | 8.214672675e-07
|  | 602 | -3.344360493e-06
|  | 601 | -1.393584171e-05
|  | 600 | 6.627501989e-06
|  | 599 | -3.401911272e-06
|  | 598 | -9.200625755e-06
|  | 597 | 2.446769713e-06
|  | 596 | -4.122725841e-06
|  | 595 | -9.482192581e-06
|  | 594 | 2.861310804e-06
|  | 593 | -1.171559416e-05
|  | 592 | -2.153139576e-06
|  | 591 | 5.246820933e-07
|  | 590 | -6.841444247e-06
|  | 589 | -3.411307489e-06
|  | 588 | 7.766516319e-07
|  | 587 | -2.782524575e-07
|  | 586 | -2.710661875e-06
|  | 585 | 4.162265668e-06
|  | 584 | -1.233790135e-05
|  | 583 | -4.806282959e-06
|  | 582 | 1.413971972e-06
|  | 581 | -3.234469432e-06
|  | 580 | -1.009689913e-05
|  | 579 | 2.976164751e-06
|  | 578 | -1.6669091e-07
|  | 577 | 7.332810128e-06
|  | 576 | -2.351802323e-06
|  | 575 | -2.947956091e-06
|  | 574 | -4.8062725e-06
|  | 573 | -8.144746175e-07
|  | 572 | 1.120562501e-06
|  | 571 | -3.211396916e-06
|  | 570 | 3.314300329e-06
|  | 569 | 2.389560677e-06
|  | 568 | 4.282957434e-06
|  | 567 | -2.50706762e-06
|  | 566 | 8.796909242e-06
|  | 565 | -5.07159541e-07
|  | 564 | 4.201900992e-06
|  | 563 | -2.555227866e-06
|  | 562 | 5.023272024e-06
|  | 561 | 2.077922773e-06
|  | 560 | 9.005490824e-07
|  | 559 | 1.436668867e-06
|  | 558 | -2.22973631e-06
|  | 557 | 3.8337825e-07
|  | 556 | 3.190194491e-07
|  | 555 | 2.461512622e-06
|  | 554 | 2.321800991e-07
|  | 553 | 2.266399406e-06
|  | 552 | -2.224784566e-06
|  | 551 | 5.931079613e-06
|  | 550 | 2.006642035e-06
|  | 549 | 7.590218161e-07
|  | 548 | 6.937070793e-06
|  | 547 | 4.97096471e-06
|  | 546 | 3.088878884e-06
|  | 545 | 6.520488114e-06
|  | 544 | 6.041890629e-06
|  | 543 | 7.515716788e-06
|  | 542 | 2.206134195e-05
|  | 541 | 1.181202424e-05
|  | 540 | 1.921168223e-05
|  | 539 | 1.941539995e-05
|  | 538 | 2.174783367e-05
|  | 537 | 1.759867337e-05
|  | 536 | 1.485909161e-05
|  | 535 | 7.529909908e-06
|  | 534 | 9.704031982e-06
|  | 533 | 4.971084309e-06
|  | 532 | 9.090485037e-06
|  | 531 | 8.435908967e-06
|  | 530 | 1.372767565e-05
|  | 529 | 1.163070101e-05
|  | 528 | 1.259726923e-05
|  | 527 | 1.018654621e-05
|  | 526 | 6.455216862e-06
|  | 525 | 8.51889763e-06
|  | 524 | 1.416878786e-05
|  | 523 | 5.859481007e-06
|  | 522 | 6.814750122e-06
|  | 521 | 8.208769032e-06
|  | 520 | 1.271319252e-05
|  | 519 | 1.293522291e-05
|  | 518 | 1.116258136e-05
|  | 517 | 5.170414624e-06
|  | 516 | 4.518277819e-06
|  | 515 | 3.29645718e-06
|  | 514 | 9.34383479e-06
|  | 513 | 6.14881219e-06
|  | 512 | 9.118916751e-06
|  | 511 | 1.256950964e-05
|  | 510 | 4.051694305e-06
|  | 509 | 6.709255103e-06
|  | 508 | 1.303887257e-05
|  | 507 | 4.107353561e-06
|  | 506 | 7.407182693e-06
|  | 505 | 5.819884336e-06
|  | 504 | 8.134249583e-06
|  | 503 | 1.20297982e-05
|  | 502 | 9.934979062e-06
|  | 501 | 6.245118584e-06
|  | 500 | 2.610492174e-06
|  | 499 | 5.574549505e-06
|  | 498 | 2.169203981e-06
|  | 497 | 4.44267414e-07
|  | 496 | 6.266307537e-06
|  | 495 | 6.956287507e-06
|  | 494 | 1.194535162e-05
|  | 493 | 9.754927305e-06
|  | 492 | 5.985184089e-06
|  | 491 | 3.913554792e-06
|  | 490 | -1.928297934e-06
|  | 489 | 8.642072316e-06
|  | 488 | 7.289371297e-06
|  | 487 | 6.284813026e-06
|  | 486 | 1.545551982e-06
|  | 485 | 3.960084996e-06
|  | 484 | 1.060844511e-06
|  | 483 | 1.870843562e-06
|  | 482 | 7.437706245e-06
|  | 481 | 3.828140052e-06
|  | 480 | 7.972704225e-06
|  | 479 | 1.884643211e-06
|  | 478 | 2.561725523e-06
|  | 477 | 9.802156455e-06
|  | 476 | 1.48770016e-06
|  | 475 | 4.691408321e-06
|  | 474 | 8.501137017e-06
|  | 473 | 9.658461749e-06
|  | 472 | 8.455349416e-06
|  | 471 | 1.414941039e-06
|  | 470 | 5.609757409e-06
|  | 469 | 3.220398185e-06
|  | 468 | 5.32959757e-06
|  | 467 | 9.670503459e-06
|  | 466 | 1.884649009e-06
|  | 465 | 7.640409422e-06
|  | 464 | 3.246387223e-06
|  | 463 | 6.47817069e-06
|  | 462 | 3.404283007e-06
|  | 461 | 6.898916126e-06
|  | 460 | 2.758917617e-06
|  | 459 | 7.106430076e-06
|  | 458 | 7.032173812e-07
|  | 457 | 4.069922397e-06
|  | 456 | 3.846523214e-06
|  | 455 | 4.551451184e-06
|  | 454 | 2.455567255e-06
|  | 453 | 2.539750994e-06
|  | 452 | -2.958328878e-06
|  | 451 | 8.388773495e-06
|  | 450 | -7.878090287e-07
|  | 449 | 4.194813755e-06
|  | 448 | -1.625356526e-05
|  | 447 | -7.428138815e-08
|  | 446 | 4.945325145e-06
|  | 445 | 5.890571629e-06
|  | 444 | 3.658139349e-06
|  | 443 | 5.975386557e-06
|  | 442 | -3.217350013e-06
|  | 441 | -4.717661795e-06
|  | 440 | 4.237892597e-07
|  | 439 | 5.37785354e-06
|  | 438 | 2.896639444e-06
|  | 437 | -5.4930224e-06
|  | 436 | 9.432801562e-06
|  | 435 | -7.718085726e-06
|  | 434 | -1.020660193e-06
|  | 433 | 1.150859816e-06
|  | 432 | -8.792723065e-07
|  | 431 | -9.372857676e-06
|  | 430 | 5.529948794e-06
|  | 429 | 2.923847433e-06
|  | 428 | 6.475849659e-06
|  | 427 | -6.302806014e-06
|  | 426 | 4.912561963e-06
|  | 425 | 3.487073627e-06
|  | 424 | -9.180123016e-06
|  | 423 | 1.127551513e-06
|  | 422 | 7.821352483e-06
|  | 421 | -1.85861694e-07
|  | 420 | -1.067541689e-05
|  | 419 | -1.448062335e-06
|  | 418 | 4.81395773e-07
|  | 417 | -4.947473371e-06
|  | 416 | 8.108057159e-07
|  | 415 | 1.892851209e-08
|  | 414 | 3.235624035e-06
|  | 413 | -1.229257396e-05
|  | 412 | -2.937809541e-06
|  | 411 | 4.584428098e-06
|  | 410 | 2.917491884e-06
|  | 409 | -7.796817044e-06
|  | 408 | 8.11544578e-06
|  | 407 | 4.10909297e-06
|  | 406 | 5.170682925e-06
|  | 405 | 5.184898782e-06
|  | 404 | -7.756319974e-06
|  | 403 | 5.775548289e-06
|  | 402 | 7.254352113e-06
|  | 401 | 2.885718004e-06
|  | 400 | 7.500516404e-07
|  | 399 | -8.03005878e-06
|  | 398 | 3.660942866e-06
|  | 397 | 6.24006816e-06
|  | 396 | 5.105731361e-06
|  | 395 | 1.25354893e-06
|  | 394 | -6.7185033e-06
|  | 393 | 5.547269211e-06
|  | 392 | -2.530461643e-06
|  | 391 | 2.928923323e-06
|  | 390 | 3.512433068e-06
|  | 389 | 2.130631884e-07
|  | 388 | -4.647292826e-06
|  | 387 | 8.823404869e-07
|  | 386 | 8.647259165e-06
|  | 385 | 2.86696195e-06
|  | 384 | 1.639828497e-06
|  | 383 | -4.834403626e-06
|  | 382 | 3.375909955e-06
|  | 381 | 2.864170767e-07
|  | 380 | 1.049457842e-05
|  | 379 | 1.536145305e-06
|  | 378 | 7.895755516e-06
|  | 377 | -1.253625851e-05
|  | 376 | 3.083041747e-06
|  | 375 | 3.218334086e-06
|  | 374 | 1.407168838e-06
|  | 373 | 6.381421258e-07
|  | 372 | 6.025177299e-06
|  | 371 | -1.496082405e-05
|  | 370 | -3.957415629e-06
|  | 369 | -2.011196557e-06
|  | 368 | 3.129371862e-06
|  | 367 | -1.281457116e-05
|  | 366 | 9.301748833e-06
|  | 365 | 5.555963526e-06
|  | 364 | -2.126323125e-06
|  | 363 | -9.578353456e-06
|  | 362 | 6.755138202e-06
|  | 361 | -9.706270703e-07
|  | 360 | -9.378336472e-06
|  | 359 | 1.003755733e-05
|  | 358 | -1.205485751e-05
|  | 357 | 4.675129276e-06
|  | 356 | -1.197790425e-06
|  | 355 | -1.545189093e-06
|  | 354 | 3.135102133e-06
|  | 353 | -6.921547993e-06
|  | 352 | 2.516949735e-06
|  | 351 | 7.517856375e-06
|  | 350 | -9.274656804e-06
|  | 349 | -0.0001364476193
|  | 348 | -1.726995265e-06
|  | 347 | -2.655034223e-06
|  | 346 | -1.063705076e-05
|  | 345 | -1.719062197e-06
|  | 344 | 4.88804244e-06
|  | 343 | 6.197276434e-06
|  | 342 | 8.832502658e-07
|  | 341 | 7.971739251e-06
|  | 340 | 4.778686389e-07
|  | 339 | 1.191316278e-05
|  | 338 | 1.15369503e-05
|  | 337 | 1.922109504e-06
|  | 336 | 2.963523684e-06
|  | 335 | 9.549191873e-07
|  | 334 | 8.095615158e-06
|  | 333 | 6.231250154e-06
|  | 332 | 2.338904051e-05
|  | 331 | 1.689276587e-06
|  | 330 | 1.115975283e-05
|  | 329 | 2.26214288e-05
|  | 328 | 9.392011634e-06
|  | 327 | 3.158375876e-06
|  | 326 | 1.146469913e-05
|  | 325 | 1.999406231e-05
|  | 324 | 7.392696716e-06
|  | 323 | 4.51744927e-06
|  | 322 | 8.608725693e-06
|  | 321 | 3.894377642e-06
|  | 320 | 2.520001181e-05
|  | 319 | 6.374128134e-06
|  | 318 | 6.869589015e-06
|  | 317 | 1.147375315e-05
|  | 316 | 4.614016234e-06
|  | 315 | 1.973241888e-05
|  | 314 | 9.116367437e-06
|  | 313 | 8.007803444e-06
|  | 312 | 5.233441243e-06
|  | 311 | 1.089771013e-05
|  | 310 | 1.044080454e-05
|  | 309 | 1.791323484e-05
|  | 308 | 6.364062756e-06
|  | 307 | 9.765223695e-06
|  | 306 | 1.182867163e-05
|  | 305 | 8.785644241e-06
|  | 304 | 3.125461444e-05
|  | 303 | 1.145435181e-05
|  | 302 | 1.72325872e-05
|  | 301 | 2.513169966e-05
|  | 300 | 1.039022573e-05
|  | 299 | 2.293374564e-05
|  | 298 | 1.399081248e-05
|  | 297 | 3.231695155e-05
|  | 296 | 1.419360433e-05
|  | 295 | 1.255014558e-05
|  | 294 | 2.36807191e-05
|  | 293 | 1.78532282e-05
|  | 292 | 8.113197509e-06
|  | 291 | 2.683690036e-05
|  | 290 | 1.946698467e-05
|  | 289 | 3.119243775e-05
|  | 288 | 2.053311255e-05
|  | 287 | 2.143813981e-05
|  | 286 | 2.848033182e-05
|  | 285 | 2.290981138e-05
|  | 284 | 1.597226583e-05
|  | 283 | 3.647834455e-05
|  | 282 | 2.131261863e-05
|  | 281 | 1.860609154e-05
|  | 280 | 3.02360113e-05
|  | 279 | 2.110573769e-05
|  | 278 | 2.610017509e-05
|  | 277 | 1.885200436e-05
|  | 276 | 2.393143768e-05
|  | 275 | 2.299588959e-05
|  | 274 | 2.373805364e-05
|  | 273 | 3.528908928e-05
|  | 272 | 2.075690645e-05
|  | 271 | 2.286811105e-05
|  | 270 | 3.193234079e-05
|  | 269 | 1.886846439e-05
|  | 268 | 1.715241706e-05
|  | 267 | 2.889491952e-05
|  | 266 | 2.905426663e-05
|  | 265 | 1.878757939e-05
|  | 264 | 3.194611418e-05
|  | 263 | 2.138698073e-05
|  | 262 | 1.809583955e-05
|  | 261 | 2.324888919e-05
|  | 260 | 2.012515688e-05
|  | 259 | 3.739846215e-05
|  | 258 | 2.910348667e-05
|  | 257 | 2.260322617e-05
|  | 256 | 2.58475884e-05
|  | 255 | 2.787041558e-05
|  | 254 | 1.885485653e-05
|  | 253 | 2.722212594e-05
|  | 252 | 2.101153586e-05
|  | 251 | 2.572645099e-05
|  | 250 | 3.663068492e-05
|  | 249 | 3.410630234e-05
|  | 248 | 2.586861774e-05
|  | 247 | 2.702132042e-05
|  | 246 | 4.004693983e-05
|  | 245 | 2.490451516e-05
|  | 244 | 2.110176501e-05
|  | 243 | 3.671720333e-05
|  | 242 | 3.327588638e-05
|  | 241 | 2.997179763e-05
|  | 240 | 3.038661816e-05
|  | 239 | 3.682389433e-05
|  | 238 | 3.473799734e-05
|  | 237 | 4.929178613e-05
|  | 236 | 2.668874913e-05
|  | 235 | 3.923167242e-05
|  | 234 | 3.571950583e-05
|  | 233 | 3.826117245e-05
|  | 232 | 3.641986768e-05
|  | 231 | 3.815988748e-05
|  | 230 | 3.585387458e-05
|  | 229 | 3.83093211e-05
|  | 228 | 3.445321272e-05
|  | 227 | 2.856958963e-05
|  | 226 | 4.018556501e-05
|  | 225 | 1.529652036e-05
|  | 224 | 3.728647789e-05
|  | 223 | 3.775466394e-05
|  | 222 | 1.888897714e-05
|  | 221 | 4.105206244e-05
|  | 220 | 3.48053436e-05
|  | 219 | 1.701694055e-05
|  | 218 | 2.451388355e-05
|  | 217 | 3.14373865e-05
|  | 216 | 2.066460729e-05
|  | 215 | 2.880576903e-05
|  | 214 | 1.458275983e-05
|  | 213 | 3.855560499e-05
|  | 212 | 3.227727211e-05
|  | 211 | 1.909916136e-05
|  | 210 | 3.989743345e-05
|  | 209 | 1.906868238e-05
|  | 208 | 2.030501309e-05
|  | 207 | 3.765441215e-05
|  | 206 | 2.251117076e-05
|  | 205 | 2.093954754e-05
|  | 204 | 1.589663589e-05
|  | 203 | 1.920189789e-05
|  | 202 | 2.684950778e-05
|  | 201 | 2.185539779e-05
|  | 200 | 2.247843076e-05