## Transmission Data
|  | Wavelength (nm) | % Transmission
|  | 2600 | 66.76242065
|  | 2599 | 66.75883484
|  | 2598 | 66.70370483
|  | 2597 | 66.54698944
Product Raw Data |  | 2596 | 66.48841095
Ø1" (Ø25.4 mm) Longpass Filter, Cut-On Wavelength: 1450 nm |  | 2595 | 66.49882507
|  | 2594 | 66.31513214
Item # | FEL1450 | 2593 | 66.30448914
DISCLAIMER: The data presented here are typical. Slight variations in performance data will occur from lot to lot. Please contact Technical Support with any questions regarding the use or reliability of this data. |  | 2592 | 66.10934448
|  | 2591 | 66.05073547
|  | 2590 | 65.96740723
|  | 2589 | 65.85280609
|  | 2588 | 65.73065186
|  | 2587 | 65.69486237
|  | 2586 | 65.52770996
|  | 2585 | 65.30593872
|  | 2584 | 65.28548431
|  | 2583 | 65.17405701
|  | 2582 | 65.02986145
|  | 2581 | 64.94458771
|  | 2580 | 64.93569183
|  | 2579 | 64.79068756
|  | 2578 | 64.71225739
|  | 2577 | 64.68636322
|  | 2576 | 64.70617676
|  | 2575 | 64.63136292
|  | 2574 | 64.56291199
|  | 2573 | 64.58311462
|  | 2572 | 64.55313873
|  | 2571 | 64.48586273
|  | 2570 | 64.47706604
|  | 2569 | 64.43641663
|  | 2568 | 64.46829224
|  | 2567 | 64.29621887
|  | 2566 | 64.2975235
|  | 2565 | 64.15185547
|  | 2564 | 64.16927338
|  | 2563 | 64.10183716
|  | 2562 | 64.14087677
|  | 2561 | 64.06104279
|  | 2560 | 64.04074097
|  | 2559 | 64.06602478
|  | 2558 | 64.08213043
|  | 2557 | 63.96769714
|  | 2556 | 63.92860413
|  | 2555 | 63.88504028
|  | 2554 | 63.92565536
|  | 2553 | 63.91805267
|  | 2552 | 63.89062881
|  | 2551 | 63.93680573
|  | 2550 | 63.90994263
|  | 2549 | 64.02008057
|  | 2548 | 64.03269196
|  | 2547 | 64.04868317
|  | 2546 | 64.07316589
|  | 2545 | 63.96378708
|  | 2544 | 64.03071594
|  | 2543 | 63.950737
|  | 2542 | 64.05562592
|  | 2541 | 63.95075226
|  | 2540 | 63.93764114
|  | 2539 | 63.93372345
|  | 2538 | 63.84608078
|  | 2537 | 63.74475861
|  | 2536 | 63.79878998
|  | 2535 | 63.64482498
|  | 2534 | 63.57022095
|  | 2533 | 63.52064514
|  | 2532 | 63.57373428
|  | 2531 | 63.29961395
|  | 2530 | 63.19844055
|  | 2529 | 63.09723663
|  | 2528 | 62.95412827
|  | 2527 | 62.82987595
|  | 2526 | 62.81204224
|  | 2525 | 62.60913467
|  | 2524 | 62.590271
|  | 2523 | 62.39349747
|  | 2522 | 62.30065155
|  | 2521 | 62.17887878
|  | 2520 | 62.09206009
|  | 2519 | 62.04037094
|  | 2518 | 61.96118546
|  | 2517 | 61.8055954
|  | 2516 | 61.78264618
|  | 2515 | 61.8065834
|  | 2514 | 61.67633057
|  | 2513 | 61.67858124
|  | 2512 | 61.73643494
|  | 2511 | 61.74284744
|  | 2510 | 61.70754242
|  | 2509 | 61.87033081
|  | 2508 | 61.89331818
|  | 2507 | 61.93178177
|  | 2506 | 62.05254364
|  | 2505 | 62.18333817
|  | 2504 | 62.21085739
|  | 2503 | 62.33481216
|  | 2502 | 62.43657303
|  | 2501 | 62.5417099
|  | 2500 | 62.64086533
|  | 2499 | 62.83445358
|  | 2498 | 62.79505539
|  | 2497 | 62.82595825
|  | 2496 | 63.02497864
|  | 2495 | 63.06819153
|  | 2494 | 63.13637924
|  | 2493 | 63.21229935
|  | 2492 | 63.42704773
|  | 2491 | 63.41862106
|  | 2490 | 63.42904663
|  | 2489 | 63.50652695
|  | 2488 | 63.64559937
|  | 2487 | 63.66546249
|  | 2486 | 63.80606461
|  | 2485 | 63.85627365
|  | 2484 | 63.82872009
|  | 2483 | 63.99085999
|  | 2482 | 63.90740967
|  | 2481 | 63.85945511
|  | 2480 | 63.90197754
|  | 2479 | 63.8837471
|  | 2478 | 63.6843338
|  | 2477 | 63.58615875
|  | 2476 | 63.40319443
|  | 2475 | 63.28424835
|  | 2474 | 63.07256317
|  | 2473 | 62.88650513
|  | 2472 | 62.70269775
|  | 2471 | 62.4703331
|  | 2470 | 62.2767334
|  | 2469 | 62.00391006
|  | 2468 | 61.61302948
|  | 2467 | 61.44807816
|  | 2466 | 61.23175049
|  | 2465 | 60.96670151
|  | 2464 | 60.7556839
|  | 2463 | 60.69403458
|  | 2462 | 60.67714691
|  | 2461 | 60.62393188
|  | 2460 | 60.78370285
|  | 2459 | 60.83641815
|  | 2458 | 61.07413101
|  | 2457 | 61.32440567
|  | 2456 | 61.63621521
|  | 2455 | 61.88954163
|  | 2454 | 62.24711609
|  | 2453 | 62.52313232
|  | 2452 | 62.85503387
|  | 2451 | 63.16341782
|  | 2450 | 63.49110031
|  | 2449 | 63.85066986
|  | 2448 | 64.18687439
|  | 2447 | 64.65273285
|  | 2446 | 64.86060333
|  | 2445 | 65.26098633
|  | 2444 | 65.55789948
|  | 2443 | 65.89054108
|  | 2442 | 66.12045288
|  | 2441 | 66.56694031
|  | 2440 | 66.6905365
|  | 2439 | 66.91622925
|  | 2438 | 67.09735107
|  | 2437 | 67.25234222
|  | 2436 | 67.32763672
|  | 2435 | 67.51927185
|  | 2434 | 67.72276306
|  | 2433 | 67.62110901
|  | 2432 | 67.77894592
|  | 2431 | 67.91130829
|  | 2430 | 67.79192352
|  | 2429 | 67.93166351
|  | 2428 | 67.89842987
|  | 2427 | 67.96508026
|  | 2426 | 67.82273865
|  | 2425 | 67.8815155
|  | 2424 | 67.79470825
|  | 2423 | 67.87070465
|  | 2422 | 67.80991364
|  | 2421 | 67.7684021
|  | 2420 | 67.72466278
|  | 2419 | 67.68294525
|  | 2418 | 67.620224
|  | 2417 | 67.53514099
|  | 2416 | 67.46568298
|  | 2415 | 67.33476257
|  | 2414 | 67.16919708
|  | 2413 | 67.09438324
|  | 2412 | 67.04694366
|  | 2411 | 66.81266022
|  | 2410 | 66.67198944
|  | 2409 | 66.5799408
|  | 2408 | 66.32834625
|  | 2407 | 66.26525879
|  | 2406 | 66.08143616
|  | 2405 | 65.90170288
|  | 2404 | 65.84454346
|  | 2403 | 65.79576111
|  | 2402 | 65.66234589
|  | 2401 | 65.57545471
|  | 2400 | 65.65682983
|  | 2399 | 65.63653564
|  | 2398 | 65.61882782
|  | 2397 | 65.73040009
|  | 2396 | 65.69564056
|  | 2395 | 65.68502808
|  | 2394 | 65.72126007
|  | 2393 | 65.76319885
|  | 2392 | 65.72220612
|  | 2391 | 65.82616425
|  | 2390 | 65.77868652
|  | 2389 | 65.78996277
|  | 2388 | 65.79288483
|  | 2387 | 65.81920624
|  | 2386 | 65.72867584
|  | 2385 | 65.86186981
|  | 2384 | 65.88851929
|  | 2383 | 65.86066437
|  | 2382 | 65.87470245
|  | 2381 | 65.83763123
|  | 2380 | 65.8243866
|  | 2379 | 65.78071594
|  | 2378 | 65.78948212
|  | 2377 | 65.713974
|  | 2376 | 65.74182129
|  | 2375 | 65.67766571
|  | 2374 | 65.55822754
|  | 2373 | 65.52774048
|  | 2372 | 65.48040771
|  | 2371 | 65.43178558
|  | 2370 | 65.4460144
|  | 2369 | 65.41402435
|  | 2368 | 65.39537048
|  | 2367 | 65.2751236
|  | 2366 | 65.32305908
|  | 2365 | 65.24420929
|  | 2364 | 65.32609558
|  | 2363 | 65.20475006
|  | 2362 | 65.31380463
|  | 2361 | 65.44522858
|  | 2360 | 65.36882782
|  | 2359 | 65.37909698
|  | 2358 | 65.40969849
|  | 2357 | 65.40992737
|  | 2356 | 65.38436127
|  | 2355 | 65.42727661
|  | 2354 | 65.36816406
|  | 2353 | 65.33233643
|  | 2352 | 65.36963654
|  | 2351 | 65.29220581
|  | 2350 | 65.31134033
|  | 2349 | 65.27511597
|  | 2348 | 65.2842865
|  | 2347 | 65.37427521
|  | 2346 | 65.41175842
|  | 2345 | 65.44426727
|  | 2344 | 65.4438858
|  | 2343 | 65.54656982
|  | 2342 | 65.50927734
|  | 2341 | 65.62919617
|  | 2340 | 65.58530426
|  | 2339 | 65.60351563
|  | 2338 | 65.50839996
|  | 2337 | 65.48159027
|  | 2336 | 65.37110901
|  | 2335 | 65.34007263
|  | 2334 | 65.29395294
|  | 2333 | 65.14862823
|  | 2332 | 65.14308167
|  | 2331 | 65.04310608
|  | 2330 | 64.76522064
|  | 2329 | 64.80548096
|  | 2328 | 64.62257385
|  | 2327 | 64.38477325
|  | 2326 | 64.28814697
|  | 2325 | 64.1204834
|  | 2324 | 63.90589523
|  | 2323 | 63.64167404
|  | 2322 | 63.52292252
|  | 2321 | 63.26476288
|  | 2320 | 63.04408264
|  | 2319 | 62.69088364
|  | 2318 | 62.49573135
|  | 2317 | 62.38104248
|  | 2316 | 62.33642578
|  | 2315 | 62.1767807
|  | 2314 | 62.18199158
|  | 2313 | 62.29949188
|  | 2312 | 62.23723984
|  | 2311 | 62.39638901
|  | 2310 | 62.53066254
|  | 2309 | 62.66104507
|  | 2308 | 62.81927109
|  | 2307 | 62.96282578
|  | 2306 | 62.98519516
|  | 2305 | 63.15605545
|  | 2304 | 63.21055222
|  | 2303 | 63.29790878
|  | 2302 | 63.34479904
|  | 2301 | 63.43897629
|  | 2300 | 63.651474
|  | 2299 | 63.72138214
|  | 2298 | 63.91249466
|  | 2297 | 64.01751709
|  | 2296 | 64.24023438
|  | 2295 | 64.41840363
|  | 2294 | 64.65024567
|  | 2293 | 64.90370941
|  | 2292 | 65.0616684
|  | 2291 | 65.23403931
|  | 2290 | 65.42034149
|  | 2289 | 65.67420959
|  | 2288 | 65.83755493
|  | 2287 | 66.02545929
|  | 2286 | 66.34558868
|  | 2285 | 66.51618195
|  | 2284 | 66.77021027
|  | 2283 | 67.01789856
|  | 2282 | 67.12854767
|  | 2281 | 67.25948334
|  | 2280 | 67.45326233
|  | 2279 | 67.651474
|  | 2278 | 67.71192169
|  | 2277 | 67.89644623
|  | 2276 | 67.97940826
|  | 2275 | 68.22451019
|  | 2274 | 68.37506104
|  | 2273 | 68.42472076
|  | 2272 | 68.85731506
|  | 2271 | 69.0859375
|  | 2270 | 69.42666626
|  | 2269 | 69.78766632
|  | 2268 | 70.18793488
|  | 2267 | 70.56012726
|  | 2266 | 70.86094666
|  | 2265 | 71.18767548
|  | 2264 | 71.56717682
|  | 2263 | 71.94792938
|  | 2262 | 72.31321716
|  | 2261 | 72.60437012
|  | 2260 | 72.9028244
|  | 2259 | 73.34671021
|  | 2258 | 73.52832794
|  | 2257 | 74.01072693
|  | 2256 | 74.25606537
|  | 2255 | 74.51112366
|  | 2254 | 74.77548981
|  | 2253 | 75.0867691
|  | 2252 | 75.31180573
|  | 2251 | 75.59603882
|  | 2250 | 75.8497467
|  | 2249 | 75.96432495
|  | 2248 | 76.19981384
|  | 2247 | 76.30699158
|  | 2246 | 76.49427795
|  | 2245 | 76.59310913
|  | 2244 | 76.78479767
|  | 2243 | 76.94032288
|  | 2242 | 76.93469238
|  | 2241 | 76.99436188
|  | 2240 | 77.19596863
|  | 2239 | 77.15065765
|  | 2238 | 77.15455627
|  | 2237 | 77.26210022
|  | 2236 | 77.29784393
|  | 2235 | 77.35354614
|  | 2234 | 77.3992157
|  | 2233 | 77.33480072
|  | 2232 | 77.48455048
|  | 2231 | 77.51166534
|  | 2230 | 77.48814392
|  | 2229 | 77.52340698
|  | 2228 | 77.63591766
|  | 2227 | 77.65071869
|  | 2226 | 77.71918488
|  | 2225 | 77.76257324
|  | 2224 | 77.76649475
|  | 2223 | 77.75117493
|  | 2222 | 77.87340546
|  | 2221 | 77.82915497
|  | 2220 | 77.66124725
|  | 2219 | 77.65439606
|  | 2218 | 77.54327393
|  | 2217 | 77.52193451
|  | 2216 | 77.42475128
|  | 2215 | 77.29412079
|  | 2214 | 77.1607132
|  | 2213 | 77.16144562
|  | 2212 | 76.94626617
|  | 2211 | 76.87239075
|  | 2210 | 76.8768158
|  | 2209 | 76.7754364
|  | 2208 | 76.80361176
|  | 2207 | 76.84766388
|  | 2206 | 76.87950134
|  | 2205 | 76.80554962
|  | 2204 | 76.94447327
|  | 2203 | 76.91030884
|  | 2202 | 77.07006073
|  | 2201 | 77.19561768
|  | 2200 | 77.23456573
|  | 2199 | 77.28566742
|  | 2198 | 77.25009918
|  | 2197 | 77.40112305
|  | 2196 | 77.42006683
|  | 2195 | 77.43379211
|  | 2194 | 77.44956207
|  | 2193 | 77.46232605
|  | 2192 | 77.51512146
|  | 2191 | 77.53656769
|  | 2190 | 77.56412506
|  | 2189 | 77.56342316
|  | 2188 | 77.58417511
|  | 2187 | 77.53913116
|  | 2186 | 77.6782074
|  | 2185 | 77.69257355
|  | 2184 | 77.90189362
|  | 2183 | 77.89240265
|  | 2182 | 78.00171661
|  | 2181 | 77.99594879
|  | 2180 | 78.02560425
|  | 2179 | 78.06286621
|  | 2178 | 78.03860474
|  | 2177 | 78.08591461
|  | 2176 | 78.06311035
|  | 2175 | 77.9709549
|  | 2174 | 77.98995209
|  | 2173 | 77.79881287
|  | 2172 | 77.61722565
|  | 2171 | 77.52216339
|  | 2170 | 77.2015686
|  | 2169 | 77.01875305
|  | 2168 | 76.7220459
|  | 2167 | 76.58374023
|  | 2166 | 76.29808044
|  | 2165 | 76.1319809
|  | 2164 | 76.11148071
|  | 2163 | 76.01821899
|  | 2162 | 76.09616089
|  | 2161 | 76.09742737
|  | 2160 | 76.37123108
|  | 2159 | 76.59203339
|  | 2158 | 76.7636795
|  | 2157 | 77.05151367
|  | 2156 | 77.28598022
|  | 2155 | 77.42129517
|  | 2154 | 77.65684509
|  | 2153 | 77.88957214
|  | 2152 | 78.08016968
|  | 2151 | 78.21287537
|  | 2150 | 78.28639984
|  | 2149 | 78.40875244
|  | 2148 | 78.43132019
|  | 2147 | 78.50314331
|  | 2146 | 78.44645691
|  | 2145 | 78.45674896
|  | 2144 | 78.35299683
|  | 2143 | 78.23786163
|  | 2142 | 78.12081909
|  | 2141 | 78.05656433
|  | 2140 | 77.90187836
|  | 2139 | 77.87026978
|  | 2138 | 77.68721008
|  | 2137 | 77.59762573
|  | 2136 | 77.67539978
|  | 2135 | 77.65881348
|  | 2134 | 77.80491638
|  | 2133 | 78.0369339
|  | 2132 | 78.19709015
|  | 2131 | 78.31526184
|  | 2130 | 78.63344574
|  | 2129 | 78.75858307
|  | 2128 | 78.93902588
|  | 2127 | 79.10098267
|  | 2126 | 79.23538971
|  | 2125 | 79.33370209
|  | 2124 | 79.33364868
|  | 2123 | 79.43039703
|  | 2122 | 79.52831268
|  | 2121 | 79.56616211
|  | 2120 | 79.63665771
|  | 2119 | 79.59725952
|  | 2118 | 79.66584778
|  | 2117 | 79.59418488
|  | 2116 | 79.75630951
|  | 2115 | 79.71057129
|  | 2114 | 79.74819946
|  | 2113 | 79.69814301
|  | 2112 | 79.78964996
|  | 2111 | 79.74255371
|  | 2110 | 79.77562714
|  | 2109 | 79.77394104
|  | 2108 | 79.73891449
|  | 2107 | 79.73707581
|  | 2106 | 79.6231308
|  | 2105 | 79.6886673
|  | 2104 | 79.69895935
|  | 2103 | 79.67272186
|  | 2102 | 79.72214508
|  | 2101 | 79.63466644
|  | 2100 | 79.63348389
|  | 2099 | 79.62808228
|  | 2098 | 79.54484558
|  | 2097 | 79.61323547
|  | 2096 | 79.52986145
|  | 2095 | 79.61470032
|  | 2094 | 79.48828125
|  | 2093 | 79.59492493
|  | 2092 | 79.46412659
|  | 2091 | 79.47766876
|  | 2090 | 79.42076111
|  | 2089 | 79.53011322
|  | 2088 | 79.50968933
|  | 2087 | 79.50326538
|  | 2086 | 79.53710175
|  | 2085 | 79.46611023
|  | 2084 | 79.56549835
|  | 2083 | 79.49098206
|  | 2082 | 79.52047729
|  | 2081 | 79.44743347
|  | 2080 | 79.5006485
|  | 2079 | 79.50530243
|  | 2078 | 79.52522278
|  | 2077 | 79.59452057
|  | 2076 | 79.49515533
|  | 2075 | 79.59794617
|  | 2074 | 79.50204468
|  | 2073 | 79.63137817
|  | 2072 | 79.64700317
|  | 2071 | 79.69915009
|  | 2070 | 79.68759918
|  | 2069 | 79.75205994
|  | 2068 | 79.81381989
|  | 2067 | 79.85012817
|  | 2066 | 79.90697479
|  | 2065 | 79.98865509
|  | 2064 | 80.04092407
|  | 2063 | 79.99170685
|  | 2062 | 80.11930847
|  | 2061 | 80.12998962
|  | 2060 | 80.34268951
|  | 2059 | 80.35638428
|  | 2058 | 80.40135193
|  | 2057 | 80.47867584
|  | 2056 | 80.61619568
|  | 2055 | 80.57310486
|  | 2054 | 80.64103699
|  | 2053 | 80.75102234
|  | 2052 | 80.833992
|  | 2051 | 80.86008453
|  | 2050 | 80.9045105
|  | 2049 | 80.99829865
|  | 2048 | 81.19160461
|  | 2047 | 81.32587433
|  | 2046 | 81.30326843
|  | 2045 | 81.40250397
|  | 2044 | 81.46022797
|  | 2043 | 81.6417923
|  | 2042 | 81.72401428
|  | 2041 | 81.84983063
|  | 2040 | 81.85957336
|  | 2039 | 82.04954529
|  | 2038 | 82.09233856
|  | 2037 | 82.29637146
|  | 2036 | 82.35966492
|  | 2035 | 82.63327026
|  | 2034 | 82.6404953
|  | 2033 | 82.72423553
|  | 2032 | 82.80498505
|  | 2031 | 82.99755096
|  | 2030 | 83.08322144
|  | 2029 | 83.22386169
|  | 2028 | 83.25352478
|  | 2027 | 83.40722656
|  | 2026 | 83.56439972
|  | 2025 | 83.57640076
|  | 2024 | 83.73404694
|  | 2023 | 83.6312561
|  | 2022 | 83.96876526
|  | 2021 | 84.05211639
|  | 2020 | 84.16413116
|  | 2019 | 84.25875854
|  | 2018 | 84.33361053
|  | 2017 | 84.36097717
|  | 2016 | 84.58057404
|  | 2015 | 84.57385254
|  | 2014 | 84.8194046
|  | 2013 | 84.81359863
|  | 2012 | 84.82829285
|  | 2011 | 84.95796967
|  | 2010 | 85.04013062
|  | 2009 | 85.09936523
|  | 2008 | 85.2046051
|  | 2007 | 85.33100891
|  | 2006 | 85.26694489
|  | 2005 | 85.492836
|  | 2004 | 85.56978607
|  | 2003 | 85.42881012
|  | 2002 | 85.42295837
|  | 2001 | 85.50679779
|  | 2000 | 85.64007568
|  | 1999 | 85.77202606
|  | 1998 | 85.82416534
|  | 1997 | 85.8082428
|  | 1996 | 85.7254715
|  | 1995 | 85.81399536
|  | 1994 | 85.84456635
|  | 1993 | 85.85147095
|  | 1992 | 85.78312683
|  | 1991 | 85.94438171
|  | 1990 | 85.79901123
|  | 1989 | 85.82943726
|  | 1988 | 85.78699493
|  | 1987 | 85.81411743
|  | 1986 | 85.7501297
|  | 1985 | 85.77771759
|  | 1984 | 85.75337219
|  | 1983 | 85.67749023
|  | 1982 | 85.63119507
|  | 1981 | 85.6627655
|  | 1980 | 85.52454376
|  | 1979 | 85.56815338
|  | 1978 | 85.41023254
|  | 1977 | 85.32453918
|  | 1976 | 85.33360291
|  | 1975 | 85.26702118
|  | 1974 | 85.20957947
|  | 1973 | 85.02708435
|  | 1972 | 85.02309418
|  | 1971 | 84.94741058
|  | 1970 | 84.87608337
|  | 1969 | 84.71990204
|  | 1968 | 84.72020721
|  | 1967 | 84.62899017
|  | 1966 | 84.70500946
|  | 1965 | 84.57524109
|  | 1964 | 84.48903656
|  | 1963 | 84.46582794
|  | 1962 | 84.42076111
|  | 1961 | 84.33588409
|  | 1960 | 84.33486938
|  | 1959 | 84.24517059
|  | 1958 | 84.29131317
|  | 1957 | 84.19750977
|  | 1956 | 84.09713745
|  | 1955 | 84.02923584
|  | 1954 | 84.00029755
|  | 1953 | 83.99841309
|  | 1952 | 83.9223175
|  | 1951 | 83.79695129
|  | 1950 | 83.80859375
|  | 1949 | 83.8006134
|  | 1948 | 83.73667145
|  | 1947 | 83.6738205
|  | 1946 | 83.70793915
|  | 1945 | 83.56384277
|  | 1944 | 83.60299683
|  | 1943 | 83.57067108
|  | 1942 | 83.62374878
|  | 1941 | 83.48236084
|  | 1940 | 83.54204559
|  | 1939 | 83.46634674
|  | 1938 | 83.48161316
|  | 1937 | 83.61766052
|  | 1936 | 83.48193359
|  | 1935 | 83.56158447
|  | 1934 | 83.51831055
|  | 1933 | 83.5814743
|  | 1932 | 83.64575195
|  | 1931 | 83.65032959
|  | 1930 | 83.5891037
|  | 1929 | 83.66934204
|  | 1928 | 83.74963379
|  | 1927 | 83.76846313
|  | 1926 | 83.81359863
|  | 1925 | 83.8915863
|  | 1924 | 83.94561005
|  | 1923 | 83.92008209
|  | 1922 | 84.10429382
|  | 1921 | 84.03592682
|  | 1920 | 84.09844208
|  | 1919 | 84.25106049
|  | 1918 | 84.31060028
|  | 1917 | 84.36032104
|  | 1916 | 84.39266968
|  | 1915 | 84.52988434
|  | 1914 | 84.47683716
|  | 1913 | 84.49817657
|  | 1912 | 84.69174194
|  | 1911 | 84.81539154
|  | 1910 | 84.78330231
|  | 1909 | 84.94410706
|  | 1908 | 84.98969269
|  | 1907 | 85.01733398
|  | 1906 | 85.03088379
|  | 1905 | 85.18569946
|  | 1904 | 85.15755463
|  | 1903 | 85.26318359
|  | 1902 | 85.36951447
|  | 1901 | 85.39109039
|  | 1900 | 85.49950409
|  | 1899 | 85.62348938
|  | 1898 | 85.58747101
|  | 1897 | 85.6805954
|  | 1896 | 85.68844604
|  | 1895 | 85.81023407
|  | 1894 | 85.8746109
|  | 1893 | 85.87083435
|  | 1892 | 86.00908661
|  | 1891 | 86.02231598
|  | 1890 | 86.07220459
|  | 1889 | 86.21647644
|  | 1888 | 86.19380188
|  | 1887 | 86.12400055
|  | 1886 | 86.06103516
|  | 1885 | 86.24678802
|  | 1884 | 86.20001984
|  | 1883 | 86.20365906
|  | 1882 | 86.11008453
|  | 1881 | 86.23366547
|  | 1880 | 86.18742371
|  | 1879 | 86.30420685
|  | 1878 | 86.28487396
|  | 1877 | 86.18841553
|  | 1876 | 86.27105713
|  | 1875 | 86.18623352
|  | 1874 | 86.15233612
|  | 1873 | 86.15990448
|  | 1872 | 86.02710724
|  | 1871 | 86.01165009
|  | 1870 | 86.13661194
|  | 1869 | 85.92131805
|  | 1868 | 85.95323944
|  | 1867 | 85.94437408
|  | 1866 | 85.80437469
|  | 1865 | 85.90054321
|  | 1864 | 85.78863525
|  | 1863 | 85.77032471
|  | 1862 | 85.71107483
|  | 1861 | 85.6661377
|  | 1860 | 85.67506409
|  | 1859 | 85.61838531
|  | 1858 | 85.44536591
|  | 1857 | 85.53675079
|  | 1856 | 85.43005371
|  | 1855 | 85.46820068
|  | 1854 | 85.28881073
|  | 1853 | 85.31741333
|  | 1852 | 85.34243011
|  | 1851 | 85.17521667
|  | 1850 | 85.15368652
|  | 1849 | 85.23083496
|  | 1848 | 85.27381897
|  | 1847 | 85.06797791
|  | 1846 | 85.15866089
|  | 1845 | 85.13179779
|  | 1844 | 85.10378265
|  | 1843 | 84.97662354
|  | 1842 | 85.00743866
|  | 1841 | 85.09719849
|  | 1840 | 85.04115295
|  | 1839 | 84.96775818
|  | 1838 | 84.98217773
|  | 1837 | 85.04775238
|  | 1836 | 85.03045654
|  | 1835 | 85.07671356
|  | 1834 | 85.05556488
|  | 1833 | 85.00953674
|  | 1832 | 85.04082489
|  | 1831 | 84.98160553
|  | 1830 | 85.12582397
|  | 1829 | 85.13728333
|  | 1828 | 85.11355591
|  | 1827 | 85.10205078
|  | 1826 | 85.12283325
|  | 1825 | 85.2351532
|  | 1824 | 85.244133
|  | 1823 | 85.34311676
|  | 1822 | 85.24668121
|  | 1821 | 85.36397552
|  | 1820 | 85.31759644
|  | 1819 | 85.48699951
|  | 1818 | 85.32017517
|  | 1817 | 85.35888672
|  | 1816 | 85.39906311
|  | 1815 | 85.3924408
|  | 1814 | 85.5247345
|  | 1813 | 85.4948349
|  | 1812 | 85.44032288
|  | 1811 | 85.53022766
|  | 1810 | 85.51283264
|  | 1809 | 85.58164978
|  | 1808 | 85.60388947
|  | 1807 | 85.46297455
|  | 1806 | 85.42331696
|  | 1805 | 85.44966888
|  | 1804 | 85.48724365
|  | 1803 | 85.42286682
|  | 1802 | 85.43173981
|  | 1801 | 85.30490112
|  | 1800 | 85.31244659
|  | 1799 | 85.33777618
|  | 1798 | 85.20184326
|  | 1797 | 85.19880676
|  | 1796 | 85.20702362
|  | 1795 | 85.063591
|  | 1794 | 85.03495026
|  | 1793 | 84.92469788
|  | 1792 | 84.78904724
|  | 1791 | 84.72327423
|  | 1790 | 84.5897522
|  | 1789 | 84.65953827
|  | 1788 | 84.49828339
|  | 1787 | 84.30088043
|  | 1786 | 84.26483917
|  | 1785 | 84.02798462
|  | 1784 | 83.96762848
|  | 1783 | 83.86155701
|  | 1782 | 83.6776123
|  | 1781 | 83.60544586
|  | 1780 | 83.41109467
|  | 1779 | 83.24897766
|  | 1778 | 83.01883698
|  | 1777 | 82.97831726
|  | 1776 | 82.79755402
|  | 1775 | 82.65809631
|  | 1774 | 82.58468628
|  | 1773 | 82.45412445
|  | 1772 | 82.24851227
|  | 1771 | 82.07804871
|  | 1770 | 82.04252625
|  | 1769 | 81.9447937
|  | 1768 | 81.83418274
|  | 1767 | 81.74150848
|  | 1766 | 81.70624542
|  | 1765 | 81.61624146
|  | 1764 | 81.48241425
|  | 1763 | 81.54870605
|  | 1762 | 81.5262146
|  | 1761 | 81.35922241
|  | 1760 | 81.29404449
|  | 1759 | 81.28664398
|  | 1758 | 81.24314117
|  | 1757 | 81.19380188
|  | 1756 | 81.23033142
|  | 1755 | 81.21649933
|  | 1754 | 81.2544632
|  | 1753 | 81.22901917
|  | 1752 | 81.26914978
|  | 1751 | 81.16902924
|  | 1750 | 81.21325684
|  | 1749 | 81.2782135
|  | 1748 | 81.34279633
|  | 1747 | 81.20693207
|  | 1746 | 81.35998535
|  | 1745 | 81.35881805
|  | 1744 | 81.36933899
|  | 1743 | 81.5136261
|  | 1742 | 81.44998169
|  | 1741 | 81.55327606
|  | 1740 | 81.69003296
|  | 1739 | 81.72473907
|  | 1738 | 81.8729248
|  | 1737 | 82.04523468
|  | 1736 | 82.13276672
|  | 1735 | 82.3303299
|  | 1734 | 82.42913818
|  | 1733 | 82.64666748
|  | 1732 | 82.79993439
|  | 1731 | 83.08298492
|  | 1730 | 83.1296463
|  | 1729 | 83.3575592
|  | 1728 | 83.54221344
|  | 1727 | 83.7164917
|  | 1726 | 83.88991547
|  | 1725 | 84.0059433
|  | 1724 | 84.26441193
|  | 1723 | 84.3300705
|  | 1722 | 84.42436981
|  | 1721 | 84.65096283
|  | 1720 | 84.72506714
|  | 1719 | 84.9486084
|  | 1718 | 85.02399445
|  | 1717 | 85.24633026
|  | 1716 | 85.33563232
|  | 1715 | 85.51824188
|  | 1714 | 85.63407135
|  | 1713 | 85.71492004
|  | 1712 | 85.70771027
|  | 1711 | 85.84514618
|  | 1710 | 85.71638489
|  | 1709 | 85.72070313
|  | 1708 | 85.89891052
|  | 1707 | 85.70230865
|  | 1706 | 85.70528412
|  | 1705 | 85.56017303
|  | 1704 | 85.51072693
|  | 1703 | 85.44696808
|  | 1702 | 85.33639526
|  | 1701 | 85.13606262
|  | 1700 | 85.08899689
|  | 1699 | 84.92382813
|  | 1698 | 84.91917419
|  | 1697 | 85.04392242
|  | 1696 | 84.94472504
|  | 1695 | 84.87413788
|  | 1694 | 84.73878479
|  | 1693 | 84.57405853
|  | 1692 | 84.37621307
|  | 1691 | 84.3373642
|  | 1690 | 84.15706635
|  | 1689 | 84.01963043
|  | 1688 | 83.82156372
|  | 1687 | 83.7762146
|  | 1686 | 83.675354
|  | 1685 | 83.68141174
|  | 1684 | 83.60403442
|  | 1683 | 83.59991455
|  | 1682 | 83.50814819
|  | 1681 | 83.43971252
|  | 1680 | 83.28231812
|  | 1679 | 83.17293549
|  | 1678 | 82.98030853
|  | 1677 | 82.77651215
|  | 1676 | 82.63695526
|  | 1675 | 82.41172028
|  | 1674 | 82.26369476
|  | 1673 | 82.21711731
|  | 1672 | 82.0086441
|  | 1671 | 81.75145721
|  | 1670 | 81.91372681
|  | 1669 | 81.73368073
|  | 1668 | 81.72000122
|  | 1667 | 81.81695557
|  | 1666 | 82.02813721
|  | 1665 | 82.2137146
|  | 1664 | 82.4174881
|  | 1663 | 82.69065857
|  | 1662 | 82.96878052
|  | 1661 | 83.02243042
|  | 1660 | 83.19692993
|  | 1659 | 83.46788025
|  | 1658 | 83.52246094
|  | 1657 | 83.72571564
|  | 1656 | 83.95610809
|  | 1655 | 84.05828857
|  | 1654 | 84.16175842
|  | 1653 | 84.300354
|  | 1652 | 84.50022888
|  | 1651 | 84.65573883
|  | 1650 | 84.68190765
|  | 1649 | 84.88858032
|  | 1648 | 85.03227234
|  | 1647 | 85.16792297
|  | 1646 | 85.51020813
|  | 1645 | 85.56887054
|  | 1644 | 85.82355499
|  | 1643 | 86.02072144
|  | 1642 | 86.31149292
|  | 1641 | 86.38972473
|  | 1640 | 86.62774658
|  | 1639 | 86.76771545
|  | 1638 | 86.9169693
|  | 1637 | 86.9838028
|  | 1636 | 87.08303833
|  | 1635 | 87.23551941
|  | 1634 | 87.37168884
|  | 1633 | 87.3844223
|  | 1632 | 87.45960236
|  | 1631 | 87.71298218
|  | 1630 | 87.69747925
|  | 1629 | 87.86391449
|  | 1628 | 87.78851318
|  | 1627 | 87.90343475
|  | 1626 | 87.77780151
|  | 1625 | 87.88832092
|  | 1624 | 87.93530273
|  | 1623 | 87.80373383
|  | 1622 | 87.77979279
|  | 1621 | 87.79587555
|  | 1620 | 87.71851349
|  | 1619 | 87.78282166
|  | 1618 | 87.56385803
|  | 1617 | 87.54597473
|  | 1616 | 87.56710052
|  | 1615 | 87.42046356
|  | 1614 | 87.41143036
|  | 1613 | 87.47248077
|  | 1612 | 87.29447174
|  | 1611 | 87.16078186
|  | 1610 | 87.18843842
|  | 1609 | 87.13460541
|  | 1608 | 87.09699249
|  | 1607 | 87.03373718
|  | 1606 | 86.92113495
|  | 1605 | 86.7934494
|  | 1604 | 86.75971222
|  | 1603 | 86.80078125
|  | 1602 | 86.77737427
|  | 1601 | 86.74151611
|  | 1600 | 86.71653748
|  | 1599 | 86.77798462
|  | 1598 | 86.76596069
|  | 1597 | 86.82623291
|  | 1596 | 86.72036743
|  | 1595 | 86.77413177
|  | 1594 | 86.99127197
|  | 1593 | 86.87914276
|  | 1592 | 86.86156464
|  | 1591 | 86.99859619
|  | 1590 | 87.07831573
|  | 1589 | 87.13680267
|  | 1588 | 87.13359833
|  | 1587 | 87.29560852
|  | 1586 | 87.33426666
|  | 1585 | 87.49159241
|  | 1584 | 87.49516296
|  | 1583 | 87.55339813
|  | 1582 | 87.66529083
|  | 1581 | 87.82483673
|  | 1580 | 87.7831955
|  | 1579 | 87.91926575
|  | 1578 | 87.90296936
|  | 1577 | 88.08369446
|  | 1576 | 88.02284241
|  | 1575 | 88.14962769
|  | 1574 | 88.14404297
|  | 1573 | 88.14629364
|  | 1572 | 88.12716675
|  | 1571 | 88.31640625
|  | 1570 | 88.336586
|  | 1569 | 88.23159027
|  | 1568 | 88.12529755
|  | 1567 | 88.17701721
|  | 1566 | 88.11933136
|  | 1565 | 88.21629333
|  | 1564 | 88.05052948
|  | 1563 | 88.02041626
|  | 1562 | 87.98273468
|  | 1561 | 87.83505249
|  | 1560 | 87.80052948
|  | 1559 | 87.69532776
|  | 1558 | 87.58045959
|  | 1557 | 87.59288788
|  | 1556 | 87.53933716
|  | 1555 | 87.44166565
|  | 1554 | 87.33058929
|  | 1553 | 87.2646637
|  | 1552 | 87.18385315
|  | 1551 | 87.10270691
|  | 1550 | 87.12037659
|  | 1549 | 86.88025665
|  | 1548 | 86.94674683
|  | 1547 | 86.94561005
|  | 1546 | 86.76789093
|  | 1545 | 86.69163513
|  | 1544 | 86.73416138
|  | 1543 | 86.64017487
|  | 1542 | 86.57364655
|  | 1541 | 86.65494537
|  | 1540 | 86.61637878
|  | 1539 | 86.54069519
|  | 1538 | 86.57196808
|  | 1537 | 86.63865662
|  | 1536 | 86.63102722
|  | 1535 | 86.62303162
|  | 1534 | 86.73216248
|  | 1533 | 86.59072113
|  | 1532 | 86.5609436
|  | 1531 | 86.63993073
|  | 1530 | 86.72234344
|  | 1529 | 86.75794983
|  | 1528 | 86.62615967
|  | 1527 | 86.58908844
|  | 1526 | 86.60962677
|  | 1525 | 86.66768646
|  | 1524 | 86.55493927
|  | 1523 | 86.55144501
|  | 1522 | 86.44870758
|  | 1521 | 86.56968689
|  | 1520 | 86.46176147
|  | 1519 | 86.49859619
|  | 1518 | 86.32920837
|  | 1517 | 86.35092163
|  | 1516 | 86.44493866
|  | 1515 | 86.18978119
|  | 1514 | 86.31237793
|  | 1513 | 86.24198151
|  | 1512 | 86.16492462
|  | 1511 | 86.17540741
|  | 1510 | 86.21212769
|  | 1509 | 86.22618103
|  | 1508 | 86.24059296
|  | 1507 | 86.21092224
|  | 1506 | 86.30402374
|  | 1505 | 86.37567902
|  | 1504 | 86.44168854
|  | 1503 | 86.62332916
|  | 1502 | 86.6720047
|  | 1501 | 86.82840729
|  | 1500 | 86.83990479
|  | 1499 | 87.06173706
|  | 1498 | 87.14764404
|  | 1497 | 87.38864136
|  | 1496 | 87.47537994
|  | 1495 | 87.69158173
|  | 1494 | 87.83399963
|  | 1493 | 87.83540344
|  | 1492 | 88.08058167
|  | 1491 | 88.06645203
|  | 1490 | 88.28277588
|  | 1489 | 88.28661346
|  | 1488 | 88.38829041
|  | 1487 | 88.40738678
|  | 1486 | 88.30486298
|  | 1485 | 88.28025818
|  | 1484 | 88.33175659
|  | 1483 | 87.99887085
|  | 1482 | 87.89819336
|  | 1481 | 87.63410187
|  | 1480 | 87.45233917
|  | 1479 | 87.0423584
|  | 1478 | 86.74526978
|  | 1477 | 86.33647919
|  | 1476 | 85.94249725
|  | 1475 | 85.4969101
|  | 1474 | 85.00783539
|  | 1473 | 84.55319214
|  | 1472 | 84.20018768
|  | 1471 | 83.56447601
|  | 1470 | 83.29577637
|  | 1469 | 82.90103912
|  | 1468 | 82.71065521
|  | 1467 | 82.48600006
|  | 1466 | 82.29097748
|  | 1465 | 82.23219299
|  | 1464 | 82.37748718
|  | 1463 | 82.48641968
|  | 1462 | 82.80780792
|  | 1461 | 83.29275513
|  | 1460 | 83.96031189
|  | 1459 | 84.64362335
|  | 1458 | 85.4278717
|  | 1457 | 85.94680786
|  | 1456 | 86.47834778
|  | 1455 | 86.29299164
|  | 1454 | 85.38272095
|  | 1453 | 83.23236084
|  | 1452 | 79.6127243
|  | 1451 | 74.37497711
|  | 1450 | 67.42636871
|  | 1449 | 59.13133621
|  | 1448 | 50.51417542
|  | 1447 | 41.62555695
|  | 1446 | 33.44356918
|  | 1445 | 26.79631042
|  | 1444 | 21.02812004
|  | 1443 | 16.53102303
|  | 1442 | 12.90653038
|  | 1441 | 10.13142014
|  | 1440 | 7.876883507
|  | 1439 | 6.172448158
|  | 1438 | 4.998458385
|  | 1437 | 4.035926819
|  | 1436 | 3.318460941
|  | 1435 | 2.709135294
|  | 1434 | 2.104149103
|  | 1433 | 1.644324183
|  | 1432 | 1.291192055
|  | 1431 | 1.018273592
|  | 1430 | 0.8031363487
|  | 1429 | 0.6403608918
|  | 1428 | 0.5081621408
|  | 1427 | 0.4041506946
|  | 1426 | 0.3266366124
|  | 1425 | 0.2636383772
|  | 1424 | 0.2139723897
|  | 1423 | 0.173920542
|  | 1422 | 0.1429007053
|  | 1421 | 0.1171417087
|  | 1420 | 0.09615124762
|  | 1419 | 0.07981960475
|  | 1418 | 0.06577140093
|  | 1417 | 0.05460975692
|  | 1416 | 0.04540154338
|  | 1415 | 0.03755714744
|  | 1414 | 0.03119449504
|  | 1413 | 0.02625977993
|  | 1412 | 0.02214245312
|  | 1411 | 0.01865836605
|  | 1410 | 0.01572832279
|  | 1409 | 0.01332329866
|  | 1408 | 0.01138369367
|  | 1407 | 0.009590945207
|  | 1406 | 0.008348091505
|  | 1405 | 0.007013556082
|  | 1404 | 0.006084414665
|  | 1403 | 0.005228364374
|  | 1402 | 0.004429696593
|  | 1401 | 0.003940409515
|  | 1400 | 0.003387916135
|  | 1399 | 0.002976194024
|  | 1398 | 0.00256210356
|  | 1397 | 0.002329707844
|  | 1396 | 0.001994710183
|  | 1395 | 0.00180930749
|  | 1394 | 0.001531805145
|  | 1393 | 0.001336915535
|  | 1392 | 0.001231369446
|  | 1391 | 0.001066369587
|  | 1390 | 0.0009826858295
|  | 1389 | 0.0008907778538
|  | 1388 | 0.0008015272324
|  | 1387 | 0.0007969264407
|  | 1386 | 0.0006398776895
|  | 1385 | 0.0006923960173
|  | 1384 | 0.0006563548814
|  | 1383 | 0.0005677490262
|  | 1382 | 0.0005708313547
|  | 1381 | 0.0004775197303
|  | 1380 | 0.0004899179912
|  | 1379 | 0.0004731398367
|  | 1378 | 0.0004459301999
|  | 1377 | 0.0004342019965
|  | 1376 | 0.000340139406
|  | 1375 | 0.0003441267472
|  | 1374 | 0.0003239190264
|  | 1373 | 0.0003150941629
|  | 1372 | 0.0003856627736
|  | 1371 | 0.0003187110415
|  | 1370 | 0.0002878451487
|  | 1369 | 0.0003364928998
|  | 1368 | 0.0003533148265
|  | 1367 | 0.0003624156525
|  | 1366 | 0.0003552055859
|  | 1365 | 0.0002910295734
|  | 1364 | 0.0002986179024
|  | 1363 | 0.0002572771627
|  | 1362 | 0.0002983426093
|  | 1361 | 0.0003044184705
|  | 1360 | 0.0001956451742
|  | 1359 | 0.0002919899707
|  | 1358 | 0.0003096885048
|  | 1357 | 0.0002775982139
|  | 1356 | 0.0003141674388
|  | 1355 | 0.0002491242776
|  | 1354 | 0.0002555495885
|  | 1353 | 0.0003320972028
|  | 1352 | 0.0003332191263
|  | 1351 | 0.0002576416882
|  | 1350 | 0.0002584648319
|  | 1349 | 0.0002968537156
|  | 1348 | 0.0002861933026
|  | 1347 | 0.0002548623888
|  | 1346 | 0.0003027419443
|  | 1345 | 0.0002293441794
|  | 1344 | 0.0002910595504
|  | 1343 | 0.0002924916625
|  | 1342 | 0.0003109824029
|  | 1341 | 0.000207490797
|  | 1340 | 0.0002553042432
|  | 1339 | 0.0002771414875
|  | 1338 | 0.0002452229091
|  | 1337 | 0.0002904174034
|  | 1336 | 0.0003225378168
|  | 1335 | 0.0002847063006
|  | 1334 | 0.0003000009165
|  | 1333 | 0.0002380502556
|  | 1332 | 0.0003316121583
|  | 1331 | 0.0002976728138
|  | 1330 | 0.0003214086464
|  | 1329 | 0.000289032032
|  | 1328 | 0.0002612008539
|  | 1327 | 0.0001738872088
|  | 1326 | 0.0003472874523
|  | 1325 | 0.0002827942953
|  | 1324 | 0.0002468799357
|  | 1323 | 0.0001999343804
|  | 1322 | 0.0002428647422
|  | 1321 | 0.0002426512947
|  | 1320 | 0.000278602849
|  | 1319 | 0.0002278719476
|  | 1318 | 0.0002484770375
|  | 1317 | 0.0002573114471
|  | 1316 | 0.0002942371648
|  | 1315 | 0.0002376685006
|  | 1314 | 0.0003349898034
|  | 1313 | 0.0002472234482
|  | 1312 | 0.0002640927851
|  | 1311 | 0.0003268641303
|  | 1310 | 0.0002066349844
|  | 1309 | 0.0001989408047
|  | 1308 | 0.0001736198028
|  | 1307 | 0.0002428067091
|  | 1306 | 0.0002445102436
|  | 1305 | 0.0002696603478
|  | 1304 | 0.0001739254803
|  | 1303 | 0.0002991620568
|  | 1302 | 0.0003288085863
|  | 1301 | 0.0002150086366
|  | 1300 | 0.0003270074958
|  | 1299 | 0.0002972997318
|  | 1298 | 0.0002194116387
|  | 1297 | 0.0003327812592
|  | 1296 | 0.0002630756353
|  | 1295 | 0.0002717876341
|  | 1294 | 0.0003340572875
|  | 1293 | 0.0002699007455
|  | 1292 | 0.0002884921851
|  | 1291 | 0.0002586365736
|  | 1290 | 0.0002001405373
|  | 1289 | 0.0002747257531
|  | 1288 | 0.0002963265579
|  | 1287 | 0.0003106791992
|  | 1286 | 0.000310045376
|  | 1285 | 0.0002341158543
|  | 1284 | 0.0002373778261
|  | 1283 | 0.0002538168337
|  | 1282 | 0.0002357893682
|  | 1281 | 0.0003342803975
|  | 1280 | 0.0003143452923
|  | 1279 | 0.0001946901466
|  | 1278 | 0.0002657328732
|  | 1277 | 0.0002689455287
|  | 1276 | 0.0001883751393
|  | 1275 | 0.0002807068522
|  | 1274 | 0.0003073991684
|  | 1273 | 0.000262004789
|  | 1272 | 0.0002658284793
|  | 1271 | 0.0003009423963
|  | 1270 | 0.0002756654285
|  | 1269 | 0.0001524401741
|  | 1268 | 0.0002080096892
|  | 1267 | 0.0002823872783
|  | 1266 | 0.0002668590168
|  | 1265 | 0.0002425512939
|  | 1264 | 0.0002572174126
|  | 1263 | 0.0002731082204
|  | 1262 | 0.0003041160526
|  | 1261 | 0.0002971923677
|  | 1260 | 0.0002964246378
|  | 1259 | 0.0002190125379
|  | 1258 | 0.0003164192894
|  | 1257 | 0.0002885973663
|  | 1256 | 0.0002537672117
|  | 1255 | 0.0002802562667
|  | 1254 | 0.0002910594631
|  | 1253 | 0.0002474248176
|  | 1252 | 0.0003493762924
|  | 1251 | 0.0002403475519
|  | 1250 | 0.0003076616267
|  | 1249 | 0.0002624779881
|  | 1248 | 0.0002877914521
|  | 1247 | 0.0002470642503
|  | 1246 | 0.0002722014615
|  | 1245 | 0.0002595004335
|  | 1244 | 0.0003049834631
|  | 1243 | 0.0002747991239
|  | 1242 | 0.0003156662278
|  | 1241 | 0.0002602139721
|  | 1240 | 0.0002485367877
|  | 1239 | 0.0002711129491
|  | 1238 | 0.0001926447731
|  | 1237 | 0.000246492622
|  | 1236 | 0.0002447367588
|  | 1235 | 0.000275522063
|  | 1234 | 0.0002437871153
|  | 1233 | 0.0003040164884
|  | 1232 | 0.0002886336879
|  | 1231 | 0.0002460015239
|  | 1230 | 0.0001860712509
|  | 1229 | 0.0002349315328
|  | 1228 | 0.0002114749805
|  | 1227 | 0.0002976820688
|  | 1226 | 0.0002535902022
|  | 1225 | 0.0002657717851
|  | 1224 | 0.0002769152052
|  | 1223 | 0.0002518095425
|  | 1222 | 0.0002442138793
|  | 1221 | 0.0003614652087
|  | 1220 | 0.0002261535847
|  | 1219 | 0.0002756425238
|  | 1218 | 0.0002358742931
|  | 1217 | 0.0003032061504
|  | 1216 | 0.0002751393477
|  | 1215 | 0.0002516518871
|  | 1214 | 0.0002700572368
|  | 1213 | 0.0002303086221
|  | 1212 | 0.0001982973772
|  | 1211 | 0.0002605036716
|  | 1210 | 0.0002389471774
|  | 1209 | 0.0002450642933
|  | 1208 | 0.0002463509736
|  | 1207 | 0.0002953016374
|  | 1206 | 0.0003577546158
|  | 1205 | 0.000235820291
|  | 1204 | 0.000238446155
|  | 1203 | 0.0002908489842
|  | 1202 | 0.000294523692
|  | 1201 | 0.0001403242786
|  | 1200 | 0.0003409674391
|  | 1199 | 0.0004172806803
|  | 1198 | 0.000367953442
|  | 1197 | 0.0002827048011
|  | 1196 | 0.0003351421037
|  | 1195 | 0.0002459483221
|  | 1194 | 0.0002738739131
|  | 1193 | 0.0002187311766
|  | 1192 | 0.0003303774283
|  | 1191 | 0.0003007896012
|  | 1190 | 0.0002362502273
|  | 1189 | 0.0003221667721
|  | 1188 | 0.0002926736779
|  | 1187 | 0.0002533153165
|  | 1186 | 0.0002913104545
|  | 1185 | 0.0002051093179
|  | 1184 | 0.0001879872143
|  | 1183 | 0.0002995995164
|  | 1182 | 0.0003190167481
|  | 1181 | 0.0002682221821
|  | 1180 | 0.0002706696687
|  | 1179 | 0.0002863612608
|  | 1178 | 0.0002851758036
|  | 1177 | 0.0002899164683
|  | 1176 | 0.0002478251117
|  | 1175 | 0.0002993926464
|  | 1174 | 0.000303114939
|  | 1173 | 0.000256577885
|  | 1172 | 0.0002175712143
|  | 1171 | 0.0002588322677
|  | 1170 | 0.0001963591058
|  | 1169 | 0.0002607975621
|  | 1168 | 0.0002318431216
|  | 1167 | 0.0002432612528
|  | 1166 | 0.0002957945107
|  | 1165 | 0.0002295235172
|  | 1164 | 0.0001568513253
|  | 1163 | 0.0002578228887
|  | 1162 | 0.000216523069
|  | 1161 | 0.0003221229999
|  | 1160 | 0.000253726379
|  | 1159 | 0.00021053807
|  | 1158 | 0.0002702126803
|  | 1157 | 0.0002925255685
|  | 1156 | 0.0002969677444
|  | 1155 | 0.0002107915934
|  | 1154 | 0.0002809727739
|  | 1153 | 0.0002901093103
|  | 1152 | 0.0001578107767
|  | 1151 | 0.0002126914042
|  | 1150 | 0.0003260708181
|  | 1149 | 0.0002596100385
|  | 1148 | 0.0003308719315
|  | 1147 | 0.0002123154845
|  | 1146 | 0.0001974204497
|  | 1145 | 0.0002455663634
|  | 1144 | 0.0003041960881
|  | 1143 | 0.0002656365978
|  | 1142 | 0.0002589243522
|  | 1141 | 0.0003112502163
|  | 1140 | 0.0002803050738
|  | 1139 | 0.0002288177056
|  | 1138 | 0.0002660409955
|  | 1137 | 0.0002336428006
|  | 1136 | 0.0002548365446
|  | 1135 | 0.0002799386857
|  | 1134 | 0.0002851730969
|  | 1133 | 0.0003205947869
|  | 1132 | 0.0002758651681
|  | 1131 | 0.0002409688313
|  | 1130 | 0.0002298401087
|  | 1129 | 0.0002529954945
|  | 1128 | 0.0001989150915
|  | 1127 | 0.0003656960907
|  | 1126 | 0.0002734371519
|  | 1125 | 0.0002288109536
|  | 1124 | 0.0003038937284
|  | 1123 | 0.0002286531089
|  | 1122 | 0.0002367101406
|  | 1121 | 0.0002522359428
|  | 1120 | 0.0002771766158
|  | 1119 | 0.0003010415239
|  | 1118 | 0.0002394763287
|  | 1117 | 0.0002812409657
|  | 1116 | 0.0002710472327
|  | 1115 | 0.0002568975033
|  | 1114 | 0.0002448967425
|  | 1113 | 0.0003086885845
|  | 1112 | 0.0001972159953
|  | 1111 | 0.0002810504811
|  | 1110 | 0.0002987909829
|  | 1109 | 0.0002776064503
|  | 1108 | 0.0002312687866
|  | 1107 | 0.0003240104415
|  | 1106 | 0.0002771182044
|  | 1105 | 0.0002850802557
|  | 1104 | 0.0002978458069
|  | 1103 | 0.0002677112643
|  | 1102 | 0.0003152192221
|  | 1101 | 0.0002579615684
|  | 1100 | 0.0002643930784
|  | 1099 | 0.0002399036894
|  | 1098 | 0.0002369251597
|  | 1097 | 0.0002770733845
|  | 1096 | 0.0002838701184
|  | 1095 | 0.0002544964082
|  | 1094 | 0.0002550167264
|  | 1093 | 0.0002742145152
|  | 1092 | 0.0003299658129
|  | 1091 | 0.0003335819056
|  | 1090 | 0.0002810268488
|  | 1089 | 0.0003212126612
|  | 1088 | 0.0002740397467
|  | 1087 | 0.0002978988632
|  | 1086 | 0.0003084497002
|  | 1085 | 0.0003103679628
|  | 1084 | 0.0002586840419
|  | 1083 | 0.0003118810127
|  | 1082 | 0.0002347166592
|  | 1081 | 0.0002628504881
|  | 1080 | 0.0002627407375
|  | 1079 | 0.0002748608822
|  | 1078 | 0.0002767516999
|  | 1077 | 0.0003059009905
|  | 1076 | 0.0003784417349
|  | 1075 | 0.0004056454054
|  | 1074 | 0.0003735309001
|  | 1073 | 0.0004590865574
|  | 1072 | 0.000428731495
|  | 1071 | 0.0005711470149
|  | 1070 | 0.000625758199
|  | 1069 | 0.0007834414719
|  | 1068 | 0.001049338374
|  | 1067 | 0.001478273887
|  | 1066 | 0.002393241739
|  | 1065 | 0.005299089942
|  | 1064 | 0.05713332072
|  | 1063 | 0.1762482375
|  | 1062 | 0.3096886575
|  | 1061 | 0.4461289346
|  | 1060 | 0.5871733427
|  | 1059 | 0.7238153219
|  | 1058 | 0.8667233586
|  | 1057 | 0.9903603196
|  | 1056 | 0.955812633
|  | 1055 | 0.8429765701
|  | 1054 | 0.7158429027
|  | 1053 | 0.5870690346
|  | 1052 | 0.4541069865
|  | 1051 | 0.3194720745
|  | 1050 | 0.1894683987
|  | 1049 | 0.07614506036
|  | 1048 | 0.04005154967
|  | 1047 | 0.03392151743
|  | 1046 | 0.03279853985
|  | 1045 | 0.03347343951
|  | 1044 | 0.03587951511
|  | 1043 | 0.03943299502
|  | 1042 | 0.04379680753
|  | 1041 | 0.0481826812
|  | 1040 | 0.05202606693
|  | 1039 | 0.0554920882
|  | 1038 | 0.057413809
|  | 1037 | 0.05742757767
|  | 1036 | 0.05430431291
|  | 1035 | 0.04856789112
|  | 1034 | 0.04162700102
|  | 1033 | 0.03420723602
|  | 1032 | 0.02676064894
|  | 1031 | 0.0198398158
|  | 1030 | 0.01401980873
|  | 1029 | 0.008677228354
|  | 1028 | 0.00511081703
|  | 1027 | 0.003101363778
|  | 1026 | 0.002065991051
|  | 1025 | 0.001615835237
|  | 1024 | 0.001368521596
|  | 1023 | 0.001237869146
|  | 1022 | 0.001087309909
|  | 1021 | 0.001106221462
|  | 1020 | 0.001198273851
|  | 1019 | 0.001181573374
|  | 1018 | 0.001262147329
|  | 1017 | 0.001189007657
|  | 1016 | 0.001244833344
|  | 1015 | 0.001232495997
|  | 1014 | 0.001188186114
|  | 1013 | 0.001094848034
|  | 1012 | 0.0009200267377
|  | 1011 | 0.0008562153089
|  | 1010 | 0.0007560025551
|  | 1009 | 0.0006869637873
|  | 1008 | 0.000548641663
|  | 1007 | 0.0005273674033
|  | 1006 | 0.0004064186651
|  | 1005 | 0.0003660578514
|  | 1004 | 0.0004241854767
|  | 1003 | 0.0004107031564
|  | 1002 | 0.0002798697096
|  | 1001 | 0.0002279301552
|  | 1000 | 0.0002929191978
|  | 999 | 0.0002811504819
|  | 998 | 0.0003156851744
|  | 997 | 0.000315779791
|  | 996 | 0.0002872712794
|  | 995 | 0.000337666861
|  | 994 | 0.0003787676978
|  | 993 | 0.0004141373211
|  | 992 | 0.0004129305016
|  | 991 | 0.0003460611624
|  | 990 | 0.0005371072912
|  | 989 | 0.0005361347576
|  | 988 | 0.0005045546568
|  | 987 | 0.0005144751049
|  | 986 | 0.0005143090966
|  | 985 | 0.0005235010758
|  | 984 | 0.0004388500238
|  | 983 | 0.0003850328503
|  | 982 | 0.0004088711285
|  | 981 | 0.0002896986844
|  | 980 | 0.0003519396705
|  | 979 | 0.0004097432247
|  | 978 | 0.000416179013
|  | 977 | 0.0003300670069
|  | 976 | 0.0002828134457
|  | 975 | 0.0002765321988
|  | 974 | 0.0002982742444
|  | 973 | 0.0003544837818
|  | 972 | 0.0003271450405
|  | 971 | 0.0002984761377
|  | 970 | 0.0003519592283
|  | 969 | 0.0003807478934
|  | 968 | 0.000434970716
|  | 967 | 0.0003334036155
|  | 966 | 0.0005110428319
|  | 965 | 0.0004977370263
|  | 964 | 0.0004864954972
|  | 963 | 0.000426431332
|  | 962 | 0.0004963903921
|  | 961 | 0.0003975901636
|  | 960 | 0.0003710515448
|  | 959 | 0.0003898608265
|  | 958 | 0.0004280671419
|  | 957 | 0.0003639640345
|  | 956 | 0.0003532014962
|  | 955 | 0.0003657762427
|  | 954 | 0.0003628118138
|  | 953 | 0.0003742011904
|  | 952 | 0.000409145694
|  | 951 | 0.0002609096991
|  | 950 | 0.0003560634213
|  | 949 | 0.0003646570549
|  | 948 | 0.0003646786499
|  | 947 | 0.0003333882487
|  | 946 | 0.0003211550065
|  | 945 | 0.0003998429165
|  | 944 | 0.000402121892
|  | 943 | 0.0003847731859
|  | 942 | 0.0004065812391
|  | 941 | 0.0003633071901
|  | 940 | 0.0004543802352
|  | 939 | 0.0004146293213
|  | 938 | 0.0004373743723
|  | 937 | 0.0004275139945
|  | 936 | 0.0003942449985
|  | 935 | 0.0004605496651
|  | 934 | 0.0004413714923
|  | 933 | 0.0003889029031
|  | 932 | 0.0003918683506
|  | 931 | 0.0003750119649
|  | 930 | 0.0004064600507
|  | 929 | 0.0003973061102
|  | 928 | 0.000309145049
|  | 927 | 0.0002894292411
|  | 926 | 0.0003267004795
|  | 925 | 0.0003623598896
|  | 924 | 0.0003403291339
|  | 923 | 0.0003276275529
|  | 922 | 0.0003427463816
|  | 921 | 0.0003938645532
|  | 920 | 0.0003351180931
|  | 919 | 0.0002777904156
|  | 918 | 0.0003112830454
|  | 917 | 0.0003273953334
|  | 916 | 0.0004155040078
|  | 915 | 0.0003010037472
|  | 914 | 0.0003841583384
|  | 913 | 0.0003858356213
|  | 912 | 0.0003068411024
|  | 911 | 0.0003364645527
|  | 910 | 0.0003709949087
|  | 909 | 0.0003350728657
|  | 908 | 0.000372681563
|  | 907 | 0.0003378173278
|  | 906 | 0.000317005848
|  | 905 | 0.0003555131552
|  | 904 | 0.00032969116
|  | 903 | 0.0003041247546
|  | 902 | 0.0003215952602
|  | 901 | 0.0003647487902
|  | 900 | 0.0003694442858
|  | 899 | 0.0003341503907
|  | 898 | 0.0004054520105
|  | 897 | 0.0003358428366
|  | 896 | 0.0002562716254
|  | 895 | 0.0003663362004
|  | 894 | 0.0003195558384
|  | 893 | 0.0003736607032
|  | 892 | 0.0003493218683
|  | 891 | 0.0003404044255
|  | 890 | 0.0003547452216
|  | 889 | 0.000415611692
|  | 888 | 0.000421984063
|  | 887 | 0.0003953068226
|  | 886 | 0.0003466233611
|  | 885 | 0.0003132259881
|  | 884 | 0.000289226824
|  | 883 | 0.0002896651858
|  | 882 | 0.0003105566138
|  | 881 | 0.0004405359505
|  | 880 | 0.0003317153023
|  | 879 | 0.0003378788242
|  | 878 | 0.0003954895365
|  | 877 | 0.0003469754884
|  | 876 | 0.0003293609479
|  | 875 | 0.000454286288
|  | 874 | 0.0002913076605
|  | 873 | 0.000432647008
|  | 872 | 0.0002507348545
|  | 871 | 0.0002253170096
|  | 870 | 0.0003392426879
|  | 869 | 0.000347875437
|  | 868 | 0.0002878669766
|  | 867 | 0.0003461836895
|  | 866 | 0.0003028905485
|  | 865 | 0.0001855833107
|  | 864 | 0.0002561892034
|  | 863 | 2.274914914e-05
|  | 862 | 0.0001821760234
|  | 861 | 0.0001982286049
|  | 860 | 0.0002915506193
|  | 859 | 0.0003781963314
|  | 858 | 0.0002780055511
|  | 857 | 0.0001551086316
|  | 856 | 0.0002365638211
|  | 855 | 8.915790386e-05
|  | 854 | 7.248258771e-05
|  | 853 | 0.0001199144099
|  | 852 | 0.0003053925757
|  | 851 | 0.0002314560406
|  | 850 | 0.0001853870926
|  | 849 | 0.0002253002313
|  | 848 | 0.0001256359683
|  | 847 | 1.964481089e-05
|  | 846 | 0.0003168468247
|  | 845 | 0.0001860164775
|  | 844 | 0.0001585196151
|  | 843 | 0.0001012237481
|  | 842 | 0.0001886880636
|  | 841 | 0.0004130229063
|  | 840 | 8.467020234e-05
|  | 839 | 0.0001850473636
|  | 838 | 0.0001016897295
|  | 837 | 0.000159160787
|  | 836 | 0.0001674030209
|  | 835 | 0.0002813049941
|  | 834 | 0.0002636078571
|  | 833 | 0.0002757738985
|  | 832 | 5.9778273e-07
|  | 831 | -0.0002353757736
|  | 830 | 0.0001109839213
|  | 829 | 9.681325173e-05
|  | 828 | 0.0002117215918
|  | 827 | 0.0004038145125
|  | 826 | 8.82050299e-05
|  | 825 | 6.623395166e-05
|  | 824 | 0.0002242434712
|  | 823 | -8.615964362e-06
|  | 822 | -0.0001306007325
|  | 821 | 0.0002969637862
|  | 820 | 3.465831833e-05
|  | 819 | 0.0002230281389
|  | 818 | 3.675341213e-05
|  | 817 | -0.0001897011243
|  | 816 | -0.0001193607532
|  | 815 | -0.0002558181586
|  | 814 | 5.681252514e-05
|  | 813 | 0.0001578687225
|  | 812 | 0.0002474533976
|  | 811 | 2.22002418e-05
|  | 810 | -6.310297613e-05
|  | 809 | -7.417832967e-05
|  | 808 | -0.0001705033064
|  | 807 | -1.162407443e-05
|  | 806 | -0.0002112519287
|  | 805 | -4.512228315e-06
|  | 804 | 3.0931933e-05
|  | 803 | 0.0003282488615
|  | 802 | 0.0001165382855
|  | 801 | -0.0002793046297
|  | 800 | -0.0001568732841
|  | 799 | -5.851643436e-06
|  | 798 | 5.792407137e-06
|  | 797 | 1.651756065e-05
|  | 796 | -4.568912857e-07
|  | 795 | -4.779648862e-06
|  | 794 | 2.01271223e-06
|  | 793 | 3.851433121e-06
|  | 792 | 2.130611756e-05
|  | 791 | 5.039530606e-06
|  | 790 | -1.962646138e-06
|  | 789 | -2.525412128e-06
|  | 788 | 1.630785505e-06
|  | 787 | 1.872733264e-05
|  | 786 | 9.286760587e-07
|  | 785 | 2.141058076e-06
|  | 784 | 1.340779249e-06
|  | 783 | 4.039905889e-06
|  | 782 | 1.588501618e-05
|  | 781 | -1.926050118e-06
|  | 780 | 4.119193818e-06
|  | 779 | 5.579760796e-07
|  | 778 | 8.388206879e-06
|  | 777 | 1.238560799e-05
|  | 776 | 8.793776942e-06
|  | 775 | -1.295050538e-06
|  | 774 | 4.203477602e-06
|  | 773 | 2.62565718e-05
|  | 772 | 0.0001626753656
|  | 771 | 0.0003003320016
|  | 770 | 0.0002000717795
|  | 769 | 4.512071246e-05
|  | 768 | 2.486252197e-05
|  | 767 | 3.692576342e-07
|  | 766 | 4.704994353e-06
|  | 765 | 1.000324028e-05
|  | 764 | -1.12120108e-06
|  | 763 | -1.229845026e-07
|  | 762 | 1.416902614e-05
|  | 761 | 2.584198171e-07
|  | 760 | 3.656914487e-06
|  | 759 | 6.934706107e-06
|  | 758 | 2.282070272e-05
|  | 757 | 1.871215682e-05
|  | 756 | 2.780410796e-05
|  | 755 | 4.048145638e-05
|  | 754 | 9.547837544e-05
|  | 753 | 0.0005603045574
|  | 752 | 0.001509587513
|  | 751 | 0.001630692394
|  | 750 | 0.0007766599883
|  | 749 | 0.0002059716062
|  | 748 | 0.0001023016157
|  | 747 | 6.029064753e-05
|  | 746 | 5.365713878e-05
|  | 745 | 4.810489554e-05
|  | 744 | 5.983408846e-05
|  | 743 | 4.37423223e-05
|  | 742 | 6.1423023e-05
|  | 741 | 7.231243217e-05
|  | 740 | 0.0001063351519
|  | 739 | 0.0001772310206
|  | 738 | 0.0004750834778
|  | 737 | 0.001279846998
|  | 736 | 0.001909085899
|  | 735 | 0.001424797694
|  | 734 | 0.000574909267
|  | 733 | 0.0002174667316
|  | 732 | 0.0001073080639
|  | 731 | 8.38059641e-05
|  | 730 | 4.613605779e-05
|  | 729 | 4.638201426e-05
|  | 728 | 4.515588444e-05
|  | 727 | 4.839700341e-05
|  | 726 | 3.987455057e-05
|  | 725 | 3.813573494e-05
|  | 724 | 4.56602138e-05
|  | 723 | 4.389668538e-05
|  | 722 | 7.272345829e-05
|  | 721 | 8.517180686e-05
|  | 720 | 0.0001292972302
|  | 719 | 0.0002288494143
|  | 718 | 0.0004406369408
|  | 717 | 0.0006663919194
|  | 716 | 0.0007381162723
|  | 715 | 0.0005281498306
|  | 714 | 0.0003061410098
|  | 713 | 0.000162324417
|  | 712 | 0.000106768879
|  | 711 | 8.168732165e-05
|  | 710 | 6.852063962e-05
|  | 709 | 5.619861622e-05
|  | 708 | 4.863789582e-05
|  | 707 | 4.551941674e-05
|  | 706 | 5.735666491e-05
|  | 705 | 6.059488442e-05
|  | 704 | 6.089986346e-05
|  | 703 | 8.864227857e-05
|  | 702 | 0.000101895741
|  | 701 | 0.000153665067
|  | 700 | 0.0002394636103
|  | 699 | 0.0003619220515
|  | 698 | 0.00040426536
|  | 697 | 0.0003456923587
|  | 696 | 0.000239174391
|  | 695 | 0.0001497269695
|  | 694 | 9.72894195e-05
|  | 693 | 6.871976802e-05
|  | 692 | 6.102247789e-05
|  | 691 | 4.53908724e-05
|  | 690 | 4.117708886e-05
|  | 689 | 5.099942791e-05
|  | 688 | 4.054567762e-05
|  | 687 | 3.965782889e-05
|  | 686 | 6.216501788e-05
|  | 685 | 6.11582509e-05
|  | 684 | 7.909042324e-05
|  | 683 | 0.0001185054425
|  | 682 | 0.0001388431556
|  | 681 | 0.0001572424226
|  | 680 | 0.0001542639948
|  | 679 | 0.0001316868293
|  | 678 | 9.240381769e-05
|  | 677 | 6.500775635e-05
|  | 676 | 5.885182691e-05
|  | 675 | 4.79131304e-05
|  | 674 | 3.268313958e-05
|  | 673 | 2.768770719e-05
|  | 672 | 3.359542825e-05
|  | 671 | 2.24208361e-05
|  | 670 | 2.0237032e-05
|  | 669 | 2.432932706e-05
|  | 668 | 3.416641266e-05
|  | 667 | 2.143515121e-05
|  | 666 | 1.736708145e-05
|  | 665 | 9.055627743e-06
|  | 664 | -3.227345132e-06
|  | 663 | 2.204201792e-06
|  | 662 | 3.130553296e-06
|  | 661 | 3.981713235e-06
|  | 660 | 7.509127045e-06
|  | 659 | 2.404377938e-06
|  | 658 | 1.608633397e-06
|  | 657 | 3.419146708e-07
|  | 656 | -2.192201009e-06
|  | 655 | -1.160014449e-06
|  | 654 | -8.535424172e-07
|  | 653 | 2.240276871e-07
|  | 652 | -1.892620844e-06
|  | 651 | 8.70762733e-07
|  | 650 | 7.004271083e-07
|  | 649 | 4.473712579e-06
|  | 648 | -2.414605433e-06
|  | 647 | 3.107613111e-06
|  | 646 | -1.9503766e-06
|  | 645 | -7.688763617e-06
|  | 644 | 9.571560895e-07
|  | 643 | -3.660408538e-06
|  | 642 | -6.228381721e-07
|  | 641 | -3.631996151e-06
|  | 640 | 2.237285571e-06
|  | 639 | -6.271679467e-06
|  | 638 | -3.261464371e-06
|  | 637 | -4.806193488e-07
|  | 636 | 5.931609849e-06
|  | 635 | -2.913903927e-06
|  | 634 | 3.382002888e-06
|  | 633 | 2.677946668e-06
|  | 632 | -7.602382993e-06
|  | 631 | 8.651655321e-07
|  | 630 | -6.996463526e-06
|  | 629 | 6.231955922e-06
|  | 628 | -1.323248625e-06
|  | 627 | -2.692335556e-06
|  | 626 | 5.087390036e-06
|  | 625 | 1.450651098e-06
|  | 624 | 1.0626311e-06
|  | 623 | -6.104939416e-07
|  | 622 | 2.915390382e-07
|  | 621 | -1.525660082e-06
|  | 620 | 4.841180271e-06
|  | 619 | -1.851524303e-06
|  | 618 | -5.518301904e-08
|  | 617 | 9.078496987e-06
|  | 616 | -6.021771242e-07
|  | 615 | 4.479242762e-06
|  | 614 | 2.019184194e-06
|  | 613 | 2.42131523e-06
|  | 612 | 9.790891454e-06
|  | 611 | 4.121630809e-06
|  | 610 | 6.510222192e-06
|  | 609 | 9.704010608e-07
|  | 608 | 9.502784337e-08
|  | 607 | 2.330253892e-06
|  | 606 | 1.682097832e-06
|  | 605 | 1.882128799e-06
|  | 604 | 2.775237817e-06
|  | 603 | -2.085549795e-06
|  | 602 | -3.216305458e-06
|  | 601 | -5.456160125e-06
|  | 600 | 2.508598982e-06
|  | 599 | -2.726149432e-06
|  | 598 | -1.553416041e-05
|  | 597 | -8.551955375e-07
|  | 596 | 1.220704348e-06
|  | 595 | -1.203270403e-05
|  | 594 | -9.033898891e-07
|  | 593 | -1.285862618e-05
|  | 592 | 6.545312772e-06
|  | 591 | -2.471044127e-06
|  | 590 | -5.763227819e-06
|  | 589 | -4.532374987e-06
|  | 588 | -2.022485887e-06
|  | 587 | -4.694187282e-06
|  | 586 | 2.918963219e-06
|  | 585 | 2.199320988e-06
|  | 584 | -5.817594229e-06
|  | 583 | -6.520712077e-07
|  | 582 | 7.352763078e-06
|  | 581 | -1.054829227e-06
|  | 580 | -4.634050583e-06
|  | 579 | 1.001765668e-06
|  | 578 | -1.405818239e-06
|  | 577 | 2.626146625e-07
|  | 576 | -1.321788545e-07
|  | 575 | -4.407600898e-07
|  | 574 | -1.771949883e-06
|  | 573 | 3.968700071e-07
|  | 572 | 6.793725788e-06
|  | 571 | 4.604142759e-06
|  | 570 | 6.993907959e-07
|  | 569 | -4.004607035e-06
|  | 568 | 1.063626587e-05
|  | 567 | 2.314527592e-06
|  | 566 | 4.268436896e-06
|  | 565 | 5.955372444e-07
|  | 564 | 4.262235507e-06
|  | 563 | 2.212975687e-06
|  | 562 | 1.879154752e-06
|  | 561 | 4.177918981e-06
|  | 560 | -9.42857028e-08
|  | 559 | -4.915118097e-06
|  | 558 | 1.444777922e-06
|  | 557 | 2.506921419e-06
|  | 556 | 5.194803521e-07
|  | 555 | -4.932440447e-07
|  | 554 | 6.460648478e-07
|  | 553 | 5.738339041e-06
|  | 552 | 6.540269055e-07
|  | 551 | 1.872647658e-06
|  | 550 | 1.577066882e-06
|  | 549 | 5.850700745e-06
|  | 548 | -2.355168817e-06
|  | 547 | -4.723508937e-06
|  | 546 | 8.877711934e-07
|  | 545 | 3.417426342e-06
|  | 544 | 5.28870487e-06
|  | 543 | 7.406209988e-06
|  | 542 | 4.552974133e-06
|  | 541 | 1.295300626e-05
|  | 540 | 6.788350674e-06
|  | 539 | 4.051556061e-06
|  | 538 | 2.563658882e-06
|  | 537 | 4.034407993e-06
|  | 536 | 2.335714498e-06
|  | 535 | -1.587252996e-07
|  | 534 | -1.100779855e-06
|  | 533 | -3.06312387e-07
|  | 532 | 1.910856611e-07
|  | 531 | 2.382067805e-06
|  | 530 | 1.617427074e-06
|  | 529 | 3.605369443e-07
|  | 528 | -4.425641237e-06
|  | 527 | 1.936829904e-06
|  | 526 | 3.739933618e-06
|  | 525 | 8.499815749e-07
|  | 524 | -3.7897114e-06
|  | 523 | 9.344134014e-06
|  | 522 | 6.974103712e-07
|  | 521 | 1.477174806e-06
|  | 520 | 7.973548009e-07
|  | 519 | 1.349127501e-06
|  | 518 | -4.149952417e-07
|  | 517 | 2.82089718e-06
|  | 516 | 4.699306373e-06
|  | 515 | -4.927860573e-06
|  | 514 | 6.850611953e-06
|  | 513 | -3.86491638e-06
|  | 512 | -3.934598567e-07
|  | 511 | 5.279286142e-06
|  | 510 | -8.720638789e-08
|  | 509 | -3.509741418e-06
|  | 508 | 3.652279247e-06
|  | 507 | -2.425464118e-06
|  | 506 | 3.797728823e-06
|  | 505 | 3.660412062e-07
|  | 504 | 4.73294449e-06
|  | 503 | -2.016512326e-06
|  | 502 | 3.225051842e-06
|  | 501 | 7.104318229e-06
|  | 500 | 3.028585297e-06
|  | 499 | -1.179549898e-07
|  | 498 | -1.159440401e-07
|  | 497 | 2.878953183e-06
|  | 496 | 8.217818504e-06
|  | 495 | 1.833936381e-06
|  | 494 | 2.106236707e-06
|  | 493 | 4.059929324e-06
|  | 492 | 2.204040129e-06
|  | 491 | 2.372426252e-06
|  | 490 | -2.829815685e-06
|  | 489 | 4.412123872e-06
|  | 488 | -3.307643283e-06
|  | 487 | -1.773006602e-06
|  | 486 | -7.726654871e-07
|  | 485 | 8.44374199e-07
|  | 484 | 1.492373826e-06
|  | 483 | -4.250277073e-07
|  | 482 | -6.164096931e-07
|  | 481 | 4.453026577e-06
|  | 480 | 7.351998647e-06
|  | 479 | 3.726526998e-08
|  | 478 | 5.756325663e-06
|  | 477 | 2.532371354e-06
|  | 476 | 1.258130737e-07
|  | 475 | 7.084240224e-06
|  | 474 | 1.500763801e-06
|  | 473 | -4.903962235e-06
|  | 472 | 9.31977047e-06
|  | 471 | 4.046415597e-06
|  | 470 | 2.520715952e-06
|  | 469 | 4.560552952e-06
|  | 468 | 1.153584549e-06
|  | 467 | 6.160655062e-07
|  | 466 | 3.823448424e-06
|  | 465 | -1.572278507e-06
|  | 464 | 1.065467927e-06
|  | 463 | 1.550545448e-06
|  | 462 | 4.420137714e-07
|  | 461 | 6.600742495e-07
|  | 460 | -4.550259405e-07
|  | 459 | 3.593490646e-06
|  | 458 | 6.770682717e-07
|  | 457 | 7.175549399e-07
|  | 456 | 2.586062465e-06
|  | 455 | 2.654754098e-06
|  | 454 | 1.251722779e-06
|  | 453 | 5.581089681e-06
|  | 452 | 6.274548014e-06
|  | 451 | 5.825209882e-06
|  | 450 | -5.119810339e-06
|  | 449 | -8.073164963e-07
|  | 448 | -7.35738422e-06
|  | 447 | 1.065003516e-06
|  | 446 | 1.538803872e-06
|  | 445 | 2.356586265e-06
|  | 444 | -4.884355803e-06
|  | 443 | 2.946692803e-06
|  | 442 | 2.55119221e-06
|  | 441 | -4.281544534e-06
|  | 440 | 2.059691269e-06
|  | 439 | -2.560638222e-06
|  | 438 | 6.409634807e-06
|  | 437 | 4.374852324e-06
|  | 436 | -8.953222277e-06
|  | 435 | 4.307332446e-08
|  | 434 | 4.764462119e-06
|  | 433 | 4.634752258e-06
|  | 432 | 7.660520168e-06
|  | 431 | -1.024570702e-05
|  | 430 | 8.764236554e-07
|  | 429 | 4.380845894e-06
|  | 428 | 5.059941486e-06
|  | 427 | -1.116002568e-05
|  | 426 | -1.7813353e-06
|  | 425 | 1.758390411e-08
|  | 424 | -1.121898822e-05
|  | 423 | -5.618264822e-06
|  | 422 | 3.507101383e-06
|  | 421 | 2.618145118e-06
|  | 420 | -6.326316452e-06
|  | 419 | 5.528588645e-06
|  | 418 | -5.117829915e-06
|  | 417 | -1.454968128e-06
|  | 416 | -1.517066266e-06
|  | 415 | -2.005590432e-06
|  | 414 | 1.210299047e-06
|  | 413 | -5.686835266e-06
|  | 412 | 3.530767799e-06
|  | 411 | 2.745341817e-06
|  | 410 | 5.298096312e-06
|  | 409 | -4.444380465e-06
|  | 408 | -4.935295692e-06
|  | 407 | 3.721632083e-06
|  | 406 | -2.379922307e-06
|  | 405 | 5.057511771e-06
|  | 404 | -5.486218924e-06
|  | 403 | 1.876097144e-06
|  | 402 | -5.072194199e-06
|  | 401 | 5.112026997e-07
|  | 400 | 8.759423508e-06
|  | 399 | -1.048704144e-05
|  | 398 | -8.237896054e-08
|  | 397 | 6.889116776e-06
|  | 396 | 8.767618056e-06
|  | 395 | 5.524841526e-07
|  | 394 | -1.27730973e-05
|  | 393 | 2.330399639e-06
|  | 392 | 8.293622159e-06
|  | 391 | 5.359856914e-06
|  | 390 | 1.371304961e-06
|  | 389 | -5.042275006e-06
|  | 388 | 5.547674391e-06
|  | 387 | 1.338869879e-06
|  | 386 | 1.015957787e-05
|  | 385 | -4.975199204e-07
|  | 384 | 5.252590654e-06
|  | 383 | -8.621931556e-06
|  | 382 | 3.0617623e-06
|  | 381 | 3.559588549e-06
|  | 380 | 1.200034512e-05
|  | 379 | -4.91455296e-07
|  | 378 | 3.73096259e-06
|  | 377 | -1.513350435e-05
|  | 376 | 3.648621714e-06
|  | 375 | 3.405974439e-06
|  | 374 | -1.89552236e-06
|  | 373 | 9.331969864e-07
|  | 372 | 5.120919013e-06
|  | 371 | -9.668631719e-06
|  | 370 | 1.237228662e-05
|  | 369 | -1.710031086e-07
|  | 368 | 8.93288302e-07
|  | 367 | -1.072896066e-05
|  | 366 | -1.070936378e-06
|  | 365 | 4.368210739e-06
|  | 364 | 3.808323299e-06
|  | 363 | -1.281657478e-05
|  | 362 | 4.7683925e-06
|  | 361 | 5.172068541e-06
|  | 360 | -1.409401284e-05
|  | 359 | 4.884003829e-06
|  | 358 | -8.054420505e-06
|  | 357 | 2.444026222e-06
|  | 356 | 6.4485248e-06
|  | 355 | -1.220676495e-05
|  | 354 | 4.252826329e-06
|  | 353 | -9.828453585e-06
|  | 352 | -8.262383062e-07
|  | 351 | -6.117981002e-07
|  | 350 | -8.299730325e-06
|  | 349 | -0.0001301378798
|  | 348 | 2.445263362e-06
|  | 347 | 3.173646974e-06
|  | 346 | 9.075059097e-06
|  | 345 | 9.757156477e-06
|  | 344 | 8.43982707e-06
|  | 343 | 3.515605158e-06
|  | 342 | -4.492409062e-06
|  | 341 | 7.134891348e-06
|  | 340 | 7.782109606e-06
|  | 339 | -1.294203571e-07
|  | 338 | -1.813698645e-06
|  | 337 | 6.598027994e-06
|  | 336 | 4.402057584e-06
|  | 335 | 5.167239124e-06
|  | 334 | 1.018888997e-05
|  | 333 | 1.023547975e-05
|  | 332 | 2.01213079e-05
|  | 331 | 1.310892515e-07
|  | 330 | -4.721313871e-06
|  | 329 | -5.391494597e-06
|  | 328 | 1.819706631e-05
|  | 327 | 8.859058653e-06
|  | 326 | 7.028095297e-06
|  | 325 | 2.232080988e-05
|  | 324 | -1.228424753e-05
|  | 323 | 1.121522473e-06
|  | 322 | -1.918835551e-06
|  | 321 | 7.710890486e-07
|  | 320 | 1.145351507e-05
|  | 319 | 1.877845257e-08
|  | 318 | -3.622072654e-06
|  | 317 | 6.730710538e-06
|  | 316 | 1.455912297e-06
|  | 315 | 1.629791586e-05
|  | 314 | -6.859693258e-07
|  | 313 | 3.831045888e-06
|  | 312 | 5.698918812e-06
|  | 311 | 6.186324754e-06
|  | 310 | 3.740580041e-06
|  | 309 | 1.616651389e-05
|  | 308 | 3.616857839e-06
|  | 307 | 3.065451892e-06
|  | 306 | 1.097797576e-05
|  | 305 | 1.534889066e-06
|  | 304 | 1.684020026e-05
|  | 303 | 2.975206144e-06
|  | 302 | 9.571694136e-06
|  | 301 | 2.328481969e-05
|  | 300 | 2.951530632e-06
|  | 299 | 1.478633203e-05
|  | 298 | 2.619135103e-06
|  | 297 | 1.151182346e-06
|  | 296 | 1.924427488e-05
|  | 295 | 8.024547242e-06
|  | 294 | 1.564013473e-05
|  | 293 | 6.011358437e-06
|  | 292 | 1.365302182e-06
|  | 291 | 1.570002314e-05
|  | 290 | 5.859139492e-06
|  | 289 | 1.950035949e-05
|  | 288 | 7.865260159e-06
|  | 287 | 5.141615475e-06
|  | 286 | 1.759703082e-05
|  | 285 | 2.42944725e-06
|  | 284 | -2.728477966e-06
|  | 283 | 1.752448406e-05
|  | 282 | 6.383615982e-06
|  | 281 | 7.75742501e-06
|  | 280 | 2.047378803e-05
|  | 279 | -1.23375159e-07
|  | 278 | 5.768891356e-07
|  | 277 | 4.244304364e-06
|  | 276 | 1.129978864e-05
|  | 275 | 2.734588406e-06
|  | 274 | 6.750357898e-06
|  | 273 | 2.11551378e-05
|  | 272 | -4.839480425e-07
|  | 271 | 2.688632549e-06
|  | 270 | 1.293811874e-05
|  | 269 | 1.253974187e-05
|  | 268 | 1.182856067e-06
|  | 267 | 1.471241558e-05
|  | 266 | 1.165335016e-05
|  | 265 | 5.013120585e-07
|  | 264 | 1.433172474e-05
|  | 263 | 6.253665561e-06
|  | 262 | 2.571903224e-06
|  | 261 | 3.337912062e-07
|  | 260 | 2.87956567e-07
|  | 259 | 1.786225585e-05
|  | 258 | 6.481040145e-06
|  | 257 | 9.353576615e-07
|  | 256 | 5.399414476e-06
|  | 255 | 9.795408005e-07
|  | 254 | -8.654732824e-07
|  | 253 | -1.365192816e-06
|  | 252 | 1.169299182e-07
|  | 251 | 3.127870514e-07
|  | 250 | 1.471236465e-05
|  | 249 | -4.613712008e-06
|  | 248 | 5.840574886e-06
|  | 247 | 4.196007012e-06
|  | 246 | 1.852442801e-05
|  | 245 | 5.565556876e-06
|  | 244 | 3.018066764e-06
|  | 243 | 1.230225007e-05
|  | 242 | 8.901323781e-06
|  | 241 | -1.492588098e-07
|  | 240 | 8.837989299e-06
|  | 239 | 1.716519023e-06
|  | 238 | 5.03280171e-06
|  | 237 | 1.440941287e-05
|  | 236 | 5.994012554e-06
|  | 235 | 5.524702829e-07
|  | 234 | 6.677193142e-06
|  | 233 | 3.065556257e-06
|  | 232 | 8.239127851e-07
|  | 231 | 5.855516065e-06
|  | 230 | 5.290467925e-06
|  | 229 | 3.602985544e-06
|  | 228 | 8.548750884e-06
|  | 227 | -2.19850881e-06
|  | 226 | 1.176337355e-05
|  | 225 | -1.107286789e-05
|  | 224 | 1.401652412e-06
|  | 223 | 5.426059033e-06
|  | 222 | -7.612305126e-06
|  | 221 | 6.144118288e-06
|  | 220 | 8.88516297e-06
|  | 219 | -1.248375156e-05
|  | 218 | 1.372951488e-06
|  | 217 | -1.102928195e-06
|  | 216 | -9.003213563e-06
|  | 215 | 7.537983038e-06
|  | 214 | -1.536017226e-05
|  | 213 | 4.234372227e-06
|  | 212 | 5.838056495e-06
|  | 211 | -1.258923294e-05
|  | 210 | -4.886817351e-06
|  | 209 | -1.195139976e-05
|  | 208 | -3.71632791e-06
|  | 207 | 1.305909109e-06
|  | 206 | -1.869215885e-05
|  | 205 | -1.292574689e-05
|  | 204 | -8.664740562e-06
|  | 203 | -1.484381301e-05
|  | 202 | -7.063977137e-06
|  | 201 | -4.268181328e-06
|  | 200 | -4.440742941e-06