## Transmission Data
|  | Wavelength (nm) | % Transmission
|  | 2600 | 62.92247009
|  | 2599 | 62.85271454
|  | 2598 | 62.78065872
|  | 2597 | 62.61399841
Product Raw Data |  | 2596 | 62.55437851
Ø1" (Ø25.4 mm) Longpass Filter, Cut-On Wavelength: 1500 nm |  | 2595 | 62.51586533
|  | 2594 | 62.32273483
Item # | FEL1500 | 2593 | 62.30356216
DISCLAIMER: The data presented here are typical. Slight variations in performance data will occur from lot to lot. Please contact Technical Support with any questions regarding the use or reliability of this data. |  | 2592 | 62.06407547
|  | 2591 | 61.96120453
|  | 2590 | 61.84883881
|  | 2589 | 61.63097763
|  | 2588 | 61.53191376
|  | 2587 | 61.36339188
|  | 2586 | 61.22792435
|  | 2585 | 60.98181152
|  | 2584 | 60.8900528
|  | 2583 | 60.75084686
|  | 2582 | 60.5614357
|  | 2581 | 60.43618393
|  | 2580 | 60.37818146
|  | 2579 | 60.27863693
|  | 2578 | 60.18490601
|  | 2577 | 60.15133286
|  | 2576 | 60.09950638
|  | 2575 | 60.06223679
|  | 2574 | 59.99611664
|  | 2573 | 60.00825119
|  | 2572 | 59.97951126
|  | 2571 | 59.93869781
|  | 2570 | 59.92123032
|  | 2569 | 59.87961197
|  | 2568 | 59.86012268
|  | 2567 | 59.74156189
|  | 2566 | 59.75200653
|  | 2565 | 59.65808487
|  | 2564 | 59.59341431
|  | 2563 | 59.54259491
|  | 2562 | 59.59404755
|  | 2561 | 59.50088501
|  | 2560 | 59.41440582
|  | 2559 | 59.44094849
|  | 2558 | 59.39917755
|  | 2557 | 59.33985138
|  | 2556 | 59.26541138
|  | 2555 | 59.24946213
|  | 2554 | 59.24169922
|  | 2553 | 59.21761322
|  | 2552 | 59.21818542
|  | 2551 | 59.21094513
|  | 2550 | 59.24150848
|  | 2549 | 59.28343964
|  | 2548 | 59.31881714
|  | 2547 | 59.3312149
|  | 2546 | 59.34759521
|  | 2545 | 59.28918839
|  | 2544 | 59.32236862
|  | 2543 | 59.21987915
|  | 2542 | 59.27642059
|  | 2541 | 59.22650528
|  | 2540 | 59.19534683
|  | 2539 | 59.21135712
|  | 2538 | 59.1405983
|  | 2537 | 59.00737762
|  | 2536 | 59.02008438
|  | 2535 | 58.88976288
|  | 2534 | 58.81388855
|  | 2533 | 58.69494247
|  | 2532 | 58.75034332
|  | 2531 | 58.47624969
|  | 2530 | 58.32649612
|  | 2529 | 58.17893219
|  | 2528 | 58.03170776
|  | 2527 | 57.93577576
|  | 2526 | 57.79006958
|  | 2525 | 57.60131454
|  | 2524 | 57.44945908
|  | 2523 | 57.29773712
|  | 2522 | 57.18434906
|  | 2521 | 57.02710724
|  | 2520 | 56.88108826
|  | 2519 | 56.80143738
|  | 2518 | 56.66996384
|  | 2517 | 56.53564453
|  | 2516 | 56.46146393
|  | 2515 | 56.46666718
|  | 2514 | 56.29333878
|  | 2513 | 56.32083511
|  | 2512 | 56.37574005
|  | 2511 | 56.39068604
|  | 2510 | 56.31960678
|  | 2509 | 56.4702034
|  | 2508 | 56.50325012
|  | 2507 | 56.52363205
|  | 2506 | 56.69089508
|  | 2505 | 56.83194351
|  | 2504 | 56.91106415
|  | 2503 | 57.03364182
|  | 2502 | 57.17874146
|  | 2501 | 57.28528595
|  | 2500 | 57.35884476
|  | 2499 | 57.57740021
|  | 2498 | 57.59870911
|  | 2497 | 57.63136673
|  | 2496 | 57.78683472
|  | 2495 | 57.876194
|  | 2494 | 57.94646072
|  | 2493 | 58.05931854
|  | 2492 | 58.16730118
|  | 2491 | 58.23968124
|  | 2490 | 58.25009918
|  | 2489 | 58.31026459
|  | 2488 | 58.473526
|  | 2487 | 58.52463913
|  | 2486 | 58.61671066
|  | 2485 | 58.64857483
|  | 2484 | 58.66568756
|  | 2483 | 58.757164
|  | 2482 | 58.72620392
|  | 2481 | 58.65776062
|  | 2480 | 58.6413269
|  | 2479 | 58.59505463
|  | 2478 | 58.37976456
|  | 2477 | 58.19405746
|  | 2476 | 57.96251297
|  | 2475 | 57.78712463
|  | 2474 | 57.4873848
|  | 2473 | 57.24307251
|  | 2472 | 56.93310547
|  | 2471 | 56.64516068
|  | 2470 | 56.29848862
|  | 2469 | 55.99212646
|  | 2468 | 55.49927902
|  | 2467 | 55.18341064
|  | 2466 | 54.95303726
|  | 2465 | 54.63211441
|  | 2464 | 54.40788269
|  | 2463 | 54.27110672
|  | 2462 | 54.22366714
|  | 2461 | 54.16188812
|  | 2460 | 54.36186981
|  | 2459 | 54.44773865
|  | 2458 | 54.75732803
|  | 2457 | 55.06175232
|  | 2456 | 55.41622543
|  | 2455 | 55.78525543
|  | 2454 | 56.19836426
|  | 2453 | 56.60687256
|  | 2452 | 57.02117157
|  | 2451 | 57.41383362
|  | 2450 | 57.922966
|  | 2449 | 58.33479309
|  | 2448 | 58.74526978
|  | 2447 | 59.30953217
|  | 2446 | 59.61185837
|  | 2445 | 60.15742874
|  | 2444 | 60.59115982
|  | 2443 | 60.96599579
|  | 2442 | 61.33964539
|  | 2441 | 61.8862915
|  | 2440 | 62.057621
|  | 2439 | 62.3917923
|  | 2438 | 62.67445755
|  | 2437 | 62.89100647
|  | 2436 | 63.06193924
|  | 2435 | 63.27866745
|  | 2434 | 63.48942566
|  | 2433 | 63.49902344
|  | 2432 | 63.65109253
|  | 2431 | 63.82500458
|  | 2430 | 63.76847458
|  | 2429 | 63.94404602
|  | 2428 | 64.0075531
|  | 2427 | 63.99921799
|  | 2426 | 63.94106293
|  | 2425 | 64.02561188
|  | 2424 | 63.99765015
|  | 2423 | 64.04402924
|  | 2422 | 64.00802612
|  | 2421 | 63.94322968
|  | 2420 | 63.92650604
|  | 2419 | 63.98371506
|  | 2418 | 63.85355759
|  | 2417 | 63.78741455
|  | 2416 | 63.73181152
|  | 2415 | 63.57944107
|  | 2414 | 63.41674805
|  | 2413 | 63.34594345
|  | 2412 | 63.27339935
|  | 2411 | 62.97224045
|  | 2410 | 62.84124374
|  | 2409 | 62.6856308
|  | 2408 | 62.45394897
|  | 2407 | 62.30742264
|  | 2406 | 62.14890289
|  | 2405 | 61.92219162
|  | 2404 | 61.832798
|  | 2403 | 61.84683609
|  | 2402 | 61.65275574
|  | 2401 | 61.64739227
|  | 2400 | 61.70154953
|  | 2399 | 61.69838333
|  | 2398 | 61.63686371
|  | 2397 | 61.84026718
|  | 2396 | 61.86511993
|  | 2395 | 61.88399124
|  | 2394 | 61.98508835
|  | 2393 | 61.98780441
|  | 2392 | 61.98723984
|  | 2391 | 62.12881851
|  | 2390 | 62.098526
|  | 2389 | 62.18255615
|  | 2388 | 62.18399429
|  | 2387 | 62.23013306
|  | 2386 | 62.26609802
|  | 2385 | 62.35326004
|  | 2384 | 62.4317627
|  | 2383 | 62.46596146
|  | 2382 | 62.46913147
|  | 2381 | 62.42391968
|  | 2380 | 62.39827347
|  | 2379 | 62.41786957
|  | 2378 | 62.36810684
|  | 2377 | 62.32911301
|  | 2376 | 62.34949875
|  | 2375 | 62.25353622
|  | 2374 | 62.14058304
|  | 2373 | 62.12361908
|  | 2372 | 61.98049164
|  | 2371 | 61.96310425
|  | 2370 | 61.89141083
|  | 2369 | 61.84372711
|  | 2368 | 61.76918793
|  | 2367 | 61.71912003
|  | 2366 | 61.71107864
|  | 2365 | 61.63276291
|  | 2364 | 61.67580032
|  | 2363 | 61.60496521
|  | 2362 | 61.69642258
|  | 2361 | 61.82104874
|  | 2360 | 61.76908112
|  | 2359 | 61.76524353
|  | 2358 | 61.83868027
|  | 2357 | 61.7910614
|  | 2356 | 61.8020401
|  | 2355 | 61.81633377
|  | 2354 | 61.65894318
|  | 2353 | 61.56749725
|  | 2352 | 61.59194183
|  | 2351 | 61.54048538
|  | 2350 | 61.46575165
|  | 2349 | 61.41569138
|  | 2348 | 61.31330109
|  | 2347 | 61.42047501
|  | 2346 | 61.48458099
|  | 2345 | 61.47837067
|  | 2344 | 61.37277985
|  | 2343 | 61.48774719
|  | 2342 | 61.41698456
|  | 2341 | 61.46395111
|  | 2340 | 61.47208405
|  | 2339 | 61.4144249
|  | 2338 | 61.32261658
|  | 2337 | 61.26895523
|  | 2336 | 61.16359711
|  | 2335 | 61.06215286
|  | 2334 | 60.94792557
|  | 2333 | 60.75301361
|  | 2332 | 60.60059738
|  | 2331 | 60.50252151
|  | 2330 | 60.19825363
|  | 2329 | 60.06544876
|  | 2328 | 59.87163162
|  | 2327 | 59.57395554
|  | 2326 | 59.33989716
|  | 2325 | 59.08055115
|  | 2324 | 58.82732391
|  | 2323 | 58.41172791
|  | 2322 | 58.15093994
|  | 2321 | 57.83904648
|  | 2320 | 57.39656067
|  | 2319 | 57.05335236
|  | 2318 | 56.69996643
|  | 2317 | 56.5247879
|  | 2316 | 56.38867569
|  | 2315 | 56.23748398
|  | 2314 | 56.25632477
|  | 2313 | 56.31971359
|  | 2312 | 56.32779694
|  | 2311 | 56.46523285
|  | 2310 | 56.66196823
|  | 2309 | 56.82687759
|  | 2308 | 57.03186798
|  | 2307 | 57.21632385
|  | 2306 | 57.24755478
|  | 2305 | 57.45432281
|  | 2304 | 57.55790329
|  | 2303 | 57.57632828
|  | 2302 | 57.66453171
|  | 2301 | 57.77918243
|  | 2300 | 57.96111679
|  | 2299 | 58.07313156
|  | 2298 | 58.26823044
|  | 2297 | 58.37501144
|  | 2296 | 58.62976456
|  | 2295 | 58.78802109
|  | 2294 | 59.04790878
|  | 2293 | 59.27872467
|  | 2292 | 59.52502441
|  | 2291 | 59.71926498
|  | 2290 | 59.9164505
|  | 2289 | 60.20439911
|  | 2288 | 60.28032303
|  | 2287 | 60.56961823
|  | 2286 | 60.89442444
|  | 2285 | 61.06951904
|  | 2284 | 61.34358597
|  | 2283 | 61.56459427
|  | 2282 | 61.74346924
|  | 2281 | 61.89207458
|  | 2280 | 62.05992126
|  | 2279 | 62.3026123
|  | 2278 | 62.3224678
|  | 2277 | 62.52721405
|  | 2276 | 62.66676712
|  | 2275 | 62.8276825
|  | 2274 | 63.09218979
|  | 2273 | 63.21232986
|  | 2272 | 63.61642456
|  | 2271 | 63.98446655
|  | 2270 | 64.36269379
|  | 2269 | 64.88090515
|  | 2268 | 65.36727905
|  | 2267 | 65.83831787
|  | 2266 | 66.34357452
|  | 2265 | 66.76999664
|  | 2264 | 67.25659943
|  | 2263 | 67.80384064
|  | 2262 | 68.28351593
|  | 2261 | 68.6775589
|  | 2260 | 69.14709473
|  | 2259 | 69.63396454
|  | 2258 | 70.01714325
|  | 2257 | 70.48192596
|  | 2256 | 70.93242645
|  | 2255 | 71.26918793
|  | 2254 | 71.64520264
|  | 2253 | 72.02642822
|  | 2252 | 72.37402344
|  | 2251 | 72.75396729
|  | 2250 | 73.07164764
|  | 2249 | 73.26500702
|  | 2248 | 73.58853912
|  | 2247 | 73.77093506
|  | 2246 | 74.04833984
|  | 2245 | 74.27046967
|  | 2244 | 74.49893951
|  | 2243 | 74.75878906
|  | 2242 | 74.78475189
|  | 2241 | 74.88262177
|  | 2240 | 75.10074615
|  | 2239 | 75.12243652
|  | 2238 | 75.1227417
|  | 2237 | 75.38286591
|  | 2236 | 75.34425354
|  | 2235 | 75.43235779
|  | 2234 | 75.41388702
|  | 2233 | 75.56434631
|  | 2232 | 75.63879395
|  | 2231 | 75.67064667
|  | 2230 | 75.6856308
|  | 2229 | 75.82191467
|  | 2228 | 75.95635223
|  | 2227 | 75.96635437
|  | 2226 | 76.1506958
|  | 2225 | 76.23287201
|  | 2224 | 76.19342041
|  | 2223 | 76.30583954
|  | 2222 | 76.42227173
|  | 2221 | 76.39396667
|  | 2220 | 76.26004028
|  | 2219 | 76.31332397
|  | 2218 | 76.14848328
|  | 2217 | 76.21012115
|  | 2216 | 76.14232635
|  | 2215 | 76.00093842
|  | 2214 | 75.884758
|  | 2213 | 75.95281982
|  | 2212 | 75.67936707
|  | 2211 | 75.62606812
|  | 2210 | 75.60669708
|  | 2209 | 75.53768921
|  | 2208 | 75.48775482
|  | 2207 | 75.55932617
|  | 2206 | 75.55238342
|  | 2205 | 75.47058868
|  | 2204 | 75.57225037
|  | 2203 | 75.56803131
|  | 2202 | 75.67415619
|  | 2201 | 75.7442627
|  | 2200 | 75.74514771
|  | 2199 | 75.77388763
|  | 2198 | 75.75563812
|  | 2197 | 75.78551483
|  | 2196 | 75.79457855
|  | 2195 | 75.78073883
|  | 2194 | 75.67720795
|  | 2193 | 75.71138763
|  | 2192 | 75.69707489
|  | 2191 | 75.72873688
|  | 2190 | 75.72740173
|  | 2189 | 75.69032288
|  | 2188 | 75.66837311
|  | 2187 | 75.69816589
|  | 2186 | 75.7383728
|  | 2185 | 75.78594971
|  | 2184 | 75.96342468
|  | 2183 | 75.94894409
|  | 2182 | 75.97815704
|  | 2181 | 75.94013977
|  | 2180 | 76.04322815
|  | 2179 | 76.0329361
|  | 2178 | 75.91451263
|  | 2177 | 75.95796204
|  | 2176 | 75.8859787
|  | 2175 | 75.69657135
|  | 2174 | 75.56070709
|  | 2173 | 75.27615356
|  | 2172 | 75.12284851
|  | 2171 | 74.91079712
|  | 2170 | 74.48085785
|  | 2169 | 74.11558533
|  | 2168 | 73.75907898
|  | 2167 | 73.44142151
|  | 2166 | 73.0515976
|  | 2165 | 72.82543945
|  | 2164 | 72.74378967
|  | 2163 | 72.66612244
|  | 2162 | 72.58724213
|  | 2161 | 72.70275116
|  | 2160 | 73.0147934
|  | 2159 | 73.21489716
|  | 2158 | 73.49572754
|  | 2157 | 73.78359222
|  | 2156 | 74.0430069
|  | 2155 | 74.2702713
|  | 2154 | 74.5877533
|  | 2153 | 74.89670563
|  | 2152 | 75.07181549
|  | 2151 | 75.2991333
|  | 2150 | 75.35493469
|  | 2149 | 75.41676331
|  | 2148 | 75.48802185
|  | 2147 | 75.5096817
|  | 2146 | 75.41022491
|  | 2145 | 75.41022491
|  | 2144 | 75.26846313
|  | 2143 | 75.16550446
|  | 2142 | 74.99076843
|  | 2141 | 74.88002014
|  | 2140 | 74.6320343
|  | 2139 | 74.55510712
|  | 2138 | 74.29379272
|  | 2137 | 74.2562027
|  | 2136 | 74.27513123
|  | 2135 | 74.22264862
|  | 2134 | 74.4158783
|  | 2133 | 74.6020813
|  | 2132 | 74.89584351
|  | 2131 | 75.0495224
|  | 2130 | 75.41777802
|  | 2129 | 75.68647003
|  | 2128 | 75.95015717
|  | 2127 | 76.15876007
|  | 2126 | 76.42914581
|  | 2125 | 76.50527954
|  | 2124 | 76.5719986
|  | 2123 | 76.71561432
|  | 2122 | 76.89302826
|  | 2121 | 76.93096161
|  | 2120 | 76.92054749
|  | 2119 | 76.90122986
|  | 2118 | 77.00436401
|  | 2117 | 76.9808197
|  | 2116 | 77.17874908
|  | 2115 | 77.12610626
|  | 2114 | 77.19210052
|  | 2113 | 77.15552521
|  | 2112 | 77.2328949
|  | 2111 | 77.21807861
|  | 2110 | 77.28246307
|  | 2109 | 77.34078979
|  | 2108 | 77.35136414
|  | 2107 | 77.32571411
|  | 2106 | 77.26100159
|  | 2105 | 77.35128784
|  | 2104 | 77.29399872
|  | 2103 | 77.33264923
|  | 2102 | 77.39665222
|  | 2101 | 77.27519989
|  | 2100 | 77.31757355
|  | 2099 | 77.34560394
|  | 2098 | 77.2678299
|  | 2097 | 77.28447723
|  | 2096 | 77.21265411
|  | 2095 | 77.29443359
|  | 2094 | 77.20762634
|  | 2093 | 77.26158905
|  | 2092 | 77.17801666
|  | 2091 | 77.36035919
|  | 2090 | 77.27371979
|  | 2089 | 77.30425262
|  | 2088 | 77.26448822
|  | 2087 | 77.33198547
|  | 2086 | 77.32002258
|  | 2085 | 77.24624634
|  | 2084 | 77.36766052
|  | 2083 | 77.33665466
|  | 2082 | 77.43424988
|  | 2081 | 77.4202652
|  | 2080 | 77.45626831
|  | 2079 | 77.49021912
|  | 2078 | 77.46567535
|  | 2077 | 77.57685852
|  | 2076 | 77.5138092
|  | 2075 | 77.60020447
|  | 2074 | 77.59324646
|  | 2073 | 77.67092896
|  | 2072 | 77.76728821
|  | 2071 | 77.80977631
|  | 2070 | 77.73831177
|  | 2069 | 77.94664764
|  | 2068 | 78.00799561
|  | 2067 | 78.0463562
|  | 2066 | 78.17195892
|  | 2065 | 78.29262543
|  | 2064 | 78.24912262
|  | 2063 | 78.30852509
|  | 2062 | 78.45825958
|  | 2061 | 78.52258301
|  | 2060 | 78.65844727
|  | 2059 | 78.67478943
|  | 2058 | 78.78930664
|  | 2057 | 78.75279236
|  | 2056 | 78.89383698
|  | 2055 | 78.8899231
|  | 2054 | 78.97190094
|  | 2053 | 78.99398041
|  | 2052 | 79.13288116
|  | 2051 | 79.24500275
|  | 2050 | 79.29706573
|  | 2049 | 79.32601166
|  | 2048 | 79.62229156
|  | 2047 | 79.74446869
|  | 2046 | 79.75383759
|  | 2045 | 79.8521347
|  | 2044 | 79.95023346
|  | 2043 | 80.05699158
|  | 2042 | 80.17543793
|  | 2041 | 80.34217072
|  | 2040 | 80.30519104
|  | 2039 | 80.49285126
|  | 2038 | 80.5920639
|  | 2037 | 80.6648407
|  | 2036 | 80.77339172
|  | 2035 | 81.02467346
|  | 2034 | 81.05618286
|  | 2033 | 81.26210022
|  | 2032 | 81.29272461
|  | 2031 | 81.46302032
|  | 2030 | 81.55203247
|  | 2029 | 81.83908844
|  | 2028 | 81.78740692
|  | 2027 | 81.99512482
|  | 2026 | 82.13270569
|  | 2025 | 82.19474792
|  | 2024 | 82.31047058
|  | 2023 | 82.41259766
|  | 2022 | 82.66914368
|  | 2021 | 82.75276184
|  | 2020 | 82.82767487
|  | 2019 | 82.91661072
|  | 2018 | 82.99525452
|  | 2017 | 83.1502533
|  | 2016 | 83.35925293
|  | 2015 | 83.35147095
|  | 2014 | 83.50884247
|  | 2013 | 83.58158875
|  | 2012 | 83.62876129
|  | 2011 | 83.73440552
|  | 2010 | 83.95918274
|  | 2009 | 84.01190948
|  | 2008 | 83.97623444
|  | 2007 | 84.21211243
|  | 2006 | 84.28866577
|  | 2005 | 84.3763504
|  | 2004 | 84.45901489
|  | 2003 | 84.50601959
|  | 2002 | 84.54116821
|  | 2001 | 84.60608673
|  | 2000 | 84.72699738
|  | 1999 | 84.93039703
|  | 1998 | 84.90882874
|  | 1997 | 84.92060089
|  | 1996 | 84.9857254
|  | 1995 | 85.02777863
|  | 1994 | 85.16178131
|  | 1993 | 85.14050293
|  | 1992 | 85.1423645
|  | 1991 | 85.23065186
|  | 1990 | 85.21627045
|  | 1989 | 85.16822815
|  | 1988 | 85.13019562
|  | 1987 | 85.2387085
|  | 1986 | 85.14640045
|  | 1985 | 85.2212677
|  | 1984 | 85.22823334
|  | 1983 | 85.12638092
|  | 1982 | 85.04858398
|  | 1981 | 85.0820694
|  | 1980 | 85.09095001
|  | 1979 | 84.98809052
|  | 1978 | 84.99297333
|  | 1977 | 84.82707214
|  | 1976 | 84.83672333
|  | 1975 | 84.80175781
|  | 1974 | 84.78842163
|  | 1973 | 84.62307739
|  | 1972 | 84.63155365
|  | 1971 | 84.58095551
|  | 1970 | 84.59363556
|  | 1969 | 84.39581299
|  | 1968 | 84.37697601
|  | 1967 | 84.33879852
|  | 1966 | 84.26928711
|  | 1965 | 84.20450592
|  | 1964 | 84.1234436
|  | 1963 | 84.10418701
|  | 1962 | 84.02155304
|  | 1961 | 83.85551453
|  | 1960 | 83.8637619
|  | 1959 | 83.76763153
|  | 1958 | 83.81832886
|  | 1957 | 83.70679474
|  | 1956 | 83.6476593
|  | 1955 | 83.55184174
|  | 1954 | 83.5326767
|  | 1953 | 83.40181732
|  | 1952 | 83.39672852
|  | 1951 | 83.28075409
|  | 1950 | 83.27799225
|  | 1949 | 83.22483063
|  | 1948 | 83.02339935
|  | 1947 | 83.05011749
|  | 1946 | 82.95410919
|  | 1945 | 82.8221283
|  | 1944 | 82.80908966
|  | 1943 | 82.74412537
|  | 1942 | 82.8212204
|  | 1941 | 82.71559143
|  | 1940 | 82.65544891
|  | 1939 | 82.63467407
|  | 1938 | 82.5819931
|  | 1937 | 82.71662903
|  | 1936 | 82.55540466
|  | 1935 | 82.65998077
|  | 1934 | 82.56323242
|  | 1933 | 82.66549683
|  | 1932 | 82.61688995
|  | 1931 | 82.6124115
|  | 1930 | 82.52986908
|  | 1929 | 82.49047852
|  | 1928 | 82.52006531
|  | 1927 | 82.54611206
|  | 1926 | 82.53578949
|  | 1925 | 82.56046295
|  | 1924 | 82.63150024
|  | 1923 | 82.53358459
|  | 1922 | 82.59489441
|  | 1921 | 82.5951767
|  | 1920 | 82.6701889
|  | 1919 | 82.77310181
|  | 1918 | 82.80496216
|  | 1917 | 82.71817017
|  | 1916 | 82.78921509
|  | 1915 | 82.77250671
|  | 1914 | 82.7648468
|  | 1913 | 82.7694931
|  | 1912 | 82.79827118
|  | 1911 | 82.88087463
|  | 1910 | 82.9094162
|  | 1909 | 83.01268768
|  | 1908 | 83.00059509
|  | 1907 | 83.03226471
|  | 1906 | 83.05314636
|  | 1905 | 83.13002777
|  | 1904 | 83.07086182
|  | 1903 | 83.17250824
|  | 1902 | 83.26589966
|  | 1901 | 83.12876129
|  | 1900 | 83.24868011
|  | 1899 | 83.32680511
|  | 1898 | 83.28703308
|  | 1897 | 83.34638214
|  | 1896 | 83.39405823
|  | 1895 | 83.35172272
|  | 1894 | 83.38098145
|  | 1893 | 83.50921631
|  | 1892 | 83.41654205
|  | 1891 | 83.55138397
|  | 1890 | 83.53977966
|  | 1889 | 83.66612244
|  | 1888 | 83.6024704
|  | 1887 | 83.55992126
|  | 1886 | 83.49018097
|  | 1885 | 83.55147552
|  | 1884 | 83.44109344
|  | 1883 | 83.43969727
|  | 1882 | 83.42497253
|  | 1881 | 83.45200348
|  | 1880 | 83.45548248
|  | 1879 | 83.48319244
|  | 1878 | 83.36447144
|  | 1877 | 83.29098511
|  | 1876 | 83.45018005
|  | 1875 | 83.34059143
|  | 1874 | 83.30992889
|  | 1873 | 83.30187988
|  | 1872 | 83.25872803
|  | 1871 | 83.24628448
|  | 1870 | 83.22083282
|  | 1869 | 83.00660706
|  | 1868 | 83.04694366
|  | 1867 | 82.97835541
|  | 1866 | 83.06772614
|  | 1865 | 82.99271393
|  | 1864 | 82.8484726
|  | 1863 | 82.96390533
|  | 1862 | 82.77867889
|  | 1861 | 82.77912903
|  | 1860 | 82.76891327
|  | 1859 | 82.76965332
|  | 1858 | 82.78743744
|  | 1857 | 82.76412201
|  | 1856 | 82.6103363
|  | 1855 | 82.67019653
|  | 1854 | 82.62578583
|  | 1853 | 82.64633179
|  | 1852 | 82.55466461
|  | 1851 | 82.57418823
|  | 1850 | 82.56495667
|  | 1849 | 82.50737762
|  | 1848 | 82.53340149
|  | 1847 | 82.48768616
|  | 1846 | 82.55721283
|  | 1845 | 82.62962341
|  | 1844 | 82.49603271
|  | 1843 | 82.55567932
|  | 1842 | 82.5667572
|  | 1841 | 82.71747589
|  | 1840 | 82.64447784
|  | 1839 | 82.69920349
|  | 1838 | 82.71713257
|  | 1837 | 82.89267731
|  | 1836 | 82.82567596
|  | 1835 | 82.89711761
|  | 1834 | 82.99530792
|  | 1833 | 82.91503906
|  | 1832 | 83.01872253
|  | 1831 | 83.04663086
|  | 1830 | 83.15267944
|  | 1829 | 83.29454803
|  | 1828 | 83.32608032
|  | 1827 | 83.35604095
|  | 1826 | 83.47013092
|  | 1825 | 83.65695953
|  | 1824 | 83.73406219
|  | 1823 | 83.79788208
|  | 1822 | 83.82335663
|  | 1821 | 84.02065277
|  | 1820 | 84.11310577
|  | 1819 | 84.20927429
|  | 1818 | 84.22681427
|  | 1817 | 84.26931763
|  | 1816 | 84.52230072
|  | 1815 | 84.45487976
|  | 1814 | 84.63730621
|  | 1813 | 84.63964844
|  | 1812 | 84.75544739
|  | 1811 | 84.72999573
|  | 1810 | 84.78797913
|  | 1809 | 84.93331146
|  | 1808 | 85.01197052
|  | 1807 | 84.94387817
|  | 1806 | 85.0245285
|  | 1805 | 85.04158783
|  | 1804 | 85.13736725
|  | 1803 | 85.08674622
|  | 1802 | 85.14082336
|  | 1801 | 85.07463837
|  | 1800 | 85.10558319
|  | 1799 | 85.07925415
|  | 1798 | 85.01305389
|  | 1797 | 85.10633087
|  | 1796 | 85.06629944
|  | 1795 | 84.95648193
|  | 1794 | 84.86190796
|  | 1793 | 84.79055023
|  | 1792 | 84.74476624
|  | 1791 | 84.58955383
|  | 1790 | 84.46868896
|  | 1789 | 84.45142365
|  | 1788 | 84.28020477
|  | 1787 | 84.14925385
|  | 1786 | 84.04414368
|  | 1785 | 83.78452301
|  | 1784 | 83.72566223
|  | 1783 | 83.55756378
|  | 1782 | 83.3686676
|  | 1781 | 83.24578094
|  | 1780 | 83.06834412
|  | 1779 | 82.85882568
|  | 1778 | 82.51164246
|  | 1777 | 82.41068268
|  | 1776 | 82.30458069
|  | 1775 | 81.95053101
|  | 1774 | 81.78289032
|  | 1773 | 81.60426331
|  | 1772 | 81.37174988
|  | 1771 | 81.09520721
|  | 1770 | 80.87819672
|  | 1769 | 80.90159607
|  | 1768 | 80.64500427
|  | 1767 | 80.61520386
|  | 1766 | 80.46205139
|  | 1765 | 80.38469696
|  | 1764 | 80.22676849
|  | 1763 | 80.22877502
|  | 1762 | 80.14539337
|  | 1761 | 79.98292542
|  | 1760 | 79.74980164
|  | 1759 | 79.73274231
|  | 1758 | 79.69049835
|  | 1757 | 79.57748413
|  | 1756 | 79.57217407
|  | 1755 | 79.54776001
|  | 1754 | 79.52546692
|  | 1753 | 79.48814392
|  | 1752 | 79.48294067
|  | 1751 | 79.42479706
|  | 1750 | 79.41008759
|  | 1749 | 79.43187714
|  | 1748 | 79.40088654
|  | 1747 | 79.26968384
|  | 1746 | 79.46121979
|  | 1745 | 79.26029968
|  | 1744 | 79.29651642
|  | 1743 | 79.31280518
|  | 1742 | 79.23117828
|  | 1741 | 79.31355286
|  | 1740 | 79.40451813
|  | 1739 | 79.4850235
|  | 1738 | 79.65700531
|  | 1737 | 79.85546112
|  | 1736 | 79.87676239
|  | 1735 | 80.08357239
|  | 1734 | 80.19947052
|  | 1733 | 80.43566132
|  | 1732 | 80.54663849
|  | 1731 | 80.77268982
|  | 1730 | 80.89420319
|  | 1729 | 81.06819153
|  | 1728 | 81.32061005
|  | 1727 | 81.47057343
|  | 1726 | 81.75022888
|  | 1725 | 81.79978943
|  | 1724 | 82.14206696
|  | 1723 | 82.16930389
|  | 1722 | 82.36230469
|  | 1721 | 82.55570221
|  | 1720 | 82.60823822
|  | 1719 | 82.93064117
|  | 1718 | 83.00515747
|  | 1717 | 83.29335785
|  | 1716 | 83.32862854
|  | 1715 | 83.50322723
|  | 1714 | 83.60952759
|  | 1713 | 83.8385849
|  | 1712 | 83.75608063
|  | 1711 | 83.87784576
|  | 1710 | 83.83031464
|  | 1709 | 83.86154938
|  | 1708 | 83.86795044
|  | 1707 | 83.73981476
|  | 1706 | 83.74059296
|  | 1705 | 83.57818604
|  | 1704 | 83.44582367
|  | 1703 | 83.35281372
|  | 1702 | 83.25045776
|  | 1701 | 83.0096283
|  | 1700 | 82.97249603
|  | 1699 | 82.84359741
|  | 1698 | 82.7821579
|  | 1697 | 82.82009125
|  | 1696 | 82.78093719
|  | 1695 | 82.72543335
|  | 1694 | 82.57957458
|  | 1693 | 82.50559235
|  | 1692 | 82.27872467
|  | 1691 | 82.18997955
|  | 1690 | 81.99058533
|  | 1689 | 81.91638947
|  | 1688 | 81.72000885
|  | 1687 | 81.72363281
|  | 1686 | 81.66181183
|  | 1685 | 81.63232422
|  | 1684 | 81.7131958
|  | 1683 | 81.70152283
|  | 1682 | 81.70167542
|  | 1681 | 81.68976593
|  | 1680 | 81.59169769
|  | 1679 | 81.54090118
|  | 1678 | 81.340065
|  | 1677 | 81.1038208
|  | 1676 | 80.96006775
|  | 1675 | 80.7448349
|  | 1674 | 80.55794525
|  | 1673 | 80.44978333
|  | 1672 | 80.23401642
|  | 1671 | 80.01423645
|  | 1670 | 80.20291901
|  | 1669 | 80.24711609
|  | 1668 | 80.17116547
|  | 1667 | 80.45862579
|  | 1666 | 80.71795654
|  | 1665 | 81.0986557
|  | 1664 | 81.41049194
|  | 1663 | 81.69403839
|  | 1662 | 82.03540802
|  | 1661 | 82.31348419
|  | 1660 | 82.51551056
|  | 1659 | 82.82673645
|  | 1658 | 82.98484039
|  | 1657 | 83.18314362
|  | 1656 | 83.54515076
|  | 1655 | 83.7506485
|  | 1654 | 83.88865662
|  | 1653 | 84.0594101
|  | 1652 | 84.25708771
|  | 1651 | 84.35581207
|  | 1650 | 84.40112305
|  | 1649 | 84.57594299
|  | 1648 | 84.67823029
|  | 1647 | 84.72996521
|  | 1646 | 85.05525208
|  | 1645 | 85.07024384
|  | 1644 | 85.30287933
|  | 1643 | 85.51261139
|  | 1642 | 85.74658203
|  | 1641 | 85.74171448
|  | 1640 | 85.93442535
|  | 1639 | 86.02092743
|  | 1638 | 86.10288239
|  | 1637 | 85.98583984
|  | 1636 | 86.15354156
|  | 1635 | 86.06669617
|  | 1634 | 86.11618805
|  | 1633 | 86.01821136
|  | 1632 | 86.04986572
|  | 1631 | 86.1630249
|  | 1630 | 86.09056091
|  | 1629 | 86.17046356
|  | 1628 | 86.01192474
|  | 1627 | 85.97947693
|  | 1626 | 85.91708374
|  | 1625 | 85.9169693
|  | 1624 | 85.91576385
|  | 1623 | 85.80240631
|  | 1622 | 85.60027313
|  | 1621 | 85.70111084
|  | 1620 | 85.5815506
|  | 1619 | 85.53601837
|  | 1618 | 85.44515991
|  | 1617 | 85.33083344
|  | 1616 | 85.47288513
|  | 1615 | 85.38868713
|  | 1614 | 85.3902359
|  | 1613 | 85.42105865
|  | 1612 | 85.45353699
|  | 1611 | 85.37788391
|  | 1610 | 85.50610352
|  | 1609 | 85.6044693
|  | 1608 | 85.54348755
|  | 1607 | 85.4984436
|  | 1606 | 85.5514679
|  | 1605 | 85.57697296
|  | 1604 | 85.75501251
|  | 1603 | 85.81443024
|  | 1602 | 85.93386078
|  | 1601 | 86.02323151
|  | 1600 | 86.09866333
|  | 1599 | 86.31674957
|  | 1598 | 86.39987183
|  | 1597 | 86.55247498
|  | 1596 | 86.59328461
|  | 1595 | 86.65565491
|  | 1594 | 86.98817444
|  | 1593 | 86.93589783
|  | 1592 | 86.92193604
|  | 1591 | 87.14865875
|  | 1590 | 87.14073181
|  | 1589 | 87.3115921
|  | 1588 | 87.39654541
|  | 1587 | 87.4740448
|  | 1586 | 87.45584106
|  | 1585 | 87.62534332
|  | 1584 | 87.65196991
|  | 1583 | 87.69486237
|  | 1582 | 87.71360779
|  | 1581 | 87.7339325
|  | 1580 | 87.72605133
|  | 1579 | 87.78186798
|  | 1578 | 87.68523407
|  | 1577 | 87.83886719
|  | 1576 | 87.74019623
|  | 1575 | 87.7963562
|  | 1574 | 87.77696228
|  | 1573 | 87.75749969
|  | 1572 | 87.70716095
|  | 1571 | 87.74417114
|  | 1570 | 87.7624054
|  | 1569 | 87.68121338
|  | 1568 | 87.64317322
|  | 1567 | 87.72307587
|  | 1566 | 87.61660767
|  | 1565 | 87.74090576
|  | 1564 | 87.74344635
|  | 1563 | 87.66287231
|  | 1562 | 87.67818451
|  | 1561 | 87.64858246
|  | 1560 | 87.70041656
|  | 1559 | 87.66694641
|  | 1558 | 87.67523193
|  | 1557 | 87.69374847
|  | 1556 | 87.75106049
|  | 1555 | 87.65065765
|  | 1554 | 87.61447906
|  | 1553 | 87.66355896
|  | 1552 | 87.59720612
|  | 1551 | 87.56802368
|  | 1550 | 87.39209747
|  | 1549 | 87.2791214
|  | 1548 | 87.13148499
|  | 1547 | 87.11257172
|  | 1546 | 86.89338684
|  | 1545 | 86.72917175
|  | 1544 | 86.59745789
|  | 1543 | 86.3760376
|  | 1542 | 86.15843964
|  | 1541 | 85.96731567
|  | 1540 | 85.79568481
|  | 1539 | 85.52085114
|  | 1538 | 85.3363266
|  | 1537 | 85.15327454
|  | 1536 | 84.97781372
|  | 1535 | 84.85237885
|  | 1534 | 84.64611053
|  | 1533 | 84.44783783
|  | 1532 | 84.34459686
|  | 1531 | 84.18103027
|  | 1530 | 84.29026794
|  | 1529 | 84.18351746
|  | 1528 | 84.10068512
|  | 1527 | 84.08168793
|  | 1526 | 83.9523468
|  | 1525 | 83.98365021
|  | 1524 | 83.88869476
|  | 1523 | 83.85755157
|  | 1522 | 83.83654022
|  | 1521 | 83.98471832
|  | 1520 | 83.94919586
|  | 1519 | 83.91897583
|  | 1518 | 83.78752899
|  | 1517 | 83.63426971
|  | 1516 | 83.63833618
|  | 1515 | 83.42656708
|  | 1514 | 83.46981049
|  | 1513 | 83.60319519
|  | 1512 | 83.64099884
|  | 1511 | 83.85651398
|  | 1510 | 84.08200836
|  | 1509 | 84.36061096
|  | 1508 | 84.60626984
|  | 1507 | 84.81137085
|  | 1506 | 84.97786713
|  | 1505 | 84.806427
|  | 1504 | 83.83721161
|  | 1503 | 82.10876465
|  | 1502 | 78.98176575
|  | 1501 | 74.18385315
|  | 1500 | 67.65235901
|  | 1499 | 59.8362999
|  | 1498 | 50.7493782
|  | 1497 | 41.87501144
|  | 1496 | 33.7159462
|  | 1495 | 26.77578354
|  | 1494 | 20.80430794
|  | 1493 | 16.2290802
|  | 1492 | 12.52553272
|  | 1491 | 9.6900177
|  | 1490 | 7.61610651
|  | 1489 | 6.050158501
|  | 1488 | 4.834342003
|  | 1487 | 3.947144747
|  | 1486 | 3.232510328
|  | 1485 | 2.570767641
|  | 1484 | 1.978509903
|  | 1483 | 1.539126396
|  | 1482 | 1.194499016
|  | 1481 | 0.9296962023
|  | 1480 | 0.7317487001
|  | 1479 | 0.5732198954
|  | 1478 | 0.4518196583
|  | 1477 | 0.3601288795
|  | 1476 | 0.289280206
|  | 1475 | 0.2319552302
|  | 1474 | 0.1875014901
|  | 1473 | 0.1519857049
|  | 1472 | 0.1231354102
|  | 1471 | 0.100475736
|  | 1470 | 0.0828525126
|  | 1469 | 0.06824462116
|  | 1468 | 0.05642202869
|  | 1467 | 0.04685384408
|  | 1466 | 0.03866844252
|  | 1465 | 0.03216430917
|  | 1464 | 0.02704876289
|  | 1463 | 0.02274773642
|  | 1462 | 0.01916689239
|  | 1461 | 0.01617117599
|  | 1460 | 0.01362885628
|  | 1459 | 0.01151733659
|  | 1458 | 0.009868325666
|  | 1457 | 0.008457817137
|  | 1456 | 0.007262925617
|  | 1455 | 0.006156841293
|  | 1454 | 0.005380023737
|  | 1453 | 0.004616647027
|  | 1452 | 0.003977897577
|  | 1451 | 0.003472756827
|  | 1450 | 0.003043147735
|  | 1449 | 0.002643898362
|  | 1448 | 0.002325773239
|  | 1447 | 0.002031951211
|  | 1446 | 0.001768318703
|  | 1445 | 0.001603196724
|  | 1444 | 0.001363470103
|  | 1443 | 0.001257583033
|  | 1442 | 0.001160357962
|  | 1441 | 0.0009657884948
|  | 1440 | 0.0009150804253
|  | 1439 | 0.0008390905568
|  | 1438 | 0.000667673361
|  | 1437 | 0.0006656218902
|  | 1436 | 0.0006145004299
|  | 1435 | 0.0005888403393
|  | 1434 | 0.0004457319446
|  | 1433 | 0.0005010272143
|  | 1432 | 0.0005174354883
|  | 1431 | 0.0004864512011
|  | 1430 | 0.0003817737161
|  | 1429 | 0.0003772499331
|  | 1428 | 0.0003933698172
|  | 1427 | 0.0003361881536
|  | 1426 | 0.0003134057624
|  | 1425 | 0.0003096818691
|  | 1424 | 0.0003468813666
|  | 1423 | 0.0002982859442
|  | 1422 | 0.0003703616967
|  | 1421 | 0.0002084867738
|  | 1420 | 0.0003192767326
|  | 1419 | 0.0002680200269
|  | 1418 | 0.0002367920679
|  | 1417 | 0.0002526428725
|  | 1416 | 0.0002425769635
|  | 1415 | 0.0002818407083
|  | 1414 | 0.0002571995428
|  | 1413 | 0.0002835741616
|  | 1412 | 0.0002716044837
|  | 1411 | 0.0002160543809
|  | 1410 | 0.0002250844263
|  | 1409 | 0.0002998717537
|  | 1408 | 0.0002413466573
|  | 1407 | 0.0001613086351
|  | 1406 | 0.0002356771292
|  | 1405 | 0.0002662318584
|  | 1404 | 0.0002409224835
|  | 1403 | 0.0001727392955
|  | 1402 | 0.0001684617746
|  | 1401 | 0.0002337165351
|  | 1400 | 0.0002332863514
|  | 1399 | 0.0002418311342
|  | 1398 | 0.000221454
|  | 1397 | 0.0002437864605
|  | 1396 | 0.0003229228605
|  | 1395 | 0.0002291955316
|  | 1394 | 0.0001718139683
|  | 1393 | 0.0001619648538
|  | 1392 | 0.000221389535
|  | 1391 | 0.000208946818
|  | 1390 | 0.0001929115824
|  | 1389 | 0.0002527088509
|  | 1388 | 0.0002203217737
|  | 1387 | 0.0002169246291
|  | 1386 | 0.0002726257953
|  | 1385 | 0.0002709888795
|  | 1384 | 0.0002416437201
|  | 1383 | 0.0002316946338
|  | 1382 | 0.0001573257032
|  | 1381 | 0.0002973043011
|  | 1380 | 0.0002100609272
|  | 1379 | 0.0001632453932
|  | 1378 | 0.0003116275475
|  | 1377 | 0.0002036064689
|  | 1376 | 0.0002660448372
|  | 1375 | 0.000236918233
|  | 1374 | 0.0001827210945
|  | 1373 | 0.0002378370264
|  | 1372 | 0.0002637988364
|  | 1371 | 0.0002161878219
|  | 1370 | 0.0001804350759
|  | 1369 | 0.0002783366363
|  | 1368 | 0.0001418790343
|  | 1367 | 0.0002524623706
|  | 1366 | 0.0003104074858
|  | 1365 | 0.0003182506771
|  | 1364 | 0.0002684393257
|  | 1363 | 0.0002771720465
|  | 1362 | 0.0001391583355
|  | 1361 | 0.0002408650907
|  | 1360 | 0.0001695132523
|  | 1359 | 0.0001908396807
|  | 1358 | 0.0002482921991
|  | 1357 | 0.0002402840037
|  | 1356 | 0.0003113836865
|  | 1355 | 0.0002622138418
|  | 1354 | 0.000220029644
|  | 1353 | 0.0002108018671
|  | 1352 | 0.000263986236
|  | 1351 | 0.0002993692178
|  | 1350 | 0.0002364241518
|  | 1349 | 0.0002167965868
|  | 1348 | 0.0002208292717
|  | 1347 | 0.000291786273
|  | 1346 | 0.0001733466488
|  | 1345 | 0.0001984020346
|  | 1344 | 0.0001987070136
|  | 1343 | 0.0002759555646
|  | 1342 | 0.0002297831816
|  | 1341 | 0.0002598455758
|  | 1340 | 0.0002389867877
|  | 1339 | 0.0002346937399
|  | 1338 | 0.0002112980437
|  | 1337 | 0.0002144630416
|  | 1336 | 0.0001730169461
|  | 1335 | 0.0002755335008
|  | 1334 | 0.0002581650624
|  | 1333 | 0.0002236185246
|  | 1332 | 0.0002456836228
|  | 1331 | 0.0001828835375
|  | 1330 | 0.0002408764267
|  | 1329 | 0.0002062552812
|  | 1328 | 0.0002176021371
|  | 1327 | 0.0002239121386
|  | 1326 | 0.0002618686412
|  | 1325 | 0.0002359403443
|  | 1324 | 0.0002303203073
|  | 1323 | 0.0002309604752
|  | 1322 | 0.0002360866347
|  | 1321 | 0.0002153465612
|  | 1320 | 0.0003226707922
|  | 1319 | 0.0002416297357
|  | 1318 | 0.0002535054227
|  | 1317 | 0.0001385146752
|  | 1316 | 0.0001953330211
|  | 1315 | 0.0002551255166
|  | 1314 | 0.0001659180998
|  | 1313 | 0.0002482788695
|  | 1312 | 0.0002095562231
|  | 1311 | 0.0001297391864
|  | 1310 | 0.0002659176826
|  | 1309 | 0.0003126056399
|  | 1308 | 0.0002481543343
|  | 1307 | 0.0001479695929
|  | 1306 | 0.0001831750269
|  | 1305 | 0.0002461944532
|  | 1304 | 0.0002472148626
|  | 1303 | 0.0002232587867
|  | 1302 | 0.0001400233014
|  | 1301 | 0.0002751820721
|  | 1300 | 0.0002408274158
|  | 1299 | 0.0002415768686
|  | 1298 | 0.0001246268221
|  | 1297 | 0.0001256149553
|  | 1296 | 0.0002087606845
|  | 1295 | 0.0001750605734
|  | 1294 | 0.0003244686814
|  | 1293 | 0.0002151797671
|  | 1292 | 0.0003015403636
|  | 1291 | 0.0002725157829
|  | 1290 | 0.0002826809359
|  | 1289 | 0.0002209051891
|  | 1288 | 0.0002008667507
|  | 1287 | 0.0002268659882
|  | 1286 | 0.0002118141274
|  | 1285 | 0.0002403199469
|  | 1284 | 0.0002348415874
|  | 1283 | 0.0002353617892
|  | 1282 | 0.0002345186949
|  | 1281 | 0.0001638997055
|  | 1280 | 0.0002998469572
|  | 1279 | 0.0001610007312
|  | 1278 | 0.000222334711
|  | 1277 | 0.000265662733
|  | 1276 | 0.0002063883876
|  | 1275 | 0.0001938999922
|  | 1274 | 0.0001110430312
|  | 1273 | 0.0001612037158
|  | 1272 | 0.0001959554356
|  | 1271 | 0.0002247742523
|  | 1270 | 0.0002231115359
|  | 1269 | 0.0002535928506
|  | 1268 | 0.0002227589284
|  | 1267 | 0.0002851215831
|  | 1266 | 0.0001926226978
|  | 1265 | 0.0001791371178
|  | 1264 | 0.0001909042767
|  | 1263 | 0.0002155486582
|  | 1262 | 0.0002027140872
|  | 1261 | 0.0002652588009
|  | 1260 | 0.0002341670624
|  | 1259 | 0.0002511581697
|  | 1258 | 0.000253320788
|  | 1257 | 0.0002702230413
|  | 1256 | 0.0001695081592
|  | 1255 | 0.0002355385077
|  | 1254 | 0.0001768444054
|  | 1253 | 0.0002204470075
|  | 1252 | 0.0002736983006
|  | 1251 | 0.0002720011398
|  | 1250 | 0.0001705328032
|  | 1249 | 0.0002189020743
|  | 1248 | 0.0003051253443
|  | 1247 | 0.0002978557895
|  | 1246 | 0.000191352985
|  | 1245 | 0.0002152977977
|  | 1244 | 0.0002509101178
|  | 1243 | 0.0002788125712
|  | 1242 | 0.0002556030231
|  | 1241 | 0.0001989299053
|  | 1240 | 0.0002337391779
|  | 1239 | 0.0002512038336
|  | 1238 | 0.0002278097963
|  | 1237 | 0.000212577288
|  | 1236 | 0.0002527391771
|  | 1235 | 0.0002593707759
|  | 1234 | 0.0002863047703
|  | 1233 | 0.0002536906104
|  | 1232 | 0.0002037396771
|  | 1231 | 0.0002717843163
|  | 1230 | 0.0002834978513
|  | 1229 | 0.0002049508621
|  | 1228 | 0.0002075606899
|  | 1227 | 0.0002251219412
|  | 1226 | 0.0001728996285
|  | 1225 | 0.0003204994136
|  | 1224 | 0.000279797212
|  | 1223 | 0.0001700808934
|  | 1222 | 0.000196364068
|  | 1221 | 0.0001802215702
|  | 1220 | 0.0002681016922
|  | 1219 | 0.0002628275834
|  | 1218 | 0.0001789066155
|  | 1217 | 0.0002404647385
|  | 1216 | 0.0001852566056
|  | 1215 | 0.0001883093209
|  | 1214 | 0.0002371606533
|  | 1213 | 0.0001895084279
|  | 1212 | 0.000215295513
|  | 1211 | 0.000222120434
|  | 1210 | 0.0002372912568
|  | 1209 | 0.0001808141969
|  | 1208 | 0.0001836822048
|  | 1207 | 0.0002878355444
|  | 1206 | 0.0002258593449
|  | 1205 | 0.000207389734
|  | 1204 | 0.0002211816609
|  | 1203 | 0.0002554490056
|  | 1202 | 0.0001790461392
|  | 1201 | 0.0002270006516
|  | 1200 | 0.0002344797394
|  | 1199 | 0.0004209495673
|  | 1198 | 0.0003795995726
|  | 1197 | 0.000268177595
|  | 1196 | 0.0002936719684
|  | 1195 | 0.0002971218491
|  | 1194 | 0.000259810884
|  | 1193 | 0.0002233452105
|  | 1192 | 0.0001806024375
|  | 1191 | 0.0002290713164
|  | 1190 | 0.0002040184481
|  | 1189 | 0.0002119321871
|  | 1188 | 0.0001504336979
|  | 1187 | 0.000261020672
|  | 1186 | 0.0002423714759
|  | 1185 | 0.0002301444038
|  | 1184 | 0.0002187901846
|  | 1183 | 0.0003162775247
|  | 1182 | 0.0002125212923
|  | 1181 | 0.0002290902776
|  | 1180 | 0.0002170731896
|  | 1179 | 0.0002227942605
|  | 1178 | 0.0002163864992
|  | 1177 | 0.0002483735152
|  | 1176 | 0.0002152995876
|  | 1175 | 0.0002639736049
|  | 1174 | 0.0002048963361
|  | 1173 | 0.0002153011592
|  | 1172 | 0.0002084402513
|  | 1171 | 0.0002755418245
|  | 1170 | 0.0002227045334
|  | 1169 | 0.0002556774125
|  | 1168 | 0.0002555466781
|  | 1167 | 0.0002533964871
|  | 1166 | 0.0001931113511
|  | 1165 | 0.0002475805231
|  | 1164 | 0.0001667225151
|  | 1163 | 0.0002636525023
|  | 1162 | 0.0002236255386
|  | 1161 | 0.0002476430964
|  | 1160 | 0.0002548693737
|  | 1159 | 0.0002100851416
|  | 1158 | 0.0002366443659
|  | 1157 | 0.0002052111813
|  | 1156 | 0.0002289178665
|  | 1155 | 0.0003009191132
|  | 1154 | 0.0002138094715
|  | 1153 | 0.0002245886135
|  | 1152 | 0.0002559495042
|  | 1151 | 0.0002989644709
|  | 1150 | 0.0002102064609
|  | 1149 | 0.0002199701412
|  | 1148 | 0.0002962110448
|  | 1147 | 0.0002543516166
|  | 1146 | 0.0001749837102
|  | 1145 | 0.0002728090913
|  | 1144 | 0.0001575546776
|  | 1143 | 0.0002887140145
|  | 1142 | 0.0002156903938
|  | 1141 | 0.000247686432
|  | 1140 | 0.0001937568595
|  | 1139 | 0.000270426186
|  | 1138 | 0.0002222259354
|  | 1137 | 0.0003609608684
|  | 1136 | 0.0001959477522
|  | 1135 | 0.0002134664537
|  | 1134 | 0.0002582243469
|  | 1133 | 0.0001968898287
|  | 1132 | 0.000223965937
|  | 1131 | 0.000220030488
|  | 1130 | 0.0002713651047
|  | 1129 | 0.0001383507624
|  | 1128 | 0.0002572543453
|  | 1127 | 0.0002792552696
|  | 1126 | 0.0001894431625
|  | 1125 | 0.0001558526565
|  | 1124 | 0.0001515716576
|  | 1123 | 0.00021722581
|  | 1122 | 0.0001484005043
|  | 1121 | 0.0001744122274
|  | 1120 | 0.0002190989035
|  | 1119 | 0.0002022192639
|  | 1118 | 0.0002098567784
|  | 1117 | 0.0001631152991
|  | 1116 | 0.0002708740067
|  | 1115 | 0.0002267103846
|  | 1114 | 0.0002597328858
|  | 1113 | 0.0001762600878
|  | 1112 | 0.0002221634932
|  | 1111 | 0.0001641471317
|  | 1110 | 0.0001791386312
|  | 1109 | 0.0002289270924
|  | 1108 | 0.0002329865092
|  | 1107 | 0.0002329540439
|  | 1106 | 0.0001735437982
|  | 1105 | 0.0002053486969
|  | 1104 | 0.0002636425197
|  | 1103 | 0.0002187463688
|  | 1102 | 0.0001826534281
|  | 1101 | 0.0002029439493
|  | 1100 | 0.0002053515345
|  | 1099 | 0.0002249847021
|  | 1098 | 0.0002336674952
|  | 1097 | 0.0002445772116
|  | 1096 | 0.0002731571731
|  | 1095 | 0.0002301298518
|  | 1094 | 0.0001790985843
|  | 1093 | 0.0002498706745
|  | 1092 | 0.0002598404535
|  | 1091 | 0.0002242521587
|  | 1090 | 0.0001948158606
|  | 1089 | 0.0001368416124
|  | 1088 | 0.0002777239715
|  | 1087 | 0.0002668284287
|  | 1086 | 0.0003007705382
|  | 1085 | 0.0002317339822
|  | 1084 | 0.0002350724972
|  | 1083 | 0.0001838704775
|  | 1082 | 0.0002250069665
|  | 1081 | 0.0002537348191
|  | 1080 | 0.0002859829692
|  | 1079 | 0.000249195582
|  | 1078 | 0.0002699657634
|  | 1077 | 0.0003007883206
|  | 1076 | 0.0002536082175
|  | 1075 | 0.0002478492388
|  | 1074 | 0.0002034083736
|  | 1073 | 0.0002458727395
|  | 1072 | 0.0002633620461
|  | 1071 | 0.0002488826285
|  | 1070 | 0.0002160647855
|  | 1069 | 0.0002717809111
|  | 1068 | 0.0003013004025
|  | 1067 | 0.0003485575726
|  | 1066 | 0.0004020928754
|  | 1065 | 0.000482912641
|  | 1064 | 0.0005736748572
|  | 1063 | 0.0006986604421
|  | 1062 | 0.000865059963
|  | 1061 | 0.0009464835748
|  | 1060 | 0.001101424219
|  | 1059 | 0.001147366944
|  | 1058 | 0.001215764089
|  | 1057 | 0.001048292615
|  | 1056 | 0.0009835559176
|  | 1055 | 0.0008863616968
|  | 1054 | 0.00067782111
|  | 1053 | 0.000573798432
|  | 1052 | 0.000484352815
|  | 1051 | 0.0004147292639
|  | 1050 | 0.0004638353421
|  | 1049 | 0.0004617045342
|  | 1048 | 0.0005057097878
|  | 1047 | 0.0006493328256
|  | 1046 | 0.0007317315321
|  | 1045 | 0.0009602917125
|  | 1044 | 0.001195831224
|  | 1043 | 0.001275335089
|  | 1042 | 0.001542567392
|  | 1041 | 0.001570022199
|  | 1040 | 0.001682895352
|  | 1039 | 0.001510680653
|  | 1038 | 0.00135271356
|  | 1037 | 0.001221924904
|  | 1036 | 0.001138700405
|  | 1035 | 0.0009538030135
|  | 1034 | 0.0007442508941
|  | 1033 | 0.0007043723599
|  | 1032 | 0.00050580682
|  | 1031 | 0.0004752502136
|  | 1030 | 0.0004819602182
|  | 1029 | 0.0005796540063
|  | 1028 | 0.0006294228369
|  | 1027 | 0.0007860494661
|  | 1026 | 0.000856125378
|  | 1025 | 0.001011237619
|  | 1024 | 0.001203744439
|  | 1023 | 0.001294383081
|  | 1022 | 0.00138027512
|  | 1021 | 0.001526538283
|  | 1020 | 0.001401911955
|  | 1019 | 0.001352994354
|  | 1018 | 0.00126424653
|  | 1017 | 0.001170853968
|  | 1016 | 0.0009762479458
|  | 1015 | 0.0008793480229
|  | 1014 | 0.0007689754129
|  | 1013 | 0.0006379230763
|  | 1012 | 0.0004696640535
|  | 1011 | 0.0004590221215
|  | 1010 | 0.0004056513135
|  | 1009 | 0.0003881560988
|  | 1008 | 0.0005071217893
|  | 1007 | 0.0004238092515
|  | 1006 | 0.000529308978
|  | 1005 | 0.0006214075838
|  | 1004 | 0.0006668044953
|  | 1003 | 0.000661822618
|  | 1002 | 0.0007261928986
|  | 1001 | 0.0008394003962
|  | 1000 | 0.0008827951388
|  | 999 | 0.0009048710926
|  | 998 | 0.001017776784
|  | 997 | 0.001008131308
|  | 996 | 0.0009966525249
|  | 995 | 0.0009893949609
|  | 994 | 0.0009453519597
|  | 993 | 0.000897042919
|  | 992 | 0.0008116628742
|  | 991 | 0.0006965295179
|  | 990 | 0.0006652759621
|  | 989 | 0.0005767767434
|  | 988 | 0.0005852488102
|  | 987 | 0.0006210255669
|  | 986 | 0.0005243659252
|  | 985 | 0.000458185008
|  | 984 | 0.0005424498813
|  | 983 | 0.0006077039288
|  | 982 | 0.000526193704
|  | 981 | 0.0005626549828
|  | 980 | 0.0006891418016
|  | 979 | 0.0007101187948
|  | 978 | 0.000771834224
|  | 977 | 0.0007212184719
|  | 976 | 0.0007546940469
|  | 975 | 0.0008687346126
|  | 974 | 0.0008325384697
|  | 973 | 0.0008680894971
|  | 972 | 0.0008333883015
|  | 971 | 0.0008519795956
|  | 970 | 0.0008191122906
|  | 969 | 0.0007679271512
|  | 968 | 0.000790250313
|  | 967 | 0.0006857051048
|  | 966 | 0.000666778069
|  | 965 | 0.0005570594221
|  | 964 | 0.0006384864682
|  | 963 | 0.0005146019394
|  | 962 | 0.0006124873762
|  | 961 | 0.0005006670253
|  | 960 | 0.0005233485135
|  | 959 | 0.0004845997028
|  | 958 | 0.0004853104183
|  | 957 | 0.0005788221024
|  | 956 | 0.000535973697
|  | 955 | 0.0006498011062
|  | 954 | 0.0006743381382
|  | 953 | 0.0007175076753
|  | 952 | 0.0006920201704
|  | 951 | 0.0007056081668
|  | 950 | 0.0006946515059
|  | 949 | 0.0007572671166
|  | 948 | 0.0007367053186
|  | 947 | 0.0007168370066
|  | 946 | 0.0007296287804
|  | 945 | 0.000749883824
|  | 944 | 0.0007675940869
|  | 943 | 0.0007457335596
|  | 942 | 0.000664171821
|  | 941 | 0.0006896244595
|  | 940 | 0.0006049742224
|  | 939 | 0.0005764406524
|  | 938 | 0.000619370956
|  | 937 | 0.0005794327008
|  | 936 | 0.0005347113474
|  | 935 | 0.000619389175
|  | 934 | 0.0005308822729
|  | 933 | 0.0005672681727
|  | 932 | 0.0005932721542
|  | 931 | 0.0005903989659
|  | 930 | 0.0006721328828
|  | 929 | 0.0005818706704
|  | 928 | 0.0006804309669
|  | 927 | 0.0005399679067
|  | 926 | 0.0006377341924
|  | 925 | 0.0006999300094
|  | 924 | 0.0006978685269
|  | 923 | 0.0007152893231
|  | 922 | 0.0007360148593
|  | 921 | 0.0006438786513
|  | 920 | 0.0006658765487
|  | 919 | 0.0007283147424
|  | 918 | 0.0007179452805
|  | 917 | 0.0006613834994
|  | 916 | 0.0007064479869
|  | 915 | 0.0006971814437
|  | 914 | 0.0005904419813
|  | 913 | 0.0006659752689
|  | 912 | 0.0005931998021
|  | 911 | 0.0005845301785
|  | 910 | 0.0006188822445
|  | 909 | 0.0006512435502
|  | 908 | 0.0006613105652
|  | 907 | 0.0005642959732
|  | 906 | 0.0006093875272
|  | 905 | 0.0006459607976
|  | 904 | 0.0006376101519
|  | 903 | 0.0005498588434
|  | 902 | 0.0005768929259
|  | 901 | 0.0006674107863
|  | 900 | 0.0006949729868
|  | 899 | 0.0006526298239
|  | 898 | 0.0006085624918
|  | 897 | 0.0005132786464
|  | 896 | 0.0006584510556
|  | 895 | 0.000703633239
|  | 894 | 0.0005539233098
|  | 893 | 0.0006556829321
|  | 892 | 0.0005416080239
|  | 891 | 0.0006296816282
|  | 890 | 0.0005839965306
|  | 889 | 0.0006488857325
|  | 888 | 0.0005947829923
|  | 887 | 0.0006085772184
|  | 886 | 0.0005837265053
|  | 885 | 0.000610704883
|  | 884 | 0.0006603391957
|  | 883 | 0.0005222481559
|  | 882 | 0.0006440073485
|  | 881 | 0.0005616841372
|  | 880 | 0.0006366671296
|  | 879 | 0.0005536244716
|  | 878 | 0.0005226558424
|  | 877 | 0.0005715463194
|  | 876 | 0.0005977795809
|  | 875 | 0.0005450356402
|  | 874 | 0.0005939689581
|  | 873 | 0.0005095011438
|  | 872 | 0.0004686510365
|  | 871 | 0.0004477598413
|  | 870 | 0.0004631210177
|  | 869 | 0.0003984795185
|  | 868 | 0.0005245034117
|  | 867 | 0.0004877034808
|  | 866 | 0.0005197690916
|  | 865 | 0.0003862593148
|  | 864 | 0.0004674117372
|  | 863 | 0.0001873966248
|  | 862 | 0.0003422882583
|  | 861 | 0.0002912257623
|  | 860 | 0.0003702556423
|  | 859 | 0.0003515027347
|  | 858 | 0.0002389750589
|  | 857 | 0.0004533553729
|  | 856 | 0.0002752286964
|  | 855 | 0.0001606248261
|  | 854 | 0.0002459077514
|  | 853 | 0.0001034524175
|  | 852 | 0.000165077523
|  | 851 | 0.0001493337186
|  | 850 | 0.000171564534
|  | 849 | 0.0002451633336
|  | 848 | 0.0002647396177
|  | 847 | 0.0001286766346
|  | 846 | 0.0001566999854
|  | 845 | 0.0001116227504
|  | 844 | -3.287573418e-05
|  | 843 | 0.00013462684
|  | 842 | 0.0001739751315
|  | 841 | -3.443438254e-05
|  | 840 | 7.97230532e-05
|  | 839 | 0.0001546776039
|  | 838 | 0.0002506180608
|  | 837 | -5.685145516e-05
|  | 836 | 0.0001095525586
|  | 835 | 0.0001201838895
|  | 834 | -0.0001583077828
|  | 833 | -7.465560338e-05
|  | 832 | -0.0002041906992
|  | 831 | 0.0001966831187
|  | 830 | 0.000179228824
|  | 829 | 0.0003156599996
|  | 828 | -7.071340951e-05
|  | 827 | 0.0001069528516
|  | 826 | -0.0001557437645
|  | 825 | 0.0001219595215
|  | 824 | 0.0001147082803
|  | 823 | -2.911226875e-05
|  | 822 | 0.0001287366613
|  | 821 | -0.000334968383
|  | 820 | -5.011259873e-06
|  | 819 | -0.0003190174175
|  | 818 | -0.0002874818747
|  | 817 | 0.0001181034095
|  | 816 | -0.0002345415123
|  | 815 | -0.0003393960651
|  | 814 | -2.932204916e-05
|  | 813 | -8.596217413e-06
|  | 812 | -3.513191768e-05
|  | 811 | -0.0001217770914
|  | 810 | -0.0001763589244
|  | 809 | -0.0003661436203
|  | 808 | -0.0002179610165
|  | 807 | -0.0006960177561
|  | 806 | -0.000256336556
|  | 805 | 1.14739405e-05
|  | 804 | -0.000160518277
|  | 803 | -0.0003629300336
|  | 802 | -9.849744674e-05
|  | 801 | 0.0002032270859
|  | 800 | 0.000178821967
|  | 799 | -2.882381978e-07
|  | 798 | 9.949985724e-06
|  | 797 | 1.612455162e-05
|  | 796 | 6.6740904e-06
|  | 795 | 5.141107977e-06
|  | 794 | -5.288891316e-06
|  | 793 | 1.383671588e-05
|  | 792 | 1.680605055e-05
|  | 791 | 3.398413355e-06
|  | 790 | 1.478217837e-05
|  | 789 | 8.496135706e-06
|  | 788 | 8.93583092e-06
|  | 787 | 3.226919216e-05
|  | 786 | 2.627567483e-05
|  | 785 | 4.534567415e-05
|  | 784 | 0.0001096302731
|  | 783 | 0.001125489245
|  | 782 | 0.004015926737
|  | 781 | 0.005094429012
|  | 780 | 0.002404029481
|  | 779 | 0.0004924753448
|  | 778 | 0.000183959477
|  | 777 | 0.0001503652747
|  | 776 | 0.0001076828994
|  | 775 | 0.0001093623869
|  | 774 | 0.0001003951402
|  | 773 | 0.0001151246252
|  | 772 | 0.0001482925436
|  | 771 | 0.0001638681279
|  | 770 | 0.0002269649412
|  | 769 | 0.0003415208776
|  | 768 | 0.0005969928461
|  | 767 | 0.001219332218
|  | 766 | 0.003541583661
|  | 765 | 0.01025757752
|  | 764 | 0.01646036468
|  | 763 | 0.01306837052
|  | 762 | 0.006035666913
|  | 761 | 0.002674560528
|  | 760 | 0.001695345971
|  | 759 | 0.001273897127
|  | 758 | 0.001129098702
|  | 757 | 0.001094663865
|  | 756 | 0.001196375932
|  | 755 | 0.001406797906
|  | 754 | 0.00177550863
|  | 753 | 0.00261882972
|  | 752 | 0.004459817894
|  | 751 | 0.008539274335
|  | 750 | 0.01418816857
|  | 749 | 0.01575080119
|  | 748 | 0.01136687584
|  | 747 | 0.006225424353
|  | 746 | 0.003442588728
|  | 745 | 0.00213663443
|  | 744 | 0.001587173436
|  | 743 | 0.001224486041
|  | 742 | 0.001056272187
|  | 741 | 0.0009763739654
|  | 740 | 0.0009463714669
|  | 739 | 0.0009807856986
|  | 738 | 0.001038611983
|  | 737 | 0.001204149099
|  | 736 | 0.001477210899
|  | 735 | 0.001925768098
|  | 734 | 0.002652908443
|  | 733 | 0.003832737915
|  | 732 | 0.005288173445
|  | 731 | 0.006214997731
|  | 730 | 0.005757127889
|  | 729 | 0.00438184198
|  | 728 | 0.002994321287
|  | 727 | 0.00205804198
|  | 726 | 0.001530299429
|  | 725 | 0.00119156146
|  | 724 | 0.0009718532674
|  | 723 | 0.0008678288432
|  | 722 | 0.0008095994126
|  | 721 | 0.000774101587
|  | 720 | 0.0007721413858
|  | 719 | 0.0008060432156
|  | 718 | 0.000919028651
|  | 717 | 0.001070185099
|  | 716 | 0.001318789902
|  | 715 | 0.001743762172
|  | 714 | 0.002406161511
|  | 713 | 0.003235327313
|  | 712 | 0.003925147932
|  | 711 | 0.00390151795
|  | 710 | 0.003250621026
|  | 709 | 0.002359755337
|  | 708 | 0.001657800982
|  | 707 | 0.001185224159
|  | 706 | 0.0009236824699
|  | 705 | 0.0007388831
|  | 704 | 0.0006459036958
|  | 703 | 0.0005859773955
|  | 702 | 0.0005409231526
|  | 701 | 0.0005472469493
|  | 700 | 0.0005620671436
|  | 699 | 0.0006563390489
|  | 698 | 0.0007544190157
|  | 697 | 0.0009346478037
|  | 696 | 0.001238042722
|  | 695 | 0.00157895789
|  | 694 | 0.001898027607
|  | 693 | 0.001977965003
|  | 692 | 0.001733795623
|  | 691 | 0.001330853906
|  | 690 | 0.0009511930402
|  | 689 | 0.0007114227628
|  | 688 | 0.0005341374781
|  | 687 | 0.0004296689876
|  | 686 | 0.000371235772
|  | 685 | 0.0003294876369
|  | 684 | 0.0002988334163
|  | 683 | 0.0003075796703
|  | 682 | 0.0003154410224
|  | 681 | 0.0003392743238
|  | 680 | 0.0003793371434
|  | 679 | 0.0004442604259
|  | 678 | 0.0005085160374
|  | 677 | 0.0005894938367
|  | 676 | 0.0006535549182
|  | 675 | 0.0006519192248
|  | 674 | 0.0005918227253
|  | 673 | 0.0004906404065
|  | 672 | 0.0004038746702
|  | 671 | 0.0003114073479
|  | 670 | 0.0002433893387
|  | 669 | 0.0001979699446
|  | 668 | 0.0001753152173
|  | 667 | 0.0001461494248
|  | 666 | 0.0001264557213
|  | 665 | 0.0001198507816
|  | 664 | 0.0001133960031
|  | 663 | 0.000110337467
|  | 662 | 0.0001243007137
|  | 661 | 0.0001423090725
|  | 660 | 0.0001636699308
|  | 659 | 0.0001990221353
|  | 658 | 0.0002424276026
|  | 657 | 0.0002734384616
|  | 656 | 0.0002563798625
|  | 655 | 0.0002070993942
|  | 654 | 0.0001525901753
|  | 653 | 0.0001004709266
|  | 652 | 6.977764133e-05
|  | 651 | 4.921868822e-05
|  | 650 | 3.908001236e-05
|  | 649 | 3.688911238e-05
|  | 648 | 3.042058597e-05
|  | 647 | 2.490088264e-05
|  | 646 | 1.868636173e-05
|  | 645 | 5.689556019e-06
|  | 644 | 1.665929813e-05
|  | 643 | -3.905691415e-07
|  | 642 | 1.034527486e-05
|  | 641 | 2.99338376e-06
|  | 640 | 5.032989066e-06
|  | 639 | 1.882089919e-06
|  | 638 | 4.564678875e-07
|  | 637 | -2.488354539e-06
|  | 636 | 4.18532909e-06
|  | 635 | 2.132987902e-06
|  | 634 | 2.303744253e-07
|  | 633 | 2.303543852e-06
|  | 632 | -4.104808795e-06
|  | 631 | 8.492145753e-06
|  | 630 | -5.166996289e-06
|  | 629 | -1.930330427e-06
|  | 628 | 8.418176094e-07
|  | 627 | 1.298715233e-06
|  | 626 | 4.345650268e-06
|  | 625 | 9.211876772e-07
|  | 624 | 1.170843348e-06
|  | 623 | 3.791059498e-06
|  | 622 | 3.585071454e-06
|  | 621 | 1.899681138e-06
|  | 620 | 4.960319075e-06
|  | 619 | -1.317574885e-07
|  | 618 | 8.479834833e-06
|  | 617 | 1.358553982e-05
|  | 616 | 2.69820157e-06
|  | 615 | 6.200154075e-06
|  | 614 | 3.159935886e-06
|  | 613 | 7.809345334e-06
|  | 612 | 1.439751759e-05
|  | 611 | 8.258797607e-06
|  | 610 | 1.542703467e-05
|  | 609 | 1.880874152e-05
|  | 608 | 2.462318298e-05
|  | 607 | 1.877495015e-05
|  | 606 | 1.687537042e-05
|  | 605 | 8.673076081e-06
|  | 604 | 4.151565008e-06
|  | 603 | 8.043455637e-06
|  | 602 | 9.325020073e-06
|  | 601 | 8.531162621e-07
|  | 600 | 9.27077599e-06
|  | 599 | 4.392088158e-06
|  | 598 | -2.388723942e-06
|  | 597 | 3.65371443e-06
|  | 596 | 1.747334181e-06
|  | 595 | -4.775527032e-06
|  | 594 | 2.054599463e-06
|  | 593 | -7.34428977e-06
|  | 592 | 1.070848612e-06
|  | 591 | 2.173579105e-06
|  | 590 | -8.057209016e-06
|  | 589 | 2.501183417e-06
|  | 588 | -4.581368103e-06
|  | 587 | -2.13173962e-06
|  | 586 | 1.359032922e-06
|  | 585 | 1.1211122e-05
|  | 584 | -9.496624443e-06
|  | 583 | -2.969479283e-06
|  | 582 | 2.636943918e-06
|  | 581 | 6.679295893e-06
|  | 580 | -6.963321539e-06
|  | 579 | 2.870405297e-06
|  | 578 | 3.944639047e-06
|  | 577 | 4.689925845e-06
|  | 576 | 2.30973842e-06
|  | 575 | -8.009383237e-07
|  | 574 | -8.316599633e-06
|  | 573 | 2.552905926e-06
|  | 572 | 5.851856258e-06
|  | 571 | 5.213782515e-06
|  | 570 | 1.970074891e-06
|  | 569 | -4.625909696e-06
|  | 568 | 5.408095603e-06
|  | 567 | -2.634526027e-06
|  | 566 | 4.960374099e-06
|  | 565 | 4.395790711e-06
|  | 564 | 2.628426955e-06
|  | 563 | -1.549586841e-07
|  | 562 | 6.122582477e-07
|  | 561 | 3.44190039e-06
|  | 560 | -3.006796533e-06
|  | 559 | 7.393325632e-07
|  | 558 | -7.604328971e-07
|  | 557 | 3.174721314e-06
|  | 556 | 7.521997304e-06
|  | 555 | 6.723969932e-07
|  | 554 | -3.930773801e-06
|  | 553 | 5.428552413e-06
|  | 552 | 6.133513125e-06
|  | 551 | 3.773159506e-06
|  | 550 | 1.122708113e-07
|  | 549 | 4.948266451e-06
|  | 548 | 4.391108632e-06
|  | 547 | -4.712760528e-07
|  | 546 | 4.648031791e-06
|  | 545 | 4.956362773e-06
|  | 544 | 5.734342267e-06
|  | 543 | 4.768420695e-06
|  | 542 | 1.242807912e-06
|  | 541 | 1.05793597e-05
|  | 540 | 8.144746062e-06
|  | 539 | 1.551390483e-06
|  | 538 | 2.68115673e-06
|  | 537 | 1.199017106e-06
|  | 536 | -8.835328913e-07
|  | 535 | 9.22500476e-07
|  | 534 | 6.739458058e-06
|  | 533 | 6.219430361e-06
|  | 532 | 1.366449283e-06
|  | 531 | 2.774726454e-06
|  | 530 | 6.307030162e-06
|  | 529 | 1.218931061e-06
|  | 528 | -2.852929356e-06
|  | 527 | 3.706791631e-06
|  | 526 | 4.882050462e-07
|  | 525 | 6.886376923e-06
|  | 524 | 6.395436685e-06
|  | 523 | 1.658952533e-05
|  | 522 | -1.639111815e-06
|  | 521 | 1.201951818e-06
|  | 520 | 5.79560151e-07
|  | 519 | 1.62983406e-06
|  | 518 | -1.257249664e-06
|  | 517 | 3.516170182e-06
|  | 516 | -1.498109327e-06
|  | 515 | 1.277550041e-06
|  | 514 | 8.234770576e-06
|  | 513 | 3.233637699e-06
|  | 512 | 2.995011528e-06
|  | 511 | 6.243473763e-06
|  | 510 | -2.764109922e-06
|  | 509 | 5.203542059e-06
|  | 508 | -2.454204377e-06
|  | 507 | 1.710198944e-06
|  | 506 | 1.406226033e-06
|  | 505 | -8.073433833e-08
|  | 504 | 4.911913493e-06
|  | 503 | 2.923126431e-06
|  | 502 | -4.591194283e-06
|  | 501 | 2.29033094e-06
|  | 500 | -5.010998393e-06
|  | 499 | 3.395850399e-06
|  | 498 | 2.611600166e-06
|  | 497 | 4.069941951e-06
|  | 496 | 4.825227279e-06
|  | 495 | 3.847491371e-06
|  | 494 | -3.045902872e-07
|  | 493 | 7.677207577e-06
|  | 492 | 5.728625183e-06
|  | 491 | 2.955672699e-06
|  | 490 | 1.770419971e-07
|  | 489 | 5.972795407e-06
|  | 488 | 3.871327863e-06
|  | 487 | 3.62288506e-06
|  | 486 | -4.640139196e-06
|  | 485 | 3.950787232e-06
|  | 484 | 2.669115247e-06
|  | 483 | 1.957440418e-06
|  | 482 | 5.791512763e-07
|  | 481 | 8.653163377e-07
|  | 480 | 3.458536185e-06
|  | 479 | 5.047928425e-06
|  | 478 | 3.697995453e-06
|  | 477 | 6.733682767e-06
|  | 476 | -3.535838232e-06
|  | 475 | 3.250320106e-06
|  | 474 | -4.488504601e-06
|  | 473 | 1.129224074e-06
|  | 472 | 6.8056288e-06
|  | 471 | 3.34777792e-06
|  | 470 | 2.076982582e-06
|  | 469 | -1.566650099e-06
|  | 468 | -1.272591703e-07
|  | 467 | 5.135889751e-06
|  | 466 | 2.995077239e-06
|  | 465 | -6.821856005e-07
|  | 464 | -1.367636742e-07
|  | 463 | 1.895420155e-06
|  | 462 | -3.652451596e-06
|  | 461 | -3.015886477e-06
|  | 460 | 2.469453193e-07
|  | 459 | 4.152368547e-06
|  | 458 | 4.007086773e-06
|  | 457 | 2.422172429e-06
|  | 456 | 5.839975074e-06
|  | 455 | 3.381496299e-06
|  | 454 | -2.287981431e-07
|  | 453 | 6.664324701e-07
|  | 452 | 1.445140242e-06
|  | 451 | 2.237064336e-06
|  | 450 | -5.699414487e-06
|  | 449 | 6.803475117e-06
|  | 448 | -5.009784218e-06
|  | 447 | 3.147942778e-07
|  | 446 | 7.592248608e-07
|  | 445 | -1.586346571e-06
|  | 444 | 1.375588909e-06
|  | 443 | 2.762815257e-06
|  | 442 | 6.757879419e-06
|  | 441 | -5.028430223e-06
|  | 440 | -1.147541411e-06
|  | 439 | 5.708716799e-06
|  | 438 | 6.706578461e-06
|  | 437 | 1.02169713e-06
|  | 436 | -1.208691901e-05
|  | 435 | -2.472173719e-07
|  | 434 | 2.142428457e-06
|  | 433 | -5.70803104e-06
|  | 432 | 6.556140875e-07
|  | 431 | -1.231917668e-05
|  | 430 | 1.629197982e-06
|  | 429 | -3.726454906e-06
|  | 428 | 2.652724334e-07
|  | 427 | -1.123596394e-05
|  | 426 | 5.198698545e-06
|  | 425 | 5.934905403e-06
|  | 424 | -1.180318213e-05
|  | 423 | 1.35055393e-06
|  | 422 | 4.506614914e-06
|  | 421 | 1.219766546e-06
|  | 420 | -1.822883178e-06
|  | 419 | 2.788283837e-06
|  | 418 | 4.992946288e-07
|  | 417 | -3.205048642e-06
|  | 416 | -4.647009064e-06
|  | 415 | -1.188605324e-06
|  | 414 | 4.134771643e-06
|  | 413 | -4.363373591e-06
|  | 412 | 2.889606321e-06
|  | 411 | -1.794091077e-06
|  | 410 | 4.828837064e-06
|  | 409 | -6.252139428e-06
|  | 408 | -4.674061529e-06
|  | 407 | 3.0419003e-06
|  | 406 | 4.112972874e-06
|  | 405 | 4.849121979e-06
|  | 404 | -1.306376544e-05
|  | 403 | 1.931996962e-07
|  | 402 | 5.057488579e-06
|  | 401 | 4.01409892e-08
|  | 400 | 9.186882153e-07
|  | 399 | -7.77743935e-06
|  | 398 | 1.74589411e-06
|  | 397 | 4.233193522e-06
|  | 396 | 8.358413652e-06
|  | 395 | 1.517712235e-06
|  | 394 | -1.175759644e-05
|  | 393 | 1.110784751e-06
|  | 392 | 2.718194537e-06
|  | 391 | 9.394552762e-06
|  | 390 | 2.739614501e-06
|  | 389 | -1.254055496e-05
|  | 388 | 5.938612503e-06
|  | 387 | 4.388805792e-06
|  | 386 | -3.589570099e-07
|  | 385 | 1.943318239e-06
|  | 384 | 5.493333902e-06
|  | 383 | -1.163004981e-05
|  | 382 | 9.161128673e-07
|  | 381 | 6.23336382e-06
|  | 380 | 8.205469385e-06
|  | 379 | 7.335765986e-06
|  | 378 | -2.949036116e-06
|  | 377 | -1.206972956e-05
|  | 376 | 1.74889442e-06
|  | 375 | 3.357629112e-06
|  | 374 | 4.655125849e-06
|  | 373 | 4.555733085e-06
|  | 372 | 2.799556114e-06
|  | 371 | -1.579294985e-05
|  | 370 | 4.701427315e-06
|  | 369 | 7.856090747e-07
|  | 368 | 4.031969638e-06
|  | 367 | -1.354535925e-05
|  | 366 | 5.492732726e-06
|  | 365 | 2.064449291e-06
|  | 364 | -3.207506779e-06
|  | 363 | -4.2884094e-06
|  | 362 | 8.876659194e-06
|  | 361 | 2.64756045e-06
|  | 360 | -1.563796468e-05
|  | 359 | 1.037698257e-05
|  | 358 | -6.639741969e-06
|  | 357 | -1.01090825e-06
|  | 356 | -2.991152314e-06
|  | 355 | -8.779073141e-06
|  | 354 | 8.14744908e-06
|  | 353 | -5.589854482e-06
|  | 352 | 7.211808111e-07
|  | 351 | 1.796581046e-06
|  | 350 | -1.831388181e-05
|  | 349 | -0.000136464907
|  | 348 | 1.395792424e-05
|  | 347 | 1.626538392e-06
|  | 346 | -2.820508826e-06
|  | 345 | 7.748602911e-06
|  | 344 | 4.99921407e-06
|  | 343 | 2.769758794e-06
|  | 342 | 2.480454953e-08
|  | 341 | 9.206059985e-06
|  | 340 | 1.247953514e-05
|  | 339 | 2.461277973e-06
|  | 338 | 9.970582141e-06
|  | 337 | 2.188152394e-06
|  | 336 | 2.531005975e-06
|  | 335 | 1.585543396e-05
|  | 334 | 7.647850907e-06
|  | 333 | 5.52824531e-06
|  | 332 | 1.630740735e-05
|  | 331 | 4.653628821e-06
|  | 330 | 8.39873428e-06
|  | 329 | 1.441552831e-05
|  | 328 | 5.737322226e-06
|  | 327 | 6.773890163e-06
|  | 326 | 8.304325092e-06
|  | 325 | 2.529723679e-05
|  | 324 | -1.994769946e-06
|  | 323 | 6.081559718e-07
|  | 322 | 7.769815056e-06
|  | 321 | -1.967845947e-06
|  | 320 | 1.62774777e-05
|  | 319 | 3.010146088e-07
|  | 318 | 7.315529274e-06
|  | 317 | 1.507682157e-07
|  | 316 | -1.035286573e-06
|  | 315 | 1.958693792e-05
|  | 314 | 1.029892155e-05
|  | 313 | 1.63792572e-06
|  | 312 | 1.137604158e-05
|  | 311 | 1.132275429e-05
|  | 310 | 5.402927854e-06
|  | 309 | 2.13193307e-05
|  | 308 | 4.739092219e-06
|  | 307 | 5.649950708e-06
|  | 306 | 4.867337339e-06
|  | 305 | 5.739590506e-06
|  | 304 | 2.656119796e-05
|  | 303 | 9.438019333e-06
|  | 302 | 1.185513065e-05
|  | 301 | 2.448053965e-05
|  | 300 | 8.382936358e-06
|  | 299 | 2.041708831e-05
|  | 298 | 1.570777926e-07
|  | 297 | 8.720928236e-06
|  | 296 | 2.049685645e-05
|  | 295 | 1.046938087e-05
|  | 294 | 2.112293623e-05
|  | 293 | 9.057896023e-06
|  | 292 | 3.859825028e-06
|  | 291 | 2.108051558e-05
|  | 290 | 1.184533903e-05
|  | 289 | 1.838073513e-05
|  | 288 | 7.232138614e-06
|  | 287 | 6.740130175e-06
|  | 286 | 2.041481457e-05
|  | 285 | 8.297245586e-06
|  | 284 | 9.449842764e-06
|  | 283 | 1.931721636e-05
|  | 282 | 8.178870303e-06
|  | 281 | 7.373794233e-06
|  | 280 | 2.26257871e-05
|  | 279 | 2.815952712e-06
|  | 278 | 9.074666195e-06
|  | 277 | 8.975524906e-06
|  | 276 | 2.290218436e-05
|  | 275 | 7.914218259e-06
|  | 274 | 6.995028343e-06
|  | 273 | 2.016212966e-05
|  | 272 | 8.646881724e-06
|  | 271 | 1.852896276e-06
|  | 270 | 1.949669422e-05
|  | 269 | 5.324026006e-06
|  | 268 | 6.920938631e-06
|  | 267 | 1.250000423e-05
|  | 266 | 1.253656592e-05
|  | 265 | 6.582980404e-06
|  | 264 | 1.35159371e-05
|  | 263 | 8.965481356e-06
|  | 262 | 6.995147487e-06
|  | 261 | 8.138332305e-06
|  | 260 | 6.809187653e-06
|  | 259 | 1.95619341e-05
|  | 258 | 1.532223905e-05
|  | 257 | 6.338446383e-06
|  | 256 | 7.482645742e-06
|  | 255 | 2.994783472e-06
|  | 254 | 5.720678473e-06
|  | 253 | 1.174741647e-05
|  | 252 | 5.88828425e-06
|  | 251 | 6.929642495e-06
|  | 250 | 1.728627467e-05
|  | 249 | 6.327080882e-06
|  | 248 | 3.55107295e-06
|  | 247 | 6.678295904e-06
|  | 246 | 1.660618182e-05
|  | 245 | 3.304064649e-06
|  | 244 | 7.196322258e-06
|  | 243 | 1.764886474e-05
|  | 242 | 3.622939857e-06
|  | 241 | 5.653892913e-06
|  | 240 | 1.256638188e-05
|  | 239 | 1.113159487e-05
|  | 238 | 5.948911621e-06
|  | 237 | 2.395366573e-05
|  | 236 | 7.955845831e-06
|  | 235 | 6.824580396e-06
|  | 234 | 9.359539035e-06
|  | 233 | 3.608381121e-06
|  | 232 | 1.053888536e-05
|  | 231 | 1.766695618e-06
|  | 230 | 9.104319361e-06
|  | 229 | 1.089485249e-05
|  | 228 | 2.856502078e-06
|  | 227 | 4.750733751e-06
|  | 226 | 1.093959418e-05
|  | 225 | -7.999919944e-06
|  | 224 | 9.291455171e-06
|  | 223 | 4.918157629e-06
|  | 222 | -3.856346211e-06
|  | 221 | 1.13619526e-05
|  | 220 | 6.968084563e-06
|  | 219 | -7.984954209e-06
|  | 218 | 9.058082469e-06
|  | 217 | 6.243985808e-06
|  | 216 | 9.964116998e-07
|  | 215 | 2.01627654e-06
|  | 214 | -2.13898943e-07
|  | 213 | 8.897799489e-06
|  | 212 | 8.815177353e-06
|  | 211 | -1.051319487e-06
|  | 210 | 5.349941148e-06
|  | 209 | -1.148137744e-05
|  | 208 | -5.2264636e-06
|  | 207 | 1.351536957e-05
|  | 206 | -5.609426353e-06
|  | 205 | 2.134266879e-06
|  | 204 | -9.705680895e-06
|  | 203 | 1.281970981e-06
|  | 202 | -2.212770414e-05
|  | 201 | -1.335614706e-05
|  | 200 | -6.915274184e-07