## Transmission Data
|  | Wavelength (nm) | % Transmission
|  | 2600 | 71.15830994
|  | 2599 | 71.12463379
|  | 2598 | 71.12648773
|  | 2597 | 70.90408325
Product Raw Data |  | 2596 | 70.7250061
Ø1" (Ø25.4 mm) Shortpass Filter, Cut-On Wavelength: 450 nm |  | 2595 | 70.53205109
|  | 2594 | 70.38341522
Item # | FES0450 | 2593 | 70.16799164
DISCLAIMER: The data presented here are typical. Slight variations in performance data will occur from lot to lot. Please contact Technical Support with any questions regarding the use or reliability of this data. |  | 2592 | 69.96801758
|  | 2591 | 69.82398987
|  | 2590 | 69.62985992
|  | 2589 | 69.44642639
|  | 2588 | 69.2131958
|  | 2587 | 69.0453949
|  | 2586 | 68.76347351
|  | 2585 | 68.63174438
|  | 2584 | 68.34331512
|  | 2583 | 68.18222046
|  | 2582 | 67.98535919
|  | 2581 | 67.87903595
|  | 2580 | 67.7202301
|  | 2579 | 67.60307312
|  | 2578 | 67.51292419
|  | 2577 | 67.49764252
|  | 2576 | 67.51204681
|  | 2575 | 67.34351349
|  | 2574 | 67.46440125
|  | 2573 | 67.29884338
|  | 2572 | 67.27097321
|  | 2571 | 67.23662567
|  | 2570 | 67.19569397
|  | 2569 | 67.1927948
|  | 2568 | 67.11048126
|  | 2567 | 67.13565826
|  | 2566 | 67.02173615
|  | 2565 | 66.86333466
|  | 2564 | 66.90142822
|  | 2563 | 66.91473389
|  | 2562 | 66.80580139
|  | 2561 | 66.75842285
|  | 2560 | 66.73147583
|  | 2559 | 66.67491913
|  | 2558 | 66.55847168
|  | 2557 | 66.65953064
|  | 2556 | 66.5831604
|  | 2555 | 66.59160614
|  | 2554 | 66.57316589
|  | 2553 | 66.63968658
|  | 2552 | 66.50048828
|  | 2551 | 66.58091736
|  | 2550 | 66.68778229
|  | 2549 | 66.64215851
|  | 2548 | 66.56040192
|  | 2547 | 66.63231659
|  | 2546 | 66.69347382
|  | 2545 | 66.61018372
|  | 2544 | 66.51108551
|  | 2543 | 66.58890533
|  | 2542 | 66.556633
|  | 2541 | 66.547966
|  | 2540 | 66.44808197
|  | 2539 | 66.40116119
|  | 2538 | 66.4025116
|  | 2537 | 66.24926758
|  | 2536 | 66.23719025
|  | 2535 | 66.0711441
|  | 2534 | 65.93846893
|  | 2533 | 65.78665161
|  | 2532 | 65.72787476
|  | 2531 | 65.49865723
|  | 2530 | 65.29872131
|  | 2529 | 65.11813354
|  | 2528 | 64.9808197
|  | 2527 | 64.86135101
|  | 2526 | 64.63699341
|  | 2525 | 64.51052856
|  | 2524 | 64.31352234
|  | 2523 | 64.13085938
|  | 2522 | 64.01837158
|  | 2521 | 63.78235245
|  | 2520 | 63.64853287
|  | 2519 | 63.55379105
|  | 2518 | 63.39174652
|  | 2517 | 63.17818832
|  | 2516 | 63.07387543
|  | 2515 | 62.97982788
|  | 2514 | 62.87837219
|  | 2513 | 62.83861923
|  | 2512 | 62.81847382
|  | 2511 | 62.7498436
|  | 2510 | 62.83829117
|  | 2509 | 62.86856079
|  | 2508 | 62.92011261
|  | 2507 | 62.89557266
|  | 2506 | 63.03606796
|  | 2505 | 63.12782669
|  | 2504 | 63.17936325
|  | 2503 | 63.22115707
|  | 2502 | 63.49357224
|  | 2501 | 63.40821838
|  | 2500 | 63.52723694
|  | 2499 | 63.68504333
|  | 2498 | 63.6983223
|  | 2497 | 63.80736923
|  | 2496 | 63.88312531
|  | 2495 | 63.95199966
|  | 2494 | 63.88923645
|  | 2493 | 63.91147995
|  | 2492 | 63.93512344
|  | 2491 | 63.93163681
|  | 2490 | 63.98698044
|  | 2489 | 64.01132202
|  | 2488 | 64.02766418
|  | 2487 | 64.06578064
|  | 2486 | 64.04439545
|  | 2485 | 64.12316895
|  | 2484 | 63.95011139
|  | 2483 | 64.02177429
|  | 2482 | 64.00834656
|  | 2481 | 63.81140518
|  | 2480 | 63.69068146
|  | 2479 | 63.46836853
|  | 2478 | 63.17304993
|  | 2477 | 62.91149902
|  | 2476 | 62.56079865
|  | 2475 | 62.1852417
|  | 2474 | 61.71294022
|  | 2473 | 61.30868149
|  | 2472 | 60.78298187
|  | 2471 | 60.32892609
|  | 2470 | 59.89087677
|  | 2469 | 59.42753601
|  | 2468 | 58.85110474
|  | 2467 | 58.39793015
|  | 2466 | 58.02165222
|  | 2465 | 57.59251785
|  | 2464 | 57.28886795
|  | 2463 | 57.13656616
|  | 2462 | 56.98940277
|  | 2461 | 56.86527634
|  | 2460 | 57.08879852
|  | 2459 | 57.19900131
|  | 2458 | 57.44506836
|  | 2457 | 57.86190033
|  | 2456 | 58.25907516
|  | 2455 | 58.61011887
|  | 2454 | 59.02727127
|  | 2453 | 59.51148224
|  | 2452 | 59.84230804
|  | 2451 | 60.34186935
|  | 2450 | 60.76922989
|  | 2449 | 61.19184494
|  | 2448 | 61.62104797
|  | 2447 | 62.08307266
|  | 2446 | 62.54080963
|  | 2445 | 63.04636002
|  | 2444 | 63.51941681
|  | 2443 | 63.877285
|  | 2442 | 64.29671478
|  | 2441 | 64.81621552
|  | 2440 | 65.05500031
|  | 2439 | 65.27635193
|  | 2438 | 65.69896698
|  | 2437 | 65.86578369
|  | 2436 | 66.01785278
|  | 2435 | 66.16460419
|  | 2434 | 66.37537384
|  | 2433 | 66.43357086
|  | 2432 | 66.63452911
|  | 2431 | 66.69522858
|  | 2430 | 66.75814056
|  | 2429 | 66.83201599
|  | 2428 | 66.86741638
|  | 2427 | 66.92647552
|  | 2426 | 67.05151367
|  | 2425 | 67.02631378
|  | 2424 | 67.00453186
|  | 2423 | 66.95832825
|  | 2422 | 67.06790161
|  | 2421 | 66.98922729
|  | 2420 | 66.92076111
|  | 2419 | 66.95050812
|  | 2418 | 66.89048767
|  | 2417 | 66.73710632
|  | 2416 | 66.68638611
|  | 2415 | 66.5884552
|  | 2414 | 66.32775879
|  | 2413 | 66.35847473
|  | 2412 | 66.18683624
|  | 2411 | 66.02747345
|  | 2410 | 65.83841705
|  | 2409 | 65.69570923
|  | 2408 | 65.44321442
|  | 2407 | 65.30092621
|  | 2406 | 65.1493454
|  | 2405 | 64.90169525
|  | 2404 | 64.83973694
|  | 2403 | 64.76641846
|  | 2402 | 64.70132446
|  | 2401 | 64.75084686
|  | 2400 | 64.80434418
|  | 2399 | 64.83294678
|  | 2398 | 64.90985107
|  | 2397 | 65.10351563
|  | 2396 | 65.16861725
|  | 2395 | 65.33651733
|  | 2394 | 65.51245117
|  | 2393 | 65.56783295
|  | 2392 | 65.64506531
|  | 2391 | 65.834198
|  | 2390 | 65.98152924
|  | 2389 | 66.02880859
|  | 2388 | 66.18453217
|  | 2387 | 66.26486969
|  | 2386 | 66.32608032
|  | 2385 | 66.49986267
|  | 2384 | 66.6111145
|  | 2383 | 66.73007965
|  | 2382 | 66.89746094
|  | 2381 | 66.97631836
|  | 2380 | 66.99163055
|  | 2379 | 67.11547852
|  | 2378 | 67.0190506
|  | 2377 | 67.0688858
|  | 2376 | 67.17502594
|  | 2375 | 67.01976776
|  | 2374 | 67.0215683
|  | 2373 | 66.99247742
|  | 2372 | 67.03029633
|  | 2371 | 66.98705292
|  | 2370 | 66.87551117
|  | 2369 | 66.92076111
|  | 2368 | 66.89642334
|  | 2367 | 66.82569885
|  | 2366 | 66.91864777
|  | 2365 | 66.80160522
|  | 2364 | 66.91460419
|  | 2363 | 66.88761139
|  | 2362 | 66.90643311
|  | 2361 | 67.05127716
|  | 2360 | 67.13127136
|  | 2359 | 67.15978241
|  | 2358 | 67.18022156
|  | 2357 | 67.22729492
|  | 2356 | 67.19762421
|  | 2355 | 67.2641449
|  | 2354 | 67.12317657
|  | 2353 | 67.17972565
|  | 2352 | 67.17644501
|  | 2351 | 67.05325317
|  | 2350 | 67.12503052
|  | 2349 | 67.26898193
|  | 2348 | 67.12155151
|  | 2347 | 67.2693634
|  | 2346 | 67.30046844
|  | 2345 | 67.25721741
|  | 2344 | 67.38887787
|  | 2343 | 67.43202209
|  | 2342 | 67.45244598
|  | 2341 | 67.54508972
|  | 2340 | 67.47740173
|  | 2339 | 67.42479706
|  | 2338 | 67.44207764
|  | 2337 | 67.33154297
|  | 2336 | 67.19966888
|  | 2335 | 67.03315735
|  | 2334 | 66.96138
|  | 2333 | 66.65554047
|  | 2332 | 66.48973846
|  | 2331 | 66.25243378
|  | 2330 | 65.95726776
|  | 2329 | 65.75143433
|  | 2328 | 65.59452057
|  | 2327 | 65.27295685
|  | 2326 | 64.87910461
|  | 2325 | 64.61235046
|  | 2324 | 64.23705292
|  | 2323 | 63.86052322
|  | 2322 | 63.41807938
|  | 2321 | 62.93325424
|  | 2320 | 62.43173981
|  | 2319 | 62.06187057
|  | 2318 | 61.58099747
|  | 2317 | 61.32449341
|  | 2316 | 61.10479736
|  | 2315 | 61.02388
|  | 2314 | 60.94648361
|  | 2313 | 61.11375809
|  | 2312 | 61.20166779
|  | 2311 | 61.37794113
|  | 2310 | 61.56049347
|  | 2309 | 61.87933731
|  | 2308 | 62.04340363
|  | 2307 | 62.29030991
|  | 2306 | 62.39629364
|  | 2305 | 62.59644699
|  | 2304 | 62.7619133
|  | 2303 | 62.82269287
|  | 2302 | 63.02650452
|  | 2301 | 63.2169075
|  | 2300 | 63.32398605
|  | 2299 | 63.52046585
|  | 2298 | 63.6914444
|  | 2297 | 63.86447144
|  | 2296 | 64.16895294
|  | 2295 | 64.41595459
|  | 2294 | 64.56561279
|  | 2293 | 64.88327026
|  | 2292 | 65.10694885
|  | 2291 | 65.2559433
|  | 2290 | 65.40339661
|  | 2289 | 65.61147308
|  | 2288 | 65.78372955
|  | 2287 | 66.00816345
|  | 2286 | 66.14970398
|  | 2285 | 66.3484726
|  | 2284 | 66.54844666
|  | 2283 | 66.70029449
|  | 2282 | 66.82808685
|  | 2281 | 66.96414185
|  | 2280 | 67.01268768
|  | 2279 | 67.13327789
|  | 2278 | 67.2644577
|  | 2277 | 67.31290436
|  | 2276 | 67.35307312
|  | 2275 | 67.44868469
|  | 2274 | 67.80939484
|  | 2273 | 67.91744995
|  | 2272 | 68.24959564
|  | 2271 | 68.71320343
|  | 2270 | 69.17344666
|  | 2269 | 69.64424896
|  | 2268 | 70.14451599
|  | 2267 | 70.72368622
|  | 2266 | 71.32591248
|  | 2265 | 71.94644165
|  | 2264 | 72.42073822
|  | 2263 | 73.02887726
|  | 2262 | 73.53554535
|  | 2261 | 74.10508728
|  | 2260 | 74.61306
|  | 2259 | 75.01206207
|  | 2258 | 75.62989807
|  | 2257 | 76.09265137
|  | 2256 | 76.5515976
|  | 2255 | 77.01760101
|  | 2254 | 77.34597778
|  | 2253 | 77.83937073
|  | 2252 | 78.1394043
|  | 2251 | 78.57134247
|  | 2250 | 78.77064514
|  | 2249 | 79.26092529
|  | 2248 | 79.51268768
|  | 2247 | 79.70891571
|  | 2246 | 80.13165283
|  | 2245 | 80.19992828
|  | 2244 | 80.30151367
|  | 2243 | 80.52483368
|  | 2242 | 80.79760742
|  | 2241 | 80.92844391
|  | 2240 | 81.0330658
|  | 2239 | 81.00773621
|  | 2238 | 81.14819336
|  | 2237 | 81.20230103
|  | 2236 | 81.26931
|  | 2235 | 81.40245819
|  | 2234 | 81.36380005
|  | 2233 | 81.330513
|  | 2232 | 81.47629547
|  | 2231 | 81.51676941
|  | 2230 | 81.62316132
|  | 2229 | 81.82952881
|  | 2228 | 81.84915161
|  | 2227 | 81.89853668
|  | 2226 | 81.99737549
|  | 2225 | 82.09527588
|  | 2224 | 82.13145447
|  | 2223 | 82.22177887
|  | 2222 | 82.19169617
|  | 2221 | 82.40827942
|  | 2220 | 82.29891968
|  | 2219 | 82.28381348
|  | 2218 | 82.32058716
|  | 2217 | 82.21320343
|  | 2216 | 82.25629425
|  | 2215 | 82.14085388
|  | 2214 | 82.01042175
|  | 2213 | 82.04463959
|  | 2212 | 81.93571472
|  | 2211 | 81.98538208
|  | 2210 | 81.82328796
|  | 2209 | 81.80570984
|  | 2208 | 81.80432892
|  | 2207 | 81.81767273
|  | 2206 | 81.7452774
|  | 2205 | 81.73075104
|  | 2204 | 81.7075882
|  | 2203 | 81.70625305
|  | 2202 | 81.68507385
|  | 2201 | 81.61859894
|  | 2200 | 81.61532593
|  | 2199 | 81.52896881
|  | 2198 | 81.53627014
|  | 2197 | 81.45903015
|  | 2196 | 81.32012177
|  | 2195 | 81.28403473
|  | 2194 | 81.1397171
|  | 2193 | 81.07859039
|  | 2192 | 80.98766327
|  | 2191 | 80.87905884
|  | 2190 | 80.81919098
|  | 2189 | 80.85257721
|  | 2188 | 80.75259399
|  | 2187 | 80.84293365
|  | 2186 | 80.8499527
|  | 2185 | 80.8781662
|  | 2184 | 80.84714508
|  | 2183 | 80.8911438
|  | 2182 | 80.96162415
|  | 2181 | 81.01593781
|  | 2180 | 80.92086029
|  | 2179 | 80.87426758
|  | 2178 | 80.82437897
|  | 2177 | 80.65332794
|  | 2176 | 80.46876526
|  | 2175 | 80.2698288
|  | 2174 | 80.16270447
|  | 2173 | 79.81881714
|  | 2172 | 79.45400238
|  | 2171 | 79.1276474
|  | 2170 | 78.56791687
|  | 2169 | 78.10523987
|  | 2168 | 77.63911438
|  | 2167 | 77.23399353
|  | 2166 | 76.77692413
|  | 2165 | 76.40487671
|  | 2164 | 76.25774384
|  | 2163 | 76.01720428
|  | 2162 | 76.11810303
|  | 2161 | 76.24812317
|  | 2160 | 76.35088348
|  | 2159 | 76.70147705
|  | 2158 | 77.00564575
|  | 2157 | 77.34893799
|  | 2156 | 77.60293579
|  | 2155 | 77.88787842
|  | 2154 | 78.06389618
|  | 2153 | 78.2939682
|  | 2152 | 78.48808289
|  | 2151 | 78.73564148
|  | 2150 | 78.69909668
|  | 2149 | 78.82775116
|  | 2148 | 78.75826263
|  | 2147 | 78.75527191
|  | 2146 | 78.6736145
|  | 2145 | 78.40122223
|  | 2144 | 78.27629089
|  | 2143 | 78.07269287
|  | 2142 | 77.8019104
|  | 2141 | 77.67881012
|  | 2140 | 77.3591156
|  | 2139 | 77.08294678
|  | 2138 | 76.96803284
|  | 2137 | 76.88510132
|  | 2136 | 76.81263733
|  | 2135 | 76.95065308
|  | 2134 | 77.01760864
|  | 2133 | 77.18367767
|  | 2132 | 77.46514893
|  | 2131 | 77.67121887
|  | 2130 | 77.909729
|  | 2129 | 78.32519531
|  | 2128 | 78.44042969
|  | 2127 | 78.6834259
|  | 2126 | 78.81616211
|  | 2125 | 78.99454498
|  | 2124 | 79.00933838
|  | 2123 | 79.13483429
|  | 2122 | 79.15893555
|  | 2121 | 79.18305969
|  | 2120 | 79.2392807
|  | 2119 | 79.27049255
|  | 2118 | 79.25336456
|  | 2117 | 79.35094452
|  | 2116 | 79.38017273
|  | 2115 | 79.30176544
|  | 2114 | 79.37999725
|  | 2113 | 79.25547028
|  | 2112 | 79.35176086
|  | 2111 | 79.21658325
|  | 2110 | 79.32335663
|  | 2109 | 79.36685181
|  | 2108 | 79.34351349
|  | 2107 | 79.30097961
|  | 2106 | 79.27496338
|  | 2105 | 79.25630951
|  | 2104 | 79.21337891
|  | 2103 | 79.19371033
|  | 2102 | 79.20400238
|  | 2101 | 79.30016327
|  | 2100 | 79.28089142
|  | 2099 | 79.21900177
|  | 2098 | 79.17671967
|  | 2097 | 79.44075775
|  | 2096 | 79.23499298
|  | 2095 | 79.25274658
|  | 2094 | 79.27882385
|  | 2093 | 79.3223114
|  | 2092 | 79.268013
|  | 2091 | 79.39389038
|  | 2090 | 79.45650482
|  | 2089 | 79.45800018
|  | 2088 | 79.58580017
|  | 2087 | 79.46880341
|  | 2086 | 79.63301086
|  | 2085 | 79.59875488
|  | 2084 | 79.70309448
|  | 2083 | 79.83055115
|  | 2082 | 79.7904129
|  | 2081 | 79.98931885
|  | 2080 | 79.93451691
|  | 2079 | 80.05010223
|  | 2078 | 80.19287109
|  | 2077 | 80.21295929
|  | 2076 | 80.44996643
|  | 2075 | 80.50248718
|  | 2074 | 80.52275848
|  | 2073 | 80.66288757
|  | 2072 | 80.78955078
|  | 2071 | 80.83843231
|  | 2070 | 80.98491669
|  | 2069 | 81.12715149
|  | 2068 | 81.1656723
|  | 2067 | 81.29426575
|  | 2066 | 81.38679504
|  | 2065 | 81.48283386
|  | 2064 | 81.55627441
|  | 2063 | 81.62821198
|  | 2062 | 81.68804169
|  | 2061 | 81.83226776
|  | 2060 | 81.92688751
|  | 2059 | 82.01687622
|  | 2058 | 82.13126373
|  | 2057 | 82.13750458
|  | 2056 | 82.27213287
|  | 2055 | 82.39894867
|  | 2054 | 82.45764923
|  | 2053 | 82.59208679
|  | 2052 | 82.61171722
|  | 2051 | 82.68930054
|  | 2050 | 82.66259003
|  | 2049 | 82.83815002
|  | 2048 | 82.94827271
|  | 2047 | 82.91651917
|  | 2046 | 83.04167175
|  | 2045 | 83.19412231
|  | 2044 | 83.20928192
|  | 2043 | 83.29029846
|  | 2042 | 83.37715912
|  | 2041 | 83.39938354
|  | 2040 | 83.49727631
|  | 2039 | 83.65760803
|  | 2038 | 83.66778564
|  | 2037 | 83.81079865
|  | 2036 | 83.85405731
|  | 2035 | 83.96770477
|  | 2034 | 84.00669861
|  | 2033 | 84.1139679
|  | 2032 | 84.01716614
|  | 2031 | 84.1517868
|  | 2030 | 84.22480774
|  | 2029 | 84.33972168
|  | 2028 | 84.34285736
|  | 2027 | 84.44421387
|  | 2026 | 84.50029755
|  | 2025 | 84.48944092
|  | 2024 | 84.6348114
|  | 2023 | 84.85073853
|  | 2022 | 84.95828247
|  | 2021 | 85.04667664
|  | 2020 | 85.03083801
|  | 2019 | 85.235466
|  | 2018 | 85.22229767
|  | 2017 | 85.57845306
|  | 2016 | 85.54257965
|  | 2015 | 85.71945953
|  | 2014 | 85.78907013
|  | 2013 | 85.90653992
|  | 2012 | 86.01509094
|  | 2011 | 86.04560089
|  | 2010 | 86.17020416
|  | 2009 | 86.29211426
|  | 2008 | 86.45950317
|  | 2007 | 86.56075287
|  | 2006 | 86.57470703
|  | 2005 | 86.72572327
|  | 2004 | 86.86195374
|  | 2003 | 86.89850616
|  | 2002 | 87.00119781
|  | 2001 | 87.10865021
|  | 2000 | 87.10189819
|  | 1999 | 87.15519714
|  | 1998 | 87.32223511
|  | 1997 | 87.33542633
|  | 1996 | 87.33903503
|  | 1995 | 87.49720001
|  | 1994 | 87.57279205
|  | 1993 | 87.62018585
|  | 1992 | 87.76635742
|  | 1991 | 87.90777588
|  | 1990 | 87.89308929
|  | 1989 | 87.91703796
|  | 1988 | 87.97678375
|  | 1987 | 88.03322601
|  | 1986 | 88.0639267
|  | 1985 | 88.15467072
|  | 1984 | 88.24999237
|  | 1983 | 88.27137756
|  | 1982 | 88.46247101
|  | 1981 | 88.39055634
|  | 1980 | 88.41469574
|  | 1979 | 88.49156952
|  | 1978 | 88.5328064
|  | 1977 | 88.55883789
|  | 1976 | 88.66284943
|  | 1975 | 88.64479828
|  | 1974 | 88.78214264
|  | 1973 | 88.7820282
|  | 1972 | 88.72673798
|  | 1971 | 88.92183685
|  | 1970 | 88.88883972
|  | 1969 | 89.00248718
|  | 1968 | 88.90543365
|  | 1967 | 88.98943329
|  | 1966 | 88.96775055
|  | 1965 | 89.03185272
|  | 1964 | 89.09300995
|  | 1963 | 89.11153412
|  | 1962 | 89.12788391
|  | 1961 | 89.20426941
|  | 1960 | 89.1940155
|  | 1959 | 89.25571442
|  | 1958 | 89.32053375
|  | 1957 | 89.29967499
|  | 1956 | 89.35736084
|  | 1955 | 89.44057465
|  | 1954 | 89.41879272
|  | 1953 | 89.3640213
|  | 1952 | 89.52424622
|  | 1951 | 89.40086365
|  | 1950 | 89.51233673
|  | 1949 | 89.43164063
|  | 1948 | 89.45655823
|  | 1947 | 89.51940918
|  | 1946 | 89.635849
|  | 1945 | 89.54525757
|  | 1944 | 89.47780609
|  | 1943 | 89.41803741
|  | 1942 | 89.58628082
|  | 1941 | 89.50990295
|  | 1940 | 89.53649902
|  | 1939 | 89.66738129
|  | 1938 | 89.50692749
|  | 1937 | 89.56513977
|  | 1936 | 89.51441956
|  | 1935 | 89.49725342
|  | 1934 | 89.54034424
|  | 1933 | 89.46784973
|  | 1932 | 89.55513
|  | 1931 | 89.59823608
|  | 1930 | 89.52598572
|  | 1929 | 89.54091644
|  | 1928 | 89.39073944
|  | 1927 | 89.53127289
|  | 1926 | 89.43671417
|  | 1925 | 89.48252106
|  | 1924 | 89.37402344
|  | 1923 | 89.44629669
|  | 1922 | 89.4309082
|  | 1921 | 89.42668152
|  | 1920 | 89.41506958
|  | 1919 | 89.36056519
|  | 1918 | 89.21755981
|  | 1917 | 89.23308563
|  | 1916 | 89.3500824
|  | 1915 | 89.39698029
|  | 1914 | 89.15968323
|  | 1913 | 89.31019592
|  | 1912 | 89.12089539
|  | 1911 | 89.10092926
|  | 1910 | 89.01371002
|  | 1909 | 89.15727997
|  | 1908 | 89.0856781
|  | 1907 | 89.07124329
|  | 1906 | 88.92825317
|  | 1905 | 88.94732666
|  | 1904 | 88.93597412
|  | 1903 | 88.89048767
|  | 1902 | 88.76477814
|  | 1901 | 88.82119751
|  | 1900 | 88.76179504
|  | 1899 | 88.6468811
|  | 1898 | 88.59803772
|  | 1897 | 88.71166992
|  | 1896 | 88.57710266
|  | 1895 | 88.59158325
|  | 1894 | 88.55776978
|  | 1893 | 88.62428284
|  | 1892 | 88.45396423
|  | 1891 | 88.4103241
|  | 1890 | 88.28131104
|  | 1889 | 88.2263031
|  | 1888 | 88.16677094
|  | 1887 | 88.07272339
|  | 1886 | 88.18004608
|  | 1885 | 88.0353775
|  | 1884 | 88.10939026
|  | 1883 | 87.89019012
|  | 1882 | 87.84609985
|  | 1881 | 87.79317474
|  | 1880 | 87.79685211
|  | 1879 | 87.79071808
|  | 1878 | 87.69107056
|  | 1877 | 87.63517761
|  | 1876 | 87.54803467
|  | 1875 | 87.46930695
|  | 1874 | 87.275177
|  | 1873 | 87.32445526
|  | 1872 | 87.19098663
|  | 1871 | 87.15467072
|  | 1870 | 87.06860352
|  | 1869 | 87.01571655
|  | 1868 | 86.9172821
|  | 1867 | 86.85408783
|  | 1866 | 86.75571442
|  | 1865 | 86.77983093
|  | 1864 | 86.59909058
|  | 1863 | 86.61053467
|  | 1862 | 86.43474579
|  | 1861 | 86.49320221
|  | 1860 | 86.43393707
|  | 1859 | 86.28417969
|  | 1858 | 86.12554932
|  | 1857 | 86.18274689
|  | 1856 | 86.1048584
|  | 1855 | 86.00730133
|  | 1854 | 85.90579987
|  | 1853 | 85.85987854
|  | 1852 | 85.69730377
|  | 1851 | 85.75604248
|  | 1850 | 85.59631348
|  | 1849 | 85.5763855
|  | 1848 | 85.61811829
|  | 1847 | 85.46716309
|  | 1846 | 85.40242004
|  | 1845 | 85.2449646
|  | 1844 | 85.21534729
|  | 1843 | 85.13639069
|  | 1842 | 85.09366608
|  | 1841 | 85.10659027
|  | 1840 | 85.0386734
|  | 1839 | 84.96645355
|  | 1838 | 84.83641052
|  | 1837 | 84.81182098
|  | 1836 | 84.75159454
|  | 1835 | 84.76652527
|  | 1834 | 84.67687225
|  | 1833 | 84.56494141
|  | 1832 | 84.57550049
|  | 1831 | 84.58647919
|  | 1830 | 84.49591064
|  | 1829 | 84.43765259
|  | 1828 | 84.31427765
|  | 1827 | 84.34938812
|  | 1826 | 84.41191864
|  | 1825 | 84.28807831
|  | 1824 | 84.27798462
|  | 1823 | 84.14717102
|  | 1822 | 84.30342865
|  | 1821 | 84.1947937
|  | 1820 | 84.07463837
|  | 1819 | 84.08154297
|  | 1818 | 84.02312469
|  | 1817 | 84.01384735
|  | 1816 | 84.05463409
|  | 1815 | 84.04312897
|  | 1814 | 84.03913116
|  | 1813 | 83.94377899
|  | 1812 | 83.89116669
|  | 1811 | 83.9525528
|  | 1810 | 84.03943634
|  | 1809 | 83.99089813
|  | 1808 | 83.99731445
|  | 1807 | 83.90445709
|  | 1806 | 83.96212769
|  | 1805 | 83.80112457
|  | 1804 | 83.90685272
|  | 1803 | 83.85850525
|  | 1802 | 83.80308533
|  | 1801 | 83.94954681
|  | 1800 | 83.89861298
|  | 1799 | 83.91129303
|  | 1798 | 83.9222641
|  | 1797 | 83.8990097
|  | 1796 | 83.93339539
|  | 1795 | 83.95633698
|  | 1794 | 84.05649567
|  | 1793 | 83.96885681
|  | 1792 | 83.95153809
|  | 1791 | 83.90087128
|  | 1790 | 83.99673462
|  | 1789 | 84.0656662
|  | 1788 | 84.07404327
|  | 1787 | 84.0266037
|  | 1786 | 84.16926575
|  | 1785 | 84.03385925
|  | 1784 | 84.18310547
|  | 1783 | 84.13666534
|  | 1782 | 84.10192108
|  | 1781 | 84.1265564
|  | 1780 | 84.18943787
|  | 1779 | 84.08177185
|  | 1778 | 84.07588196
|  | 1777 | 84.1640625
|  | 1776 | 84.2275238
|  | 1775 | 84.15714264
|  | 1774 | 84.15602112
|  | 1773 | 84.19087219
|  | 1772 | 84.14732361
|  | 1771 | 84.20360565
|  | 1770 | 84.1822052
|  | 1769 | 84.23543549
|  | 1768 | 84.20436859
|  | 1767 | 84.33338165
|  | 1766 | 84.44536591
|  | 1765 | 84.63461304
|  | 1764 | 84.6051178
|  | 1763 | 84.62260437
|  | 1762 | 84.81436157
|  | 1761 | 84.873909
|  | 1760 | 84.9360199
|  | 1759 | 85.08483887
|  | 1758 | 85.12155151
|  | 1757 | 85.26512146
|  | 1756 | 85.34266663
|  | 1755 | 85.32154846
|  | 1754 | 85.44923401
|  | 1753 | 85.44639587
|  | 1752 | 85.4533844
|  | 1751 | 85.47497559
|  | 1750 | 85.55051422
|  | 1749 | 85.52830505
|  | 1748 | 85.60619354
|  | 1747 | 85.69111633
|  | 1746 | 85.6728363
|  | 1745 | 85.59323883
|  | 1744 | 85.47502136
|  | 1743 | 85.57170868
|  | 1742 | 85.46487427
|  | 1741 | 85.51304626
|  | 1740 | 85.46289063
|  | 1739 | 85.39099884
|  | 1738 | 85.50530243
|  | 1737 | 85.62823486
|  | 1736 | 85.48269653
|  | 1735 | 85.6235199
|  | 1734 | 85.79775238
|  | 1733 | 85.8395462
|  | 1732 | 85.97054291
|  | 1731 | 86.04627228
|  | 1730 | 86.06381989
|  | 1729 | 86.10679626
|  | 1728 | 86.3021698
|  | 1727 | 86.2651825
|  | 1726 | 86.3947525
|  | 1725 | 86.37445068
|  | 1724 | 86.34732056
|  | 1723 | 86.44446564
|  | 1722 | 86.48918915
|  | 1721 | 86.56429291
|  | 1720 | 86.7218399
|  | 1719 | 86.76283264
|  | 1718 | 86.81395721
|  | 1717 | 86.98522949
|  | 1716 | 86.92355347
|  | 1715 | 87.13301086
|  | 1714 | 87.15857697
|  | 1713 | 87.30460358
|  | 1712 | 87.29724121
|  | 1711 | 87.19116211
|  | 1710 | 87.2634964
|  | 1709 | 87.23099518
|  | 1708 | 87.25622559
|  | 1707 | 87.07246399
|  | 1706 | 86.89470673
|  | 1705 | 86.82720947
|  | 1704 | 86.81787109
|  | 1703 | 86.69642639
|  | 1702 | 86.66339874
|  | 1701 | 86.47338867
|  | 1700 | 86.34735107
|  | 1699 | 86.42843628
|  | 1698 | 86.39276886
|  | 1697 | 86.50447845
|  | 1696 | 86.61741638
|  | 1695 | 86.67142487
|  | 1694 | 86.73593903
|  | 1693 | 86.6492691
|  | 1692 | 86.6263504
|  | 1691 | 86.59178162
|  | 1690 | 86.42170715
|  | 1689 | 86.47665405
|  | 1688 | 86.46718597
|  | 1687 | 86.67115021
|  | 1686 | 86.65419006
|  | 1685 | 86.80164337
|  | 1684 | 86.91247559
|  | 1683 | 87.00056458
|  | 1682 | 87.17958832
|  | 1681 | 87.27851868
|  | 1680 | 87.23426819
|  | 1679 | 87.34614563
|  | 1678 | 87.05929565
|  | 1677 | 86.8223114
|  | 1676 | 86.65574646
|  | 1675 | 86.52313232
|  | 1674 | 86.33283997
|  | 1673 | 86.01917267
|  | 1672 | 85.8728714
|  | 1671 | 85.57574463
|  | 1670 | 85.60614014
|  | 1669 | 85.45587921
|  | 1668 | 85.59030914
|  | 1667 | 85.74121857
|  | 1666 | 85.94451141
|  | 1665 | 86.04321289
|  | 1664 | 86.2747345
|  | 1663 | 86.45657349
|  | 1662 | 86.64840698
|  | 1661 | 86.87783813
|  | 1660 | 86.92901611
|  | 1659 | 86.99611664
|  | 1658 | 87.07968903
|  | 1657 | 87.31742859
|  | 1656 | 87.14131165
|  | 1655 | 87.12918854
|  | 1654 | 87.21045685
|  | 1653 | 87.05966949
|  | 1652 | 86.96361542
|  | 1651 | 86.9499588
|  | 1650 | 86.78820038
|  | 1649 | 86.77370453
|  | 1648 | 86.69033813
|  | 1647 | 86.48012543
|  | 1646 | 86.53942871
|  | 1645 | 86.48174286
|  | 1644 | 86.46422577
|  | 1643 | 86.37957001
|  | 1642 | 86.3897171
|  | 1641 | 86.18157196
|  | 1640 | 86.16405487
|  | 1639 | 86.19851685
|  | 1638 | 86.11120605
|  | 1637 | 85.98266602
|  | 1636 | 85.83866882
|  | 1635 | 85.68543243
|  | 1634 | 85.59265137
|  | 1633 | 85.51307678
|  | 1632 | 85.46591187
|  | 1631 | 85.25244904
|  | 1630 | 85.26589966
|  | 1629 | 85.20751953
|  | 1628 | 85.12819672
|  | 1627 | 84.90756989
|  | 1626 | 84.85569
|  | 1625 | 84.81201172
|  | 1624 | 84.7387619
|  | 1623 | 84.5431366
|  | 1622 | 84.49119568
|  | 1621 | 84.45942688
|  | 1620 | 84.24952698
|  | 1619 | 84.21521759
|  | 1618 | 84.09589386
|  | 1617 | 84.05684662
|  | 1616 | 84.05490112
|  | 1615 | 83.86457825
|  | 1614 | 83.8351059
|  | 1613 | 83.85786438
|  | 1612 | 83.69302368
|  | 1611 | 83.66534424
|  | 1610 | 83.66744232
|  | 1609 | 83.60691833
|  | 1608 | 83.48529816
|  | 1607 | 83.45555878
|  | 1606 | 83.49523163
|  | 1605 | 83.36164093
|  | 1604 | 83.39460754
|  | 1603 | 83.4336853
|  | 1602 | 83.33520508
|  | 1601 | 83.31900024
|  | 1600 | 83.33082581
|  | 1599 | 83.30197144
|  | 1598 | 83.23678589
|  | 1597 | 83.25405884
|  | 1596 | 83.12561035
|  | 1595 | 83.3188858
|  | 1594 | 83.28201294
|  | 1593 | 83.20799255
|  | 1592 | 83.30390167
|  | 1591 | 83.30619049
|  | 1590 | 83.17050171
|  | 1589 | 83.33316803
|  | 1588 | 83.36806488
|  | 1587 | 83.22818756
|  | 1586 | 83.31970215
|  | 1585 | 83.44972992
|  | 1584 | 83.39428711
|  | 1583 | 83.46646118
|  | 1582 | 83.52915955
|  | 1581 | 83.63478088
|  | 1580 | 83.58880615
|  | 1579 | 83.78102112
|  | 1578 | 83.81587982
|  | 1577 | 83.79813385
|  | 1576 | 83.8004303
|  | 1575 | 84.01009369
|  | 1574 | 84.05723572
|  | 1573 | 84.06185913
|  | 1572 | 84.13716125
|  | 1571 | 84.29010773
|  | 1570 | 84.45667267
|  | 1569 | 84.44765472
|  | 1568 | 84.60100555
|  | 1567 | 84.6006546
|  | 1566 | 84.66233826
|  | 1565 | 84.8245697
|  | 1564 | 84.90593719
|  | 1563 | 84.94419861
|  | 1562 | 85.072258
|  | 1561 | 85.18180084
|  | 1560 | 85.20832062
|  | 1559 | 85.29184723
|  | 1558 | 85.32841492
|  | 1557 | 85.5109787
|  | 1556 | 85.46746826
|  | 1555 | 85.5668869
|  | 1554 | 85.63726807
|  | 1553 | 85.66361237
|  | 1552 | 85.70811462
|  | 1551 | 85.79759216
|  | 1550 | 85.90857697
|  | 1549 | 85.96770477
|  | 1548 | 86.01327515
|  | 1547 | 86.05979919
|  | 1546 | 86.03392029
|  | 1545 | 86.26734924
|  | 1544 | 86.26034546
|  | 1543 | 86.45051575
|  | 1542 | 86.60483551
|  | 1541 | 86.63789368
|  | 1540 | 86.89147949
|  | 1539 | 87.00201416
|  | 1538 | 87.12818909
|  | 1537 | 87.37676239
|  | 1536 | 87.48501587
|  | 1535 | 87.63622284
|  | 1534 | 87.73033142
|  | 1533 | 87.92289734
|  | 1532 | 88.14535522
|  | 1531 | 88.3605423
|  | 1530 | 88.53940582
|  | 1529 | 88.66176605
|  | 1528 | 88.82621002
|  | 1527 | 89.10061646
|  | 1526 | 89.16955566
|  | 1525 | 89.30529022
|  | 1524 | 89.53253937
|  | 1523 | 89.609375
|  | 1522 | 89.77289581
|  | 1521 | 90.08866882
|  | 1520 | 90.10894012
|  | 1519 | 90.35694885
|  | 1518 | 90.4207077
|  | 1517 | 90.48343658
|  | 1516 | 90.68430328
|  | 1515 | 90.79393768
|  | 1514 | 90.94824219
|  | 1513 | 90.92886353
|  | 1512 | 91.037117
|  | 1511 | 91.08892059
|  | 1510 | 91.18490601
|  | 1509 | 91.06939697
|  | 1508 | 91.19762421
|  | 1507 | 91.32975006
|  | 1506 | 91.32511139
|  | 1505 | 91.25317383
|  | 1504 | 91.33229065
|  | 1503 | 91.22093964
|  | 1502 | 91.23419952
|  | 1501 | 91.16678619
|  | 1500 | 91.20960999
|  | 1499 | 91.07994843
|  | 1498 | 90.98975372
|  | 1497 | 90.92479706
|  | 1496 | 90.80126953
|  | 1495 | 90.88332367
|  | 1494 | 90.83847809
|  | 1493 | 90.58644104
|  | 1492 | 90.55738068
|  | 1491 | 90.41082001
|  | 1490 | 90.29722595
|  | 1489 | 90.24160767
|  | 1488 | 89.97200012
|  | 1487 | 89.91215515
|  | 1486 | 89.80633545
|  | 1485 | 89.53864288
|  | 1484 | 89.45251465
|  | 1483 | 89.29394531
|  | 1482 | 89.19020081
|  | 1481 | 88.98153687
|  | 1480 | 88.8377533
|  | 1479 | 88.66436005
|  | 1478 | 88.37103271
|  | 1477 | 88.19063568
|  | 1476 | 88.07526398
|  | 1475 | 87.77841949
|  | 1474 | 87.7202301
|  | 1473 | 87.45938873
|  | 1472 | 87.22377777
|  | 1471 | 87.13962555
|  | 1470 | 86.86962891
|  | 1469 | 86.70783234
|  | 1468 | 86.46250916
|  | 1467 | 86.28912354
|  | 1466 | 86.10874176
|  | 1465 | 85.78664398
|  | 1464 | 85.82541656
|  | 1463 | 85.51700592
|  | 1462 | 85.27940369
|  | 1461 | 85.03569031
|  | 1460 | 84.82979584
|  | 1459 | 84.48104858
|  | 1458 | 84.45896912
|  | 1457 | 84.29049683
|  | 1456 | 83.96637726
|  | 1455 | 83.7718811
|  | 1454 | 83.69419098
|  | 1453 | 83.45383453
|  | 1452 | 83.27412415
|  | 1451 | 83.10469055
|  | 1450 | 82.89274597
|  | 1449 | 82.63056183
|  | 1448 | 82.49723053
|  | 1447 | 82.27056122
|  | 1446 | 82.17189026
|  | 1445 | 81.97468567
|  | 1444 | 81.84281158
|  | 1443 | 81.55304718
|  | 1442 | 81.51080322
|  | 1441 | 81.38742828
|  | 1440 | 81.19437408
|  | 1439 | 81.0614624
|  | 1438 | 80.9545517
|  | 1437 | 80.72290039
|  | 1436 | 80.67319489
|  | 1435 | 80.42017365
|  | 1434 | 80.3400116
|  | 1433 | 80.27355194
|  | 1432 | 80.17412567
|  | 1431 | 80.10011292
|  | 1430 | 79.89059448
|  | 1429 | 79.91495514
|  | 1428 | 79.92680359
|  | 1427 | 79.93920898
|  | 1426 | 79.95239258
|  | 1425 | 79.82012939
|  | 1424 | 79.85726929
|  | 1423 | 79.89089203
|  | 1422 | 79.99951172
|  | 1421 | 80.00886536
|  | 1420 | 80.21176147
|  | 1419 | 80.29608917
|  | 1418 | 80.40297699
|  | 1417 | 80.45178223
|  | 1416 | 80.56502533
|  | 1415 | 80.70303345
|  | 1414 | 80.85121155
|  | 1413 | 80.87786865
|  | 1412 | 81.06803894
|  | 1411 | 81.18790436
|  | 1410 | 81.28818512
|  | 1409 | 81.42366791
|  | 1408 | 81.54826355
|  | 1407 | 81.77703857
|  | 1406 | 81.84648895
|  | 1405 | 82.03162384
|  | 1404 | 82.17730713
|  | 1403 | 82.34473419
|  | 1402 | 82.43405914
|  | 1401 | 82.6817627
|  | 1400 | 82.76734924
|  | 1399 | 82.89299774
|  | 1398 | 83.18922424
|  | 1397 | 83.26425934
|  | 1396 | 83.58348846
|  | 1395 | 83.76643372
|  | 1394 | 83.92024231
|  | 1393 | 84.13259888
|  | 1392 | 84.33773041
|  | 1391 | 84.63539886
|  | 1390 | 84.92276764
|  | 1389 | 85.08453369
|  | 1388 | 85.34526825
|  | 1387 | 85.53743744
|  | 1386 | 85.89513397
|  | 1385 | 86.03302002
|  | 1384 | 86.15715027
|  | 1383 | 86.47647858
|  | 1382 | 86.66274261
|  | 1381 | 86.99340057
|  | 1380 | 87.14312744
|  | 1379 | 87.48479462
|  | 1378 | 87.64828491
|  | 1377 | 88.0238266
|  | 1376 | 88.11865997
|  | 1375 | 88.34318542
|  | 1374 | 88.51303864
|  | 1373 | 88.85974884
|  | 1372 | 89.02700043
|  | 1371 | 89.41915894
|  | 1370 | 89.5705719
|  | 1369 | 89.75348663
|  | 1368 | 89.86584473
|  | 1367 | 90.05645752
|  | 1366 | 90.27881622
|  | 1365 | 90.5272522
|  | 1364 | 90.60424042
|  | 1363 | 90.60995483
|  | 1362 | 90.89756775
|  | 1361 | 90.93798065
|  | 1360 | 91.03809357
|  | 1359 | 91.21515656
|  | 1358 | 91.22111511
|  | 1357 | 91.37249756
|  | 1356 | 91.38153839
|  | 1355 | 91.49967194
|  | 1354 | 91.30322266
|  | 1353 | 91.46617889
|  | 1352 | 91.44347382
|  | 1351 | 91.55233002
|  | 1350 | 91.39467621
|  | 1349 | 91.4214325
|  | 1348 | 91.40272522
|  | 1347 | 91.14742279
|  | 1346 | 91.08427429
|  | 1345 | 91.03514099
|  | 1344 | 90.72768402
|  | 1343 | 90.64994049
|  | 1342 | 90.48893738
|  | 1341 | 90.24333954
|  | 1340 | 90.16699982
|  | 1339 | 89.79936218
|  | 1338 | 89.70887756
|  | 1337 | 89.36579132
|  | 1336 | 89.35914612
|  | 1335 | 88.98326111
|  | 1334 | 88.62465668
|  | 1333 | 88.6140213
|  | 1332 | 88.20652771
|  | 1331 | 87.7620163
|  | 1330 | 87.65028381
|  | 1329 | 87.24659729
|  | 1328 | 86.9227829
|  | 1327 | 86.58268738
|  | 1326 | 86.24345398
|  | 1325 | 86.07797241
|  | 1324 | 85.68258667
|  | 1323 | 85.3267746
|  | 1322 | 84.98538971
|  | 1321 | 84.58974457
|  | 1320 | 84.21570587
|  | 1319 | 83.95437622
|  | 1318 | 83.59230804
|  | 1317 | 83.25744629
|  | 1316 | 82.9281311
|  | 1315 | 82.67529297
|  | 1314 | 82.36328125
|  | 1313 | 82.00900269
|  | 1312 | 81.771492
|  | 1311 | 81.4281311
|  | 1310 | 81.10151672
|  | 1309 | 80.94851685
|  | 1308 | 80.59259033
|  | 1307 | 80.33699799
|  | 1306 | 80.12677765
|  | 1305 | 79.85145569
|  | 1304 | 79.63586426
|  | 1303 | 79.32715607
|  | 1302 | 79.15399933
|  | 1301 | 78.9480896
|  | 1300 | 78.67465973
|  | 1299 | 78.59040833
|  | 1298 | 78.41021729
|  | 1297 | 78.17044067
|  | 1296 | 78.07569885
|  | 1295 | 77.96743774
|  | 1294 | 77.88702393
|  | 1293 | 77.82897949
|  | 1292 | 77.73864746
|  | 1291 | 77.55632019
|  | 1290 | 77.51748657
|  | 1289 | 77.49131012
|  | 1288 | 77.45256042
|  | 1287 | 77.45165253
|  | 1286 | 77.44770813
|  | 1285 | 77.5185318
|  | 1284 | 77.56265259
|  | 1283 | 77.6353302
|  | 1282 | 77.56942749
|  | 1281 | 77.67243958
|  | 1280 | 77.85011292
|  | 1279 | 77.84054565
|  | 1278 | 78.14037323
|  | 1277 | 78.24452209
|  | 1276 | 78.38275146
|  | 1275 | 78.56141663
|  | 1274 | 78.75817108
|  | 1273 | 78.94737244
|  | 1272 | 79.16848755
|  | 1271 | 79.41538239
|  | 1270 | 79.6585083
|  | 1269 | 79.91616058
|  | 1268 | 80.1038208
|  | 1267 | 80.50505066
|  | 1266 | 80.70005798
|  | 1265 | 81.05869293
|  | 1264 | 81.43336487
|  | 1263 | 81.74769592
|  | 1262 | 82.073349
|  | 1261 | 82.47801971
|  | 1260 | 82.72399902
|  | 1259 | 83.135849
|  | 1258 | 83.6150589
|  | 1257 | 83.97828674
|  | 1256 | 84.30294037
|  | 1255 | 84.78961182
|  | 1254 | 85.02762604
|  | 1253 | 85.3875351
|  | 1252 | 85.84234619
|  | 1251 | 86.28656769
|  | 1250 | 86.58325958
|  | 1249 | 86.92049408
|  | 1248 | 87.39093781
|  | 1247 | 87.69480896
|  | 1246 | 88.10682678
|  | 1245 | 88.28118134
|  | 1244 | 88.81777191
|  | 1243 | 88.96022797
|  | 1242 | 89.32713318
|  | 1241 | 89.66669464
|  | 1240 | 89.97158813
|  | 1239 | 90.16736603
|  | 1238 | 90.26515198
|  | 1237 | 90.49273682
|  | 1236 | 90.7838974
|  | 1235 | 90.88085938
|  | 1234 | 91.06278229
|  | 1233 | 91.2728653
|  | 1232 | 91.32221222
|  | 1231 | 91.28525543
|  | 1230 | 91.36022949
|  | 1229 | 91.27881622
|  | 1228 | 91.23977661
|  | 1227 | 91.10696411
|  | 1226 | 91.0218277
|  | 1225 | 90.759552
|  | 1224 | 90.5634613
|  | 1223 | 90.40699005
|  | 1222 | 90.08811951
|  | 1221 | 89.91555023
|  | 1220 | 89.53338623
|  | 1219 | 89.22979736
|  | 1218 | 88.86471558
|  | 1217 | 88.51469421
|  | 1216 | 88.03583527
|  | 1215 | 87.64565277
|  | 1214 | 87.25356293
|  | 1213 | 86.81241608
|  | 1212 | 86.17575836
|  | 1211 | 85.86663818
|  | 1210 | 85.27968597
|  | 1209 | 84.85639954
|  | 1208 | 84.40260315
|  | 1207 | 83.72576141
|  | 1206 | 83.22044373
|  | 1205 | 82.65795135
|  | 1204 | 82.22261047
|  | 1203 | 81.61884308
|  | 1202 | 81.06896973
|  | 1201 | 80.61920929
|  | 1200 | 79.92353821
|  | 1199 | 79.39204407
|  | 1198 | 78.81648254
|  | 1197 | 78.26226044
|  | 1196 | 77.90192413
|  | 1195 | 77.34718323
|  | 1194 | 76.84609985
|  | 1193 | 76.34140778
|  | 1192 | 75.89756775
|  | 1191 | 75.49214172
|  | 1190 | 75.08501434
|  | 1189 | 74.7806015
|  | 1188 | 74.48802948
|  | 1187 | 74.14440918
|  | 1186 | 73.80308533
|  | 1185 | 73.56026459
|  | 1184 | 73.32398987
|  | 1183 | 73.07991791
|  | 1182 | 72.91532898
|  | 1181 | 72.77925873
|  | 1180 | 72.56932831
|  | 1179 | 72.3624649
|  | 1178 | 72.31813812
|  | 1177 | 72.25146484
|  | 1176 | 72.179039
|  | 1175 | 72.13089752
|  | 1174 | 72.28327179
|  | 1173 | 72.1832428
|  | 1172 | 72.2395401
|  | 1171 | 72.31876373
|  | 1170 | 72.50024414
|  | 1169 | 72.64337158
|  | 1168 | 72.74932098
|  | 1167 | 73.04420471
|  | 1166 | 73.26325989
|  | 1165 | 73.44639587
|  | 1164 | 73.76598358
|  | 1163 | 74.03903198
|  | 1162 | 74.34342194
|  | 1161 | 74.74854279
|  | 1160 | 75.22868347
|  | 1159 | 75.48823547
|  | 1158 | 75.90096283
|  | 1157 | 76.35543823
|  | 1156 | 76.83872223
|  | 1155 | 77.352211
|  | 1154 | 77.80545044
|  | 1153 | 78.33588409
|  | 1152 | 78.84863281
|  | 1151 | 79.5247345
|  | 1150 | 80.09225464
|  | 1149 | 80.76673889
|  | 1148 | 81.34467316
|  | 1147 | 82.02079773
|  | 1146 | 82.58676147
|  | 1145 | 83.13906097
|  | 1144 | 83.74362183
|  | 1143 | 84.42702484
|  | 1142 | 84.90747833
|  | 1141 | 85.59487152
|  | 1140 | 86.15268707
|  | 1139 | 86.68487549
|  | 1138 | 87.27107239
|  | 1137 | 87.71786499
|  | 1136 | 88.24032593
|  | 1135 | 88.6504364
|  | 1134 | 89.1268158
|  | 1133 | 89.45050812
|  | 1132 | 89.8049469
|  | 1131 | 90.23570251
|  | 1130 | 90.38019562
|  | 1129 | 90.56194305
|  | 1128 | 90.66197968
|  | 1127 | 90.67689514
|  | 1126 | 90.76035309
|  | 1125 | 90.7561264
|  | 1124 | 90.62114716
|  | 1123 | 90.46340942
|  | 1122 | 90.14392853
|  | 1121 | 89.91975403
|  | 1120 | 89.47991943
|  | 1119 | 89.01346588
|  | 1118 | 88.67175293
|  | 1117 | 88.14870453
|  | 1116 | 87.47805023
|  | 1115 | 86.84838867
|  | 1114 | 86.28926849
|  | 1113 | 85.49841309
|  | 1112 | 84.8274231
|  | 1111 | 84.0774765
|  | 1110 | 83.36319733
|  | 1109 | 82.52605438
|  | 1108 | 81.75294495
|  | 1107 | 80.89341736
|  | 1106 | 80.18295288
|  | 1105 | 79.32194519
|  | 1104 | 78.57746124
|  | 1103 | 77.79140472
|  | 1102 | 77.02594757
|  | 1101 | 76.30796814
|  | 1100 | 75.49790955
|  | 1099 | 74.82034302
|  | 1098 | 74.18396759
|  | 1097 | 73.40468597
|  | 1096 | 72.75241852
|  | 1095 | 72.19130707
|  | 1094 | 71.57118225
|  | 1093 | 71.05564117
|  | 1092 | 70.57073975
|  | 1091 | 70.08300781
|  | 1090 | 69.64466095
|  | 1089 | 69.25734711
|  | 1088 | 68.9622345
|  | 1087 | 68.53347778
|  | 1086 | 68.32220459
|  | 1085 | 68.12704468
|  | 1084 | 67.91680145
|  | 1083 | 67.79467773
|  | 1082 | 67.69077301
|  | 1081 | 67.71670532
|  | 1080 | 67.68522644
|  | 1079 | 67.74049377
|  | 1078 | 67.78881836
|  | 1077 | 67.98669434
|  | 1076 | 68.06777954
|  | 1075 | 68.28726196
|  | 1074 | 68.63154602
|  | 1073 | 68.91777802
|  | 1072 | 69.34645081
|  | 1071 | 69.76145172
|  | 1070 | 70.28964996
|  | 1069 | 70.83218384
|  | 1068 | 71.29507446
|  | 1067 | 71.81551361
|  | 1066 | 72.66111755
|  | 1065 | 73.27669525
|  | 1064 | 73.99272919
|  | 1063 | 74.75704193
|  | 1062 | 75.55477905
|  | 1061 | 76.3518219
|  | 1060 | 77.19848633
|  | 1059 | 78.09053802
|  | 1058 | 78.99123383
|  | 1057 | 79.88119507
|  | 1056 | 80.84169006
|  | 1055 | 81.83470917
|  | 1054 | 82.64616394
|  | 1053 | 83.57836914
|  | 1052 | 84.42512512
|  | 1051 | 85.29148102
|  | 1050 | 86.05797577
|  | 1049 | 86.79350281
|  | 1048 | 87.4675293
|  | 1047 | 88.20969391
|  | 1046 | 88.58569336
|  | 1045 | 89.0005188
|  | 1044 | 89.41799164
|  | 1043 | 89.628479
|  | 1042 | 89.87054443
|  | 1041 | 89.971138
|  | 1040 | 89.70901489
|  | 1039 | 89.6313324
|  | 1038 | 89.34133148
|  | 1037 | 88.87862396
|  | 1036 | 88.47709656
|  | 1035 | 87.82177734
|  | 1034 | 87.04387665
|  | 1033 | 86.24377441
|  | 1032 | 85.50647736
|  | 1031 | 84.47383881
|  | 1030 | 83.522789
|  | 1029 | 82.43605804
|  | 1028 | 81.30210876
|  | 1027 | 80.16577148
|  | 1026 | 79.06732178
|  | 1025 | 77.76908875
|  | 1024 | 76.63525391
|  | 1023 | 75.44417572
|  | 1022 | 74.3603363
|  | 1021 | 73.12386322
|  | 1020 | 71.98537445
|  | 1019 | 70.94065857
|  | 1018 | 69.96126556
|  | 1017 | 68.91004181
|  | 1016 | 68.0553894
|  | 1015 | 67.11566162
|  | 1014 | 66.23657227
|  | 1013 | 65.46607208
|  | 1012 | 64.74793243
|  | 1011 | 64.11233521
|  | 1010 | 63.48331451
|  | 1009 | 62.91896057
|  | 1008 | 62.55809784
|  | 1007 | 62.0631752
|  | 1006 | 61.69705963
|  | 1005 | 61.49132156
|  | 1004 | 61.3259201
|  | 1003 | 61.10403442
|  | 1002 | 61.16561127
|  | 1001 | 61.13339615
|  | 1000 | 61.29450989
|  | 999 | 61.41982269
|  | 998 | 61.72689056
|  | 997 | 62.03786087
|  | 996 | 62.39928436
|  | 995 | 62.8376236
|  | 994 | 63.45061111
|  | 993 | 64.07067108
|  | 992 | 64.70289612
|  | 991 | 65.50187683
|  | 990 | 66.27487183
|  | 989 | 67.32567596
|  | 988 | 68.24801636
|  | 987 | 69.34984589
|  | 986 | 70.51517487
|  | 985 | 71.77713776
|  | 984 | 72.98661041
|  | 983 | 74.15274048
|  | 982 | 75.51197052
|  | 981 | 76.9693222
|  | 980 | 78.26049805
|  | 979 | 79.56356812
|  | 978 | 80.98419952
|  | 977 | 82.18859863
|  | 976 | 83.43009949
|  | 975 | 84.65149689
|  | 974 | 85.70578766
|  | 973 | 86.60243225
|  | 972 | 87.21459198
|  | 971 | 87.87997437
|  | 970 | 88.34403229
|  | 969 | 88.41815948
|  | 968 | 88.3868866
|  | 967 | 88.25432587
|  | 966 | 87.79036713
|  | 965 | 87.06182098
|  | 964 | 86.25247192
|  | 963 | 85.16537476
|  | 962 | 83.99313354
|  | 961 | 82.53575134
|  | 960 | 81.033638
|  | 959 | 79.40019226
|  | 958 | 77.75652313
|  | 957 | 76.00775909
|  | 956 | 74.18675232
|  | 955 | 72.53714752
|  | 954 | 70.71012115
|  | 953 | 68.9489212
|  | 952 | 67.30979919
|  | 951 | 65.61170197
|  | 950 | 63.98927689
|  | 949 | 62.49027252
|  | 948 | 61.16665649
|  | 947 | 59.70602798
|  | 946 | 58.46026993
|  | 945 | 57.27832794
|  | 944 | 56.1603241
|  | 943 | 55.17968369
|  | 942 | 54.37343597
|  | 941 | 53.57248306
|  | 940 | 52.96227264
|  | 939 | 52.42948532
|  | 938 | 51.96232224
|  | 937 | 51.62030029
|  | 936 | 51.40553665
|  | 935 | 51.24721527
|  | 934 | 51.25830841
|  | 933 | 51.29144669
|  | 932 | 51.43489075
|  | 931 | 51.74138641
|  | 930 | 52.15171432
|  | 929 | 52.67518234
|  | 928 | 53.28474045
|  | 927 | 54.04617691
|  | 926 | 54.90351486
|  | 925 | 55.87755585
|  | 924 | 57.0761795
|  | 923 | 58.20131302
|  | 922 | 59.59551239
|  | 921 | 61.05261993
|  | 920 | 62.67322159
|  | 919 | 64.48268127
|  | 918 | 66.42351532
|  | 917 | 68.33709717
|  | 916 | 70.35832214
|  | 915 | 72.34989166
|  | 914 | 74.38465881
|  | 913 | 76.42221069
|  | 912 | 78.51721191
|  | 911 | 80.28865814
|  | 910 | 81.98352814
|  | 909 | 83.47084045
|  | 908 | 84.71296692
|  | 907 | 85.55292511
|  | 906 | 86.01848602
|  | 905 | 86.2384491
|  | 904 | 86.13272095
|  | 903 | 85.47954559
|  | 902 | 84.52779388
|  | 901 | 83.28942871
|  | 900 | 81.60888672
|  | 899 | 79.65491486
|  | 898 | 77.45018768
|  | 897 | 75.27243805
|  | 896 | 72.802742
|  | 895 | 70.34786987
|  | 894 | 67.8366394
|  | 893 | 65.40148926
|  | 892 | 63.06663895
|  | 891 | 60.84156036
|  | 890 | 58.6908989
|  | 889 | 56.66047287
|  | 888 | 54.82556152
|  | 887 | 53.06583023
|  | 886 | 51.44132233
|  | 885 | 50.10294342
|  | 884 | 48.74537277
|  | 883 | 47.70457077
|  | 882 | 46.68338394
|  | 881 | 45.89966202
|  | 880 | 45.17132568
|  | 879 | 44.60887909
|  | 878 | 44.27463531
|  | 877 | 43.98714066
|  | 876 | 43.931633
|  | 875 | 43.98046875
|  | 874 | 44.21578217
|  | 873 | 44.54050827
|  | 872 | 45.03408051
|  | 871 | 45.68060303
|  | 870 | 46.55525208
|  | 869 | 47.55097198
|  | 868 | 48.7664566
|  | 867 | 50.21443176
|  | 866 | 51.71537399
|  | 865 | 53.4249649
|  | 864 | 55.40232849
|  | 863 | 57.46721649
|  | 862 | 59.77390289
|  | 861 | 62.28607178
|  | 860 | 64.79452515
|  | 859 | 67.34775543
|  | 858 | 69.96624756
|  | 857 | 72.49568939
|  | 856 | 74.84220886
|  | 855 | 77.05056763
|  | 854 | 78.79553223
|  | 853 | 80.00788879
|  | 852 | 80.87867737
|  | 851 | 80.97644043
|  | 850 | 80.4516983
|  | 849 | 79.30477142
|  | 848 | 77.59585571
|  | 847 | 75.47896576
|  | 846 | 72.95059204
|  | 845 | 70.07831573
|  | 844 | 67.0351944
|  | 843 | 64.03420258
|  | 842 | 60.82325745
|  | 841 | 57.77166367
|  | 840 | 54.92165756
|  | 839 | 52.17021179
|  | 838 | 49.62975311
|  | 837 | 47.31484985
|  | 836 | 45.07703781
|  | 835 | 43.11940765
|  | 834 | 41.39520264
|  | 833 | 39.88280487
|  | 832 | 38.52697754
|  | 831 | 37.43861389
|  | 830 | 36.46923828
|  | 829 | 35.67802429
|  | 828 | 35.13297272
|  | 827 | 34.77861404
|  | 826 | 34.59536743
|  | 825 | 34.63713455
|  | 824 | 34.80117798
|  | 823 | 35.18580627
|  | 822 | 35.81066895
|  | 821 | 36.55231857
|  | 820 | 37.58229446
|  | 819 | 38.88475418
|  | 818 | 40.33898163
|  | 817 | 42.16078949
|  | 816 | 44.23376083
|  | 815 | 46.50626373
|  | 814 | 49.04217911
|  | 813 | 51.75396729
|  | 812 | 54.72600937
|  | 811 | 57.94541168
|  | 810 | 61.28639984
|  | 809 | 64.43292999
|  | 808 | 67.53861237
|  | 807 | 70.34716797
|  | 806 | 72.82342529
|  | 805 | 74.45155334
|  | 804 | 75.44742584
|  | 803 | 75.56143188
|  | 802 | 74.63912964
|  | 801 | 73.02695465
|  | 800 | 70.77581024
|  | 799 | 69.32910156
|  | 798 | 64.22766113
|  | 797 | 59.02741623
|  | 796 | 54.04841232
|  | 795 | 49.48978043
|  | 794 | 45.33263016
|  | 793 | 41.69244003
|  | 792 | 38.41942978
|  | 791 | 35.5969429
|  | 790 | 33.26869583
|  | 789 | 31.22526741
|  | 788 | 29.52868652
|  | 787 | 28.15065384
|  | 786 | 27.04586601
|  | 785 | 26.17145538
|  | 784 | 25.51325226
|  | 783 | 25.04707336
|  | 782 | 24.81857109
|  | 781 | 24.80792618
|  | 780 | 24.99103546
|  | 779 | 25.39853096
|  | 778 | 26.01332664
|  | 777 | 26.91916466
|  | 776 | 28.0941925
|  | 775 | 29.59243011
|  | 774 | 31.46697235
|  | 773 | 33.7945137
|  | 772 | 36.68557358
|  | 771 | 40.09240723
|  | 770 | 44.10914993
|  | 769 | 48.87882233
|  | 768 | 54.28779602
|  | 767 | 60.07947159
|  | 766 | 65.90093994
|  | 765 | 71.20063019
|  | 764 | 75.11421204
|  | 763 | 76.90747833
|  | 762 | 76.08586884
|  | 761 | 72.67004395
|  | 760 | 67.1809082
|  | 759 | 60.63786697
|  | 758 | 53.82165146
|  | 757 | 47.42890167
|  | 756 | 41.57036209
|  | 755 | 36.53121948
|  | 754 | 32.30570984
|  | 753 | 28.78211784
|  | 752 | 25.88377953
|  | 751 | 23.52066422
|  | 750 | 21.6043911
|  | 749 | 20.07660294
|  | 748 | 18.85960007
|  | 747 | 17.95044899
|  | 746 | 17.26999474
|  | 745 | 16.83466148
|  | 744 | 16.6010437
|  | 743 | 16.57251358
|  | 742 | 16.77332115
|  | 741 | 17.19034195
|  | 740 | 17.87322235
|  | 739 | 18.83602715
|  | 738 | 20.15846634
|  | 737 | 21.9351902
|  | 736 | 24.26605225
|  | 735 | 27.26739693
|  | 734 | 31.20310974
|  | 733 | 36.25861359
|  | 732 | 42.67488861
|  | 731 | 50.3963356
|  | 730 | 59.03425217
|  | 729 | 67.27211761
|  | 728 | 72.68822479
|  | 727 | 73.12402344
|  | 726 | 68.23390961
|  | 725 | 59.64207458
|  | 724 | 49.65819931
|  | 723 | 40.48590088
|  | 722 | 32.96887589
|  | 721 | 27.02043724
|  | 720 | 22.39587212
|  | 719 | 18.90244102
|  | 718 | 16.27471542
|  | 717 | 14.28872681
|  | 716 | 12.78639317
|  | 715 | 11.65290165
|  | 714 | 10.81519604
|  | 713 | 10.22441196
|  | 712 | 9.84008503
|  | 711 | 9.644241333
|  | 710 | 9.633348465
|  | 709 | 9.809123993
|  | 708 | 10.19643402
|  | 707 | 10.83932209
|  | 706 | 11.8242197
|  | 705 | 13.23558235
|  | 704 | 15.26502228
|  | 703 | 18.16665649
|  | 702 | 22.46278191
|  | 701 | 28.85191345
|  | 700 | 37.98668289
|  | 699 | 50.08919907
|  | 698 | 62.46222687
|  | 697 | 68.93010712
|  | 696 | 64.585495
|  | 695 | 52.16918564
|  | 694 | 38.22084808
|  | 693 | 27.22904968
|  | 692 | 19.73449898
|  | 691 | 14.76241493
|  | 690 | 11.52352905
|  | 689 | 9.307734489
|  | 688 | 7.786885738
|  | 687 | 6.729667664
|  | 686 | 5.988286972
|  | 685 | 5.489971638
|  | 684 | 5.189957619
|  | 683 | 5.051846504
|  | 682 | 5.066826344
|  | 681 | 5.247045517
|  | 680 | 5.635688305
|  | 679 | 6.284769535
|  | 678 | 7.35994339
|  | 677 | 9.118089676
|  | 676 | 12.17820263
|  | 675 | 17.86619377
|  | 674 | 28.72636986
|  | 673 | 45.59952164
|  | 672 | 58.5333519
|  | 671 | 54.1530304
|  | 670 | 36.55778503
|  | 669 | 20.70869637
|  | 668 | 11.85490513
|  | 667 | 7.48957777
|  | 666 | 5.183438778
|  | 665 | 3.863657236
|  | 664 | 3.079550982
|  | 663 | 2.592370987
|  | 662 | 2.295253038
|  | 661 | 2.1439991
|  | 660 | 2.111824274
|  | 659 | 2.207706213
|  | 658 | 2.484052181
|  | 657 | 3.071681738
|  | 656 | 4.390509605
|  | 655 | 8.223516464
|  | 654 | 18.24978447
|  | 653 | 37.33684158
|  | 652 | 36.22551727
|  | 651 | 18.37821388
|  | 650 | 5.721826553
|  | 649 | 2.208700657
|  | 648 | 1.150685668
|  | 647 | 0.7081906199
|  | 646 | 0.491327554
|  | 645 | 0.3712002039
|  | 644 | 0.3046673536
|  | 643 | 0.2714804411
|  | 642 | 0.267578572
|  | 641 | 0.3025965095
|  | 640 | 0.4435995519
|  | 639 | 1.807477713
|  | 638 | 5.522109032
|  | 637 | 7.014865398
|  | 636 | 3.380969524
|  | 635 | 0.4352602661
|  | 634 | 0.07047665119
|  | 633 | 0.02520170249
|  | 632 | 0.01142055448
|  | 631 | 0.005919183604
|  | 630 | 0.003327082843
|  | 629 | 0.001975831576
|  | 628 | 0.001229311456
|  | 627 | 0.0007841592305
|  | 626 | 0.0005250359536
|  | 625 | 0.000363903644
|  | 624 | 0.0002489505569
|  | 623 | 0.0001862723439
|  | 622 | 0.0001287502819
|  | 621 | 9.776310617e-05
|  | 620 | 7.825938519e-05
|  | 619 | 7.241967978e-05
|  | 618 | 5.340658754e-05
|  | 617 | 3.86531101e-05
|  | 616 | 3.305661448e-05
|  | 615 | 3.061961979e-05
|  | 614 | 2.525070522e-05
|  | 613 | 3.196596663e-05
|  | 612 | 2.801648043e-05
|  | 611 | 1.833061651e-05
|  | 610 | 1.869685002e-05
|  | 609 | 2.13284784e-05
|  | 608 | 2.046857117e-05
|  | 607 | 9.80266941e-06
|  | 606 | 1.799948041e-05
|  | 605 | 1.888112638e-05
|  | 604 | 1.145641909e-05
|  | 603 | 1.417477506e-05
|  | 602 | 1.353928656e-05
|  | 601 | 1.223871641e-05
|  | 600 | 3.710484407e-06
|  | 599 | 1.474639976e-05
|  | 598 | 1.811237962e-05
|  | 597 | 3.188879646e-06
|  | 596 | 1.656446875e-05
|  | 595 | 5.400112514e-06
|  | 594 | 1.313204211e-05
|  | 593 | 8.902431546e-06
|  | 592 | 5.171489647e-06
|  | 591 | 7.617359188e-06
|  | 590 | 3.367510999e-06
|  | 589 | 1.386114945e-05
|  | 588 | 1.910868377e-05
|  | 587 | 8.799872376e-06
|  | 586 | 1.59120973e-05
|  | 585 | 8.272495506e-06
|  | 584 | 1.536305717e-05
|  | 583 | 4.080756753e-06
|  | 582 | 1.785557652e-05
|  | 581 | 1.385071209e-05
|  | 580 | 1.697701555e-05
|  | 579 | 1.693302147e-05
|  | 578 | -4.504934736e-07
|  | 577 | 1.18421558e-05
|  | 576 | 9.894712093e-06
|  | 575 | 9.413215594e-06
|  | 574 | 1.791377326e-05
|  | 573 | 7.848958376e-06
|  | 572 | 2.507991667e-06
|  | 571 | 1.212376446e-05
|  | 570 | 1.261813486e-05
|  | 569 | 8.574530511e-06
|  | 568 | 2.265152398e-05
|  | 567 | 1.025949496e-05
|  | 566 | 1.710088145e-05
|  | 565 | 1.316521139e-05
|  | 564 | 1.000032717e-05
|  | 563 | 1.518654972e-05
|  | 562 | 1.319022431e-05
|  | 561 | 1.952080675e-05
|  | 560 | 9.097530892e-06
|  | 559 | 1.032827549e-05
|  | 558 | 1.595395224e-05
|  | 557 | 1.083899679e-05
|  | 556 | 1.700734902e-05
|  | 555 | 9.529566341e-06
|  | 554 | 1.304729085e-05
|  | 553 | 1.600535325e-05
|  | 552 | 1.559188968e-05
|  | 551 | 1.342848282e-05
|  | 550 | 1.255236293e-05
|  | 549 | 2.174977453e-05
|  | 548 | 1.722469824e-05
|  | 547 | 8.944626643e-06
|  | 546 | 9.541326108e-06
|  | 545 | 2.449494423e-05
|  | 544 | 1.749080366e-05
|  | 543 | 2.884969763e-05
|  | 542 | 1.360888109e-05
|  | 541 | 1.765733032e-05
|  | 540 | 1.933490967e-05
|  | 539 | 1.818221244e-05
|  | 538 | 1.821842488e-05
|  | 537 | 1.332389093e-05
|  | 536 | 1.598108065e-05
|  | 535 | 1.610186337e-05
|  | 534 | 2.12611576e-05
|  | 533 | 1.816099393e-05
|  | 532 | 2.194090666e-05
|  | 531 | 1.658917608e-05
|  | 530 | 2.227077857e-05
|  | 529 | 3.390225174e-05
|  | 528 | 1.761339263e-05
|  | 527 | 2.183528341e-05
|  | 526 | 1.71414722e-05
|  | 525 | 2.202131873e-05
|  | 524 | 2.426910942e-05
|  | 523 | 2.443007907e-05
|  | 522 | 2.095962191e-05
|  | 521 | 2.12493469e-05
|  | 520 | 2.180044794e-05
|  | 519 | 2.669242713e-05
|  | 518 | 2.511390267e-05
|  | 517 | 2.352409138e-05
|  | 516 | 2.149570901e-05
|  | 515 | 2.711208799e-05
|  | 514 | 2.943440631e-05
|  | 513 | 3.105845826e-05
|  | 512 | 2.567153933e-05
|  | 511 | 3.429596109e-05
|  | 510 | 3.196920807e-05
|  | 509 | 3.258785e-05
|  | 508 | 3.447126801e-05
|  | 507 | 3.162135181e-05
|  | 506 | 2.911667616e-05
|  | 505 | 3.200338324e-05
|  | 504 | 3.500603634e-05
|  | 503 | 3.649824066e-05
|  | 502 | 4.148258085e-05
|  | 501 | 3.645171091e-05
|  | 500 | 3.884367106e-05
|  | 499 | 4.362379332e-05
|  | 498 | 4.813733904e-05
|  | 497 | 4.147260188e-05
|  | 496 | 4.463345249e-05
|  | 495 | 5.168980715e-05
|  | 494 | 5.763972877e-05
|  | 493 | 5.805440378e-05
|  | 492 | 5.905963553e-05
|  | 491 | 5.885855353e-05
|  | 490 | 6.527795631e-05
|  | 489 | 6.460570876e-05
|  | 488 | 7.502263179e-05
|  | 487 | 7.027135143e-05
|  | 486 | 7.496975013e-05
|  | 485 | 7.661442214e-05
|  | 484 | 7.997892681e-05
|  | 483 | 8.492350753e-05
|  | 482 | 8.452168549e-05
|  | 481 | 9.190970013e-05
|  | 480 | 9.985859651e-05
|  | 479 | 0.0001021982389
|  | 478 | 0.0001092093735
|  | 477 | 0.0001255280222
|  | 476 | 0.0001311703527
|  | 475 | 0.0001355910499
|  | 474 | 0.0001571519242
|  | 473 | 0.0001701769361
|  | 472 | 0.000188737773
|  | 471 | 0.0001981117093
|  | 470 | 0.0002256239241
|  | 469 | 0.0002559729037
|  | 468 | 0.0002986248292
|  | 467 | 0.0003558839671
|  | 466 | 0.0004361068422
|  | 465 | 0.0005614862894
|  | 464 | 0.0007589503657
|  | 463 | 0.001104721799
|  | 462 | 0.001696997089
|  | 461 | 0.002775999485
|  | 460 | 0.004942524713
|  | 459 | 0.009360198863
|  | 458 | 0.01892394014
|  | 457 | 0.04085779563
|  | 456 | 0.09204707295
|  | 455 | 0.2206181139
|  | 454 | 0.5562523603
|  | 453 | 1.459159493
|  | 452 | 3.947119713
|  | 451 | 8.685493469
|  | 450 | 24.07030869
|  | 449 | 43.8247757
|  | 448 | 61.68799973
|  | 447 | 71.21961212
|  | 446 | 73.83303833
|  | 445 | 74.46907043
|  | 444 | 75.40656281
|  | 443 | 76.59867859
|  | 442 | 77.5189743
|  | 441 | 77.99861145
|  | 440 | 78.15340424
|  | 439 | 78.18202972
|  | 438 | 78.15621185
|  | 437 | 78.09302521
|  | 436 | 77.91426849
|  | 435 | 77.65466309
|  | 434 | 77.4461441
|  | 433 | 77.40888977
|  | 432 | 77.66480255
|  | 431 | 78.1263504
|  | 430 | 78.59124756
|  | 429 | 78.81182098
|  | 428 | 78.64299011
|  | 427 | 78.17562866
|  | 426 | 77.4512558
|  | 425 | 76.78398132
|  | 424 | 76.24836731
|  | 423 | 75.95846558
|  | 422 | 75.80714417
|  | 421 | 75.63355255
|  | 420 | 75.44565582
|  | 419 | 75.15892029
|  | 418 | 74.75253296
|  | 417 | 74.44267273
|  | 416 | 74.23284149
|  | 415 | 74.08499146
|  | 414 | 73.92219543
|  | 413 | 73.603508
|  | 412 | 73.01039886
|  | 411 | 72.24262238
|  | 410 | 71.27954102
|  | 409 | 70.3578949
|  | 408 | 69.45567322
|  | 407 | 68.72736359
|  | 406 | 67.98230743
|  | 405 | 67.18629456
|  | 404 | 66.20110321
|  | 403 | 64.90518188
|  | 402 | 63.36384583
|  | 401 | 61.69011688
|  | 400 | 59.90353775
|  | 399 | 58.05493546
|  | 398 | 56.31966019
|  | 397 | 54.70211411
|  | 396 | 53.15908051
|  | 395 | 51.68660355
|  | 394 | 50.11092377
|  | 393 | 48.39227676
|  | 392 | 46.3832016
|  | 391 | 44.09095764
|  | 390 | 41.68216705
|  | 389 | 39.26495743
|  | 388 | 36.92599869
|  | 387 | 34.63211823
|  | 386 | 32.25399399
|  | 385 | 29.80960846
|  | 384 | 27.18807411
|  | 383 | 24.57479477
|  | 382 | 22.11614227
|  | 381 | 19.84231949
|  | 380 | 17.75232697
|  | 379 | 15.74669456
|  | 378 | 13.76575279
|  | 377 | 11.87974072
|  | 376 | 10.11161327
|  | 375 | 8.492527962
|  | 374 | 7.099991798
|  | 373 | 5.881943703
|  | 372 | 4.821507454
|  | 371 | 3.900599957
|  | 370 | 3.104663372
|  | 369 | 2.452838182
|  | 368 | 1.913954139
|  | 367 | 1.479068875
|  | 366 | 1.128885865
|  | 365 | 0.8518513441
|  | 364 | 0.6349871159
|  | 363 | 0.4675524235
|  | 362 | 0.3408648372
|  | 361 | 0.2472417206
|  | 360 | 0.1771598607
|  | 359 | 0.1251660287
|  | 358 | 0.08802984655
|  | 357 | 0.06176396459
|  | 356 | 0.04313758761
|  | 355 | 0.03002966382
|  | 354 | 0.02086782828
|  | 353 | 0.01439724118
|  | 352 | 0.009997550398
|  | 351 | 0.006825196557
|  | 350 | 0.004758066498
|  | 349 | 0.003031901084
|  | 348 | 0.00222679018
|  | 347 | 0.001545697218
|  | 346 | 0.001095672487
|  | 345 | 0.0007539952639
|  | 344 | 0.0005563677987
|  | 343 | 0.0004182690755
|  | 342 | 0.0003098569869
|  | 341 | 0.0002332357835
|  | 340 | 0.0001867898973
|  | 339 | 0.0001664200972
|  | 338 | 0.0001358672744
|  | 337 | 8.809286373e-05
|  | 336 | 9.241883527e-05
|  | 335 | 9.107990627e-05
|  | 334 | 6.882297021e-05
|  | 333 | 8.188180072e-05
|  | 332 | 8.842251555e-05
|  | 331 | 7.624672435e-05
|  | 330 | 7.670010382e-05
|  | 329 | 0.0001007723404
|  | 328 | 9.112320549e-05
|  | 327 | 0.0001069779828
|  | 326 | 0.0001097858549
|  | 325 | 0.0001272344816
|  | 324 | 0.0001358443842
|  | 323 | 0.0001417773019
|  | 322 | 0.0001671959035
|  | 321 | 0.000166879996
|  | 320 | 0.000201106086
|  | 319 | 0.0002159315336
|  | 318 | 0.0002211000683
|  | 317 | 0.0002447449078
|  | 316 | 0.0002776583715
|  | 315 | 0.0003006901534
|  | 314 | 0.0003311468172
|  | 313 | 0.0003781056439
|  | 312 | 0.0003876520495
|  | 311 | 0.0004448050749
|  | 310 | 0.0004672360665
|  | 309 | 0.0005382426316
|  | 308 | 0.0005528227775
|  | 307 | 0.0005990099162
|  | 306 | 0.0006453405949
|  | 305 | 0.0006980070029
|  | 304 | 0.0007649143226
|  | 303 | 0.0007436484448
|  | 302 | 0.0007671548519
|  | 301 | 0.0008520509
|  | 300 | 0.0008563882438
|  | 299 | 0.0009149191901
|  | 298 | 0.0009479922592
|  | 297 | 0.000965092564
|  | 296 | 0.001027771388
|  | 295 | 0.001043442171
|  | 294 | 0.001078215893
|  | 293 | 0.00106678356
|  | 292 | 0.001077037421
|  | 291 | 0.001098057837
|  | 290 | 0.001109066536
|  | 289 | 0.00113605347
|  | 288 | 0.001116384869
|  | 287 | 0.001115025603
|  | 286 | 0.001093728817
|  | 285 | 0.00108475273
|  | 284 | 0.001111975755
|  | 283 | 0.00108156912
|  | 282 | 0.001068316284
|  | 281 | 0.001044619828
|  | 280 | 0.001056683599
|  | 279 | 0.001021045959
|  | 278 | 0.001002218924
|  | 277 | 0.00097860815
|  | 276 | 0.0009847902693
|  | 275 | 0.000948978588
|  | 274 | 0.0009582213243
|  | 273 | 0.0009491970413
|  | 272 | 0.0009630882996
|  | 271 | 0.0009149565594
|  | 270 | 0.0009092998807
|  | 269 | 0.0008978390833
|  | 268 | 0.0009113952983
|  | 267 | 0.0009149356629
|  | 266 | 0.0009108714876
|  | 265 | 0.0009061257588
|  | 264 | 0.0009247945854
|  | 263 | 0.0009295789641
|  | 262 | 0.0009305982385
|  | 261 | 0.0009392441716
|  | 260 | 0.0009317444637
|  | 259 | 0.0009751341422
|  | 258 | 0.0009845683817
|  | 257 | 0.0009834801313
|  | 256 | 0.001018803916
|  | 255 | 0.001034018118
|  | 254 | 0.001052441192
|  | 253 | 0.001065223245
|  | 252 | 0.001101574278
|  | 251 | 0.001139207161
|  | 250 | 0.001173533965
|  | 249 | 0.001205181936
|  | 248 | 0.00123922457
|  | 247 | 0.001255346346
|  | 246 | 0.001306020888
|  | 245 | 0.001351441722
|  | 244 | 0.001376596047
|  | 243 | 0.001420269604
|  | 242 | 0.001458976651
|  | 241 | 0.001485332032
|  | 240 | 0.001546711661
|  | 239 | 0.001548628788
|  | 238 | 0.001575280447
|  | 237 | 0.001626816113
|  | 236 | 0.00164917123
|  | 235 | 0.001655549044
|  | 234 | 0.001675940119
|  | 233 | 0.001682252157
|  | 232 | 0.00167269411
|  | 231 | 0.001700249035
|  | 230 | 0.001669492805
|  | 229 | 0.001680654008
|  | 228 | 0.001660273643
|  | 227 | 0.001612756518
|  | 226 | 0.00160888792
|  | 225 | 0.001541761216
|  | 224 | 0.001529108151
|  | 223 | 0.001493093325
|  | 222 | 0.001447214396
|  | 221 | 0.001410469296
|  | 220 | 0.001390016521
|  | 219 | 0.001340942923
|  | 218 | 0.001346351579
|  | 217 | 0.001303391182
|  | 216 | 0.001283009304
|  | 215 | 0.001287416322
|  | 214 | 0.001274594688
|  | 213 | 0.001276613679
|  | 212 | 0.001274324721
|  | 211 | 0.001296338276
|  | 210 | 0.001330650179
|  | 209 | 0.001343091601
|  | 208 | 0.001382706221
|  | 207 | 0.00143984193
|  | 206 | 0.001426745672
|  | 205 | 0.001492799725
|  | 204 | 0.001539475285
|  | 203 | 0.001567362226
|  | 202 | 0.001584970043
|  | 201 | 0.001652425039
|  | 200 | 0.00166386785