## Transmission Data
|  | Wavelength (nm) | % Transmission
|  | 2600 | 82.19858551
|  | 2599 | 82.20256805
|  | 2598 | 82.25482941
|  | 2597 | 82.0842514
Product Raw Data |  | 2596 | 82.09427643
Ø1" (Ø25.4 mm) Shortpass Filter, Cut-On Wavelength: 550 nm |  | 2595 | 81.99251556
|  | 2594 | 81.97480774
Item # | FES0550 | 2593 | 81.77919006
DISCLAIMER: The data presented here are typical. Slight variations in performance data will occur from lot to lot. Please contact Technical Support with any questions regarding the use or reliability of this data. |  | 2592 | 81.74620819
|  | 2591 | 81.61123657
|  | 2590 | 81.62437439
|  | 2589 | 81.55200195
|  | 2588 | 81.44342804
|  | 2587 | 81.32715607
|  | 2586 | 81.17559052
|  | 2585 | 81.17657471
|  | 2584 | 81.13685608
|  | 2583 | 81.0007782
|  | 2582 | 80.9105072
|  | 2581 | 80.9679184
|  | 2580 | 80.82814789
|  | 2579 | 80.68440247
|  | 2578 | 80.7081604
|  | 2577 | 80.72116089
|  | 2576 | 80.766716
|  | 2575 | 80.63478088
|  | 2574 | 80.73880768
|  | 2573 | 80.56906128
|  | 2572 | 80.59493256
|  | 2571 | 80.55235291
|  | 2570 | 80.49739838
|  | 2569 | 80.51719666
|  | 2568 | 80.48026276
|  | 2567 | 80.4772644
|  | 2566 | 80.46614075
|  | 2565 | 80.21899414
|  | 2564 | 80.43264771
|  | 2563 | 80.30282593
|  | 2562 | 80.32976532
|  | 2561 | 80.2341156
|  | 2560 | 80.24876404
|  | 2559 | 80.20240784
|  | 2558 | 80.09301758
|  | 2557 | 80.14211273
|  | 2556 | 80.11914825
|  | 2555 | 80.13816071
|  | 2554 | 80.07471466
|  | 2553 | 80.16183472
|  | 2552 | 80.02254486
|  | 2551 | 80.07696533
|  | 2550 | 80.10410309
|  | 2549 | 80.02796936
|  | 2548 | 79.92745972
|  | 2547 | 79.96347809
|  | 2546 | 80.01039886
|  | 2545 | 79.92003632
|  | 2544 | 79.83027649
|  | 2543 | 79.85605621
|  | 2542 | 79.840065
|  | 2541 | 79.84733582
|  | 2540 | 79.71322632
|  | 2539 | 79.74891663
|  | 2538 | 79.75587463
|  | 2537 | 79.64139557
|  | 2536 | 79.67656708
|  | 2535 | 79.47418976
|  | 2534 | 79.40311432
|  | 2533 | 79.33157349
|  | 2532 | 79.36112976
|  | 2531 | 79.19798279
|  | 2530 | 79.12108612
|  | 2529 | 78.94046021
|  | 2528 | 78.90196228
|  | 2527 | 78.80055237
|  | 2526 | 78.70819855
|  | 2525 | 78.6161499
|  | 2524 | 78.49111938
|  | 2523 | 78.46768188
|  | 2522 | 78.3187561
|  | 2521 | 78.1067276
|  | 2520 | 78.1572876
|  | 2519 | 78.08735657
|  | 2518 | 77.96105957
|  | 2517 | 77.81304932
|  | 2516 | 77.71168518
|  | 2515 | 77.60941315
|  | 2514 | 77.53300476
|  | 2513 | 77.54879761
|  | 2512 | 77.462883
|  | 2511 | 77.37419128
|  | 2510 | 77.43881989
|  | 2509 | 77.45088959
|  | 2508 | 77.4683075
|  | 2507 | 77.48668671
|  | 2506 | 77.40809631
|  | 2505 | 77.38922119
|  | 2504 | 77.40935516
|  | 2503 | 77.4402771
|  | 2502 | 77.54203033
|  | 2501 | 77.31859589
|  | 2500 | 77.42292786
|  | 2499 | 77.51631165
|  | 2498 | 77.40452576
|  | 2497 | 77.45168304
|  | 2496 | 77.48841858
|  | 2495 | 77.44111633
|  | 2494 | 77.37216187
|  | 2493 | 77.39800262
|  | 2492 | 77.40422821
|  | 2491 | 77.30900574
|  | 2490 | 77.32627869
|  | 2489 | 77.29019165
|  | 2488 | 77.2766571
|  | 2487 | 77.30065918
|  | 2486 | 77.24359894
|  | 2485 | 77.32012177
|  | 2484 | 77.09406281
|  | 2483 | 77.24029541
|  | 2482 | 77.20162964
|  | 2481 | 77.05490112
|  | 2480 | 76.96489716
|  | 2479 | 76.90368652
|  | 2478 | 76.63921356
|  | 2477 | 76.58117676
|  | 2476 | 76.40657043
|  | 2475 | 76.28440094
|  | 2474 | 76.00175476
|  | 2473 | 75.71809387
|  | 2472 | 75.45115662
|  | 2471 | 75.40608215
|  | 2470 | 75.16911316
|  | 2469 | 74.94325256
|  | 2468 | 74.64896393
|  | 2467 | 74.41335297
|  | 2466 | 74.27439117
|  | 2465 | 73.92164612
|  | 2464 | 73.82624817
|  | 2463 | 73.80018616
|  | 2462 | 73.6254425
|  | 2461 | 73.54981995
|  | 2460 | 73.65167236
|  | 2459 | 73.61257935
|  | 2458 | 73.65995789
|  | 2457 | 73.98216248
|  | 2456 | 74.08296204
|  | 2455 | 74.23860931
|  | 2454 | 74.31573486
|  | 2453 | 74.52780914
|  | 2452 | 74.66973877
|  | 2451 | 74.85167694
|  | 2450 | 74.99600983
|  | 2449 | 75.12379456
|  | 2448 | 75.36368561
|  | 2447 | 75.46040344
|  | 2446 | 75.63224792
|  | 2445 | 75.88071442
|  | 2444 | 76.01493073
|  | 2443 | 76.16483307
|  | 2442 | 76.35858917
|  | 2441 | 76.60331726
|  | 2440 | 76.53656769
|  | 2439 | 76.62200165
|  | 2438 | 76.87763977
|  | 2437 | 76.90956879
|  | 2436 | 76.85373688
|  | 2435 | 77.00167847
|  | 2434 | 77.01348877
|  | 2433 | 77.08789063
|  | 2432 | 77.06564331
|  | 2431 | 77.18927002
|  | 2430 | 77.20697784
|  | 2429 | 77.15060425
|  | 2428 | 77.15023804
|  | 2427 | 77.18021393
|  | 2426 | 77.24515533
|  | 2425 | 77.19354248
|  | 2424 | 77.26008606
|  | 2423 | 77.22558594
|  | 2422 | 77.26879883
|  | 2421 | 77.22967529
|  | 2420 | 77.22881317
|  | 2419 | 77.29735565
|  | 2418 | 77.19801331
|  | 2417 | 77.10714722
|  | 2416 | 77.10254669
|  | 2415 | 77.05267334
|  | 2414 | 76.89241028
|  | 2413 | 77.07103729
|  | 2412 | 76.97796631
|  | 2411 | 76.87450409
|  | 2410 | 76.89822388
|  | 2409 | 76.80760193
|  | 2408 | 76.70466614
|  | 2407 | 76.70475769
|  | 2406 | 76.6088028
|  | 2405 | 76.47103882
|  | 2404 | 76.43878174
|  | 2403 | 76.47699738
|  | 2402 | 76.43267822
|  | 2401 | 76.5428772
|  | 2400 | 76.55032349
|  | 2399 | 76.56395721
|  | 2398 | 76.52690125
|  | 2397 | 76.68236542
|  | 2396 | 76.74041748
|  | 2395 | 76.78128815
|  | 2394 | 76.88792419
|  | 2393 | 76.95249939
|  | 2392 | 76.9342041
|  | 2391 | 77.05986786
|  | 2390 | 77.17269897
|  | 2389 | 77.23965454
|  | 2388 | 77.23931885
|  | 2387 | 77.32474518
|  | 2386 | 77.29141998
|  | 2385 | 77.48384094
|  | 2384 | 77.49699402
|  | 2383 | 77.55583191
|  | 2382 | 77.63235474
|  | 2381 | 77.67670441
|  | 2380 | 77.78616333
|  | 2379 | 77.81983948
|  | 2378 | 77.76300812
|  | 2377 | 77.86074829
|  | 2376 | 77.93441772
|  | 2375 | 77.88841248
|  | 2374 | 77.87381744
|  | 2373 | 77.95693207
|  | 2372 | 77.95768738
|  | 2371 | 78.01999664
|  | 2370 | 77.90926361
|  | 2369 | 78.04277802
|  | 2368 | 78.09859467
|  | 2367 | 78.03837585
|  | 2366 | 78.16542053
|  | 2365 | 78.09111786
|  | 2364 | 78.31002045
|  | 2363 | 78.19007111
|  | 2362 | 78.26287842
|  | 2361 | 78.458992
|  | 2360 | 78.4836731
|  | 2359 | 78.4466095
|  | 2358 | 78.53014374
|  | 2357 | 78.59121704
|  | 2356 | 78.67279053
|  | 2355 | 78.65016937
|  | 2354 | 78.6654892
|  | 2353 | 78.80639648
|  | 2352 | 78.77927399
|  | 2351 | 78.84128571
|  | 2350 | 78.90763855
|  | 2349 | 78.98123932
|  | 2348 | 78.9748764
|  | 2347 | 79.0894928
|  | 2346 | 79.03735352
|  | 2345 | 79.10764313
|  | 2344 | 79.24998474
|  | 2343 | 79.31717682
|  | 2342 | 79.27529907
|  | 2341 | 79.50552368
|  | 2340 | 79.47149658
|  | 2339 | 79.43167114
|  | 2338 | 79.53814697
|  | 2337 | 79.47751617
|  | 2336 | 79.51046753
|  | 2335 | 79.46748352
|  | 2334 | 79.56597137
|  | 2333 | 79.42753601
|  | 2332 | 79.43119049
|  | 2331 | 79.32674408
|  | 2330 | 79.32315063
|  | 2329 | 79.3364563
|  | 2328 | 79.28298187
|  | 2327 | 79.16455078
|  | 2326 | 78.97898865
|  | 2325 | 78.96740723
|  | 2324 | 78.88213348
|  | 2323 | 78.75661469
|  | 2322 | 78.63227844
|  | 2321 | 78.4541626
|  | 2320 | 78.23113251
|  | 2319 | 78.21279144
|  | 2318 | 78.05351257
|  | 2317 | 77.95430756
|  | 2316 | 77.91061401
|  | 2315 | 77.93661499
|  | 2314 | 77.95956421
|  | 2313 | 78.12163544
|  | 2312 | 78.18057251
|  | 2311 | 78.35441589
|  | 2310 | 78.35261536
|  | 2309 | 78.59298706
|  | 2308 | 78.77879333
|  | 2307 | 78.87442017
|  | 2306 | 78.92241669
|  | 2305 | 79.05401611
|  | 2304 | 79.17995453
|  | 2303 | 79.19379425
|  | 2302 | 79.33045959
|  | 2301 | 79.3852005
|  | 2300 | 79.50665283
|  | 2299 | 79.59336853
|  | 2298 | 79.67595673
|  | 2297 | 79.76423645
|  | 2296 | 79.97925568
|  | 2295 | 80.08279419
|  | 2294 | 80.19277191
|  | 2293 | 80.41191101
|  | 2292 | 80.48957062
|  | 2291 | 80.55886078
|  | 2290 | 80.64225006
|  | 2289 | 80.70639038
|  | 2288 | 80.79836273
|  | 2287 | 80.97585297
|  | 2286 | 81.05435944
|  | 2285 | 81.14742279
|  | 2284 | 81.28883362
|  | 2283 | 81.30017853
|  | 2282 | 81.42125702
|  | 2281 | 81.51372528
|  | 2280 | 81.51074982
|  | 2279 | 81.50593567
|  | 2278 | 81.71881104
|  | 2277 | 81.74524689
|  | 2276 | 81.67825317
|  | 2275 | 81.73324585
|  | 2274 | 81.9572525
|  | 2273 | 81.93558502
|  | 2272 | 82.12120819
|  | 2271 | 82.3026886
|  | 2270 | 82.45537567
|  | 2269 | 82.6607132
|  | 2268 | 82.87358856
|  | 2267 | 83.14680481
|  | 2266 | 83.29962158
|  | 2265 | 83.63872528
|  | 2264 | 83.78546143
|  | 2263 | 84.05675507
|  | 2262 | 84.21504211
|  | 2261 | 84.52275848
|  | 2260 | 84.65190887
|  | 2259 | 84.80375671
|  | 2258 | 85.01473999
|  | 2257 | 85.17243195
|  | 2256 | 85.43413544
|  | 2255 | 85.57015991
|  | 2254 | 85.6913681
|  | 2253 | 85.93067932
|  | 2252 | 85.96691895
|  | 2251 | 86.17325592
|  | 2250 | 86.15511322
|  | 2249 | 86.37509155
|  | 2248 | 86.40112305
|  | 2247 | 86.47013092
|  | 2246 | 86.64959717
|  | 2245 | 86.66563416
|  | 2244 | 86.66411591
|  | 2243 | 86.77108002
|  | 2242 | 86.90589905
|  | 2241 | 86.83261871
|  | 2240 | 86.89336395
|  | 2239 | 86.88388062
|  | 2238 | 86.85575104
|  | 2237 | 86.78244019
|  | 2236 | 86.89309692
|  | 2235 | 86.9627533
|  | 2234 | 86.87246704
|  | 2233 | 86.85080719
|  | 2232 | 86.90007019
|  | 2231 | 86.82259369
|  | 2230 | 86.87515259
|  | 2229 | 86.95188904
|  | 2228 | 86.97900391
|  | 2227 | 86.86010742
|  | 2226 | 86.89260864
|  | 2225 | 86.98453522
|  | 2224 | 86.92745209
|  | 2223 | 86.91400909
|  | 2222 | 86.89620209
|  | 2221 | 86.91410065
|  | 2220 | 86.84888458
|  | 2219 | 86.87539673
|  | 2218 | 86.8360672
|  | 2217 | 86.81437683
|  | 2216 | 86.82455444
|  | 2215 | 86.64278412
|  | 2214 | 86.57287598
|  | 2213 | 86.61601257
|  | 2212 | 86.50744629
|  | 2211 | 86.50505066
|  | 2210 | 86.36057281
|  | 2209 | 86.40960693
|  | 2208 | 86.31271362
|  | 2207 | 86.37564087
|  | 2206 | 86.34825897
|  | 2205 | 86.32891083
|  | 2204 | 86.21752167
|  | 2203 | 86.18115997
|  | 2202 | 86.16805267
|  | 2201 | 86.11439514
|  | 2200 | 86.13702393
|  | 2199 | 86.00816345
|  | 2198 | 85.95469666
|  | 2197 | 85.87429047
|  | 2196 | 85.80381012
|  | 2195 | 85.69764709
|  | 2194 | 85.72434998
|  | 2193 | 85.60489655
|  | 2192 | 85.66064453
|  | 2191 | 85.51292419
|  | 2190 | 85.56835175
|  | 2189 | 85.5639801
|  | 2188 | 85.50125122
|  | 2187 | 85.52766418
|  | 2186 | 85.54651642
|  | 2185 | 85.51514435
|  | 2184 | 85.45895386
|  | 2183 | 85.42813873
|  | 2182 | 85.45503235
|  | 2181 | 85.43730164
|  | 2180 | 85.28489685
|  | 2179 | 85.33518219
|  | 2178 | 85.32146454
|  | 2177 | 85.23438263
|  | 2176 | 85.06295013
|  | 2175 | 85.03386688
|  | 2174 | 85.07834625
|  | 2173 | 84.92806244
|  | 2172 | 84.63885498
|  | 2171 | 84.61043549
|  | 2170 | 84.28308868
|  | 2169 | 84.1986084
|  | 2168 | 83.91168976
|  | 2167 | 83.81229401
|  | 2166 | 83.51956177
|  | 2165 | 83.35484314
|  | 2164 | 83.284935
|  | 2163 | 83.12097168
|  | 2162 | 83.17340851
|  | 2161 | 83.30054474
|  | 2160 | 83.25944519
|  | 2159 | 83.43173981
|  | 2158 | 83.50449371
|  | 2157 | 83.6457901
|  | 2156 | 83.60427856
|  | 2155 | 83.81429291
|  | 2154 | 83.89083862
|  | 2153 | 83.89442444
|  | 2152 | 83.991539
|  | 2151 | 84.07694244
|  | 2150 | 84.03440857
|  | 2149 | 84.18253326
|  | 2148 | 84.0892868
|  | 2147 | 84.09237671
|  | 2146 | 84.0526123
|  | 2145 | 83.92158508
|  | 2144 | 83.89990997
|  | 2143 | 83.79292297
|  | 2142 | 83.68826294
|  | 2141 | 83.63700867
|  | 2140 | 83.58950043
|  | 2139 | 83.48634338
|  | 2138 | 83.35916138
|  | 2137 | 83.45861816
|  | 2136 | 83.3637619
|  | 2135 | 83.47749329
|  | 2134 | 83.47252655
|  | 2133 | 83.49749756
|  | 2132 | 83.71637726
|  | 2131 | 83.78635406
|  | 2130 | 83.96577454
|  | 2129 | 84.11313629
|  | 2128 | 84.12310791
|  | 2127 | 84.27716827
|  | 2126 | 84.31632233
|  | 2125 | 84.49220276
|  | 2124 | 84.46065521
|  | 2123 | 84.61220551
|  | 2122 | 84.60884094
|  | 2121 | 84.65260315
|  | 2120 | 84.71572113
|  | 2119 | 84.77263641
|  | 2118 | 84.84552765
|  | 2117 | 84.8769455
|  | 2116 | 84.94841003
|  | 2115 | 84.88798523
|  | 2114 | 85.04465485
|  | 2113 | 84.95002747
|  | 2112 | 85.08059692
|  | 2111 | 85.05518341
|  | 2110 | 85.20555115
|  | 2109 | 85.21247101
|  | 2108 | 85.35713196
|  | 2107 | 85.27379608
|  | 2106 | 85.34500122
|  | 2105 | 85.40732574
|  | 2104 | 85.45521545
|  | 2103 | 85.4095459
|  | 2102 | 85.52105713
|  | 2101 | 85.59370422
|  | 2100 | 85.7206192
|  | 2099 | 85.66600037
|  | 2098 | 85.66435242
|  | 2097 | 85.87532806
|  | 2096 | 85.80070496
|  | 2095 | 85.82609558
|  | 2094 | 85.92180634
|  | 2093 | 86.02347565
|  | 2092 | 85.93476105
|  | 2091 | 86.13546753
|  | 2090 | 86.22199249
|  | 2089 | 86.30645752
|  | 2088 | 86.28578186
|  | 2087 | 86.35466766
|  | 2086 | 86.49137115
|  | 2085 | 86.49018097
|  | 2084 | 86.6009903
|  | 2083 | 86.70214081
|  | 2082 | 86.71424103
|  | 2081 | 86.93349457
|  | 2080 | 86.82249451
|  | 2079 | 87.05150604
|  | 2078 | 87.09542847
|  | 2077 | 87.09613037
|  | 2076 | 87.42512512
|  | 2075 | 87.40455627
|  | 2074 | 87.50992584
|  | 2073 | 87.59498596
|  | 2072 | 87.72862244
|  | 2071 | 87.75973511
|  | 2070 | 87.78990173
|  | 2069 | 87.99240875
|  | 2068 | 87.97596741
|  | 2067 | 88.0701828
|  | 2066 | 88.34802246
|  | 2065 | 88.34677124
|  | 2064 | 88.35269928
|  | 2063 | 88.44709778
|  | 2062 | 88.48634338
|  | 2061 | 88.61021423
|  | 2060 | 88.7299881
|  | 2059 | 88.8655014
|  | 2058 | 88.83357239
|  | 2057 | 88.88629913
|  | 2056 | 88.96572876
|  | 2055 | 89.09640503
|  | 2054 | 89.1513443
|  | 2053 | 89.33014679
|  | 2052 | 89.33177948
|  | 2051 | 89.24804688
|  | 2050 | 89.28455353
|  | 2049 | 89.45040131
|  | 2048 | 89.47692871
|  | 2047 | 89.57568359
|  | 2046 | 89.52719116
|  | 2045 | 89.69828033
|  | 2044 | 89.69345093
|  | 2043 | 89.78278351
|  | 2042 | 89.84690094
|  | 2041 | 89.77816772
|  | 2040 | 89.92675018
|  | 2039 | 90.05944061
|  | 2038 | 89.95101166
|  | 2037 | 90.04782104
|  | 2036 | 90.07944489
|  | 2035 | 90.07753754
|  | 2034 | 90.12978363
|  | 2033 | 90.27912903
|  | 2032 | 90.20822906
|  | 2031 | 90.2096405
|  | 2030 | 90.21308136
|  | 2029 | 90.28304291
|  | 2028 | 90.25893402
|  | 2027 | 90.30380249
|  | 2026 | 90.29019165
|  | 2025 | 90.24660492
|  | 2024 | 90.34944153
|  | 2023 | 90.26404572
|  | 2022 | 90.34803772
|  | 2021 | 90.36300659
|  | 2020 | 90.2281723
|  | 2019 | 90.35806274
|  | 2018 | 90.26670837
|  | 2017 | 90.31336212
|  | 2016 | 90.27362823
|  | 2015 | 90.23817444
|  | 2014 | 90.17388153
|  | 2013 | 90.08457947
|  | 2012 | 90.26823425
|  | 2011 | 90.16342163
|  | 2010 | 90.04685974
|  | 2009 | 90.05339813
|  | 2008 | 89.99615479
|  | 2007 | 90.01840973
|  | 2006 | 89.88439941
|  | 2005 | 89.85373688
|  | 2004 | 89.80561829
|  | 2003 | 89.77141571
|  | 2002 | 89.7119751
|  | 2001 | 89.58300018
|  | 2000 | 89.60651398
|  | 1999 | 89.50940704
|  | 1998 | 89.42205048
|  | 1997 | 89.37760925
|  | 1996 | 89.41103363
|  | 1995 | 89.37892151
|  | 1994 | 89.20818329
|  | 1993 | 89.03357697
|  | 1992 | 89.06499481
|  | 1991 | 88.97631073
|  | 1990 | 88.81679535
|  | 1989 | 88.74638367
|  | 1988 | 88.76817322
|  | 1987 | 88.64753723
|  | 1986 | 88.49291992
|  | 1985 | 88.41052246
|  | 1984 | 88.33143616
|  | 1983 | 88.21766663
|  | 1982 | 88.18367767
|  | 1981 | 88.02209473
|  | 1980 | 87.93948364
|  | 1979 | 87.68338013
|  | 1978 | 87.59107208
|  | 1977 | 87.54840851
|  | 1976 | 87.46331024
|  | 1975 | 87.28448486
|  | 1974 | 87.2461319
|  | 1973 | 87.07292938
|  | 1972 | 86.9302063
|  | 1971 | 86.83860779
|  | 1970 | 86.75048828
|  | 1969 | 86.59955597
|  | 1968 | 86.43121338
|  | 1967 | 86.22311401
|  | 1966 | 86.06124878
|  | 1965 | 85.99242401
|  | 1964 | 85.93746185
|  | 1963 | 85.816185
|  | 1962 | 85.63985443
|  | 1961 | 85.53327179
|  | 1960 | 85.43975067
|  | 1959 | 85.38305664
|  | 1958 | 85.20715332
|  | 1957 | 85.14385986
|  | 1956 | 85.03311157
|  | 1955 | 84.96662903
|  | 1954 | 84.8638382
|  | 1953 | 84.76073456
|  | 1952 | 84.72940063
|  | 1951 | 84.60295868
|  | 1950 | 84.49215698
|  | 1949 | 84.30641937
|  | 1948 | 84.21315002
|  | 1947 | 84.14470673
|  | 1946 | 84.13219452
|  | 1945 | 83.92713928
|  | 1944 | 83.81918335
|  | 1943 | 83.70825195
|  | 1942 | 83.74458313
|  | 1941 | 83.62466431
|  | 1940 | 83.54047394
|  | 1939 | 83.55540466
|  | 1938 | 83.25455475
|  | 1937 | 83.30171967
|  | 1936 | 83.15732574
|  | 1935 | 83.13570404
|  | 1934 | 82.96511078
|  | 1933 | 82.96632385
|  | 1932 | 82.85725403
|  | 1931 | 82.81491089
|  | 1930 | 82.73600006
|  | 1929 | 82.7325058
|  | 1928 | 82.57572937
|  | 1927 | 82.54974365
|  | 1926 | 82.5019455
|  | 1925 | 82.42189789
|  | 1924 | 82.41330719
|  | 1923 | 82.38240814
|  | 1922 | 82.35175323
|  | 1921 | 82.32233429
|  | 1920 | 82.26218414
|  | 1919 | 82.23350525
|  | 1918 | 82.17598724
|  | 1917 | 82.25687408
|  | 1916 | 82.30818176
|  | 1915 | 82.28897858
|  | 1914 | 82.06663513
|  | 1913 | 82.29559326
|  | 1912 | 82.19585419
|  | 1911 | 82.28503418
|  | 1910 | 82.22460938
|  | 1909 | 82.28479767
|  | 1908 | 82.27101135
|  | 1907 | 82.24074554
|  | 1906 | 82.20275879
|  | 1905 | 82.29138947
|  | 1904 | 82.44161224
|  | 1903 | 82.48252869
|  | 1902 | 82.40063477
|  | 1901 | 82.48736572
|  | 1900 | 82.48218536
|  | 1899 | 82.51396179
|  | 1898 | 82.62496948
|  | 1897 | 82.78055573
|  | 1896 | 82.77923584
|  | 1895 | 82.87233734
|  | 1894 | 82.92579651
|  | 1893 | 83.01753235
|  | 1892 | 82.98406219
|  | 1891 | 83.11973572
|  | 1890 | 83.08197021
|  | 1889 | 83.22162628
|  | 1888 | 83.28417206
|  | 1887 | 83.41841888
|  | 1886 | 83.54640961
|  | 1885 | 83.58052826
|  | 1884 | 83.64079285
|  | 1883 | 83.74658203
|  | 1882 | 83.89006042
|  | 1881 | 84.04037476
|  | 1880 | 84.09233093
|  | 1879 | 84.20495605
|  | 1878 | 84.25026703
|  | 1877 | 84.38749695
|  | 1876 | 84.54486084
|  | 1875 | 84.70751953
|  | 1874 | 84.71421814
|  | 1873 | 84.88372803
|  | 1872 | 85.09234619
|  | 1871 | 85.13285828
|  | 1870 | 85.34957886
|  | 1869 | 85.50822449
|  | 1868 | 85.58500671
|  | 1867 | 85.68737793
|  | 1866 | 85.85852051
|  | 1865 | 85.97080994
|  | 1864 | 86.0963974
|  | 1863 | 86.33312225
|  | 1862 | 86.30717468
|  | 1861 | 86.61976624
|  | 1860 | 86.67020416
|  | 1859 | 86.80246735
|  | 1858 | 86.98600006
|  | 1857 | 87.12807465
|  | 1856 | 87.38245392
|  | 1855 | 87.51178741
|  | 1854 | 87.50064087
|  | 1853 | 87.71649933
|  | 1852 | 87.82000732
|  | 1851 | 87.94067383
|  | 1850 | 88.10475922
|  | 1849 | 88.30819702
|  | 1848 | 88.43935394
|  | 1847 | 88.5517807
|  | 1846 | 88.60611725
|  | 1845 | 88.69897461
|  | 1844 | 88.83150482
|  | 1843 | 89.13047791
|  | 1842 | 89.22853851
|  | 1841 | 89.40145874
|  | 1840 | 89.44970703
|  | 1839 | 89.50827026
|  | 1838 | 89.69953918
|  | 1837 | 89.8482666
|  | 1836 | 89.95398712
|  | 1835 | 90.0322876
|  | 1834 | 90.17353058
|  | 1833 | 90.16997528
|  | 1832 | 90.29512024
|  | 1831 | 90.44995117
|  | 1830 | 90.45294189
|  | 1829 | 90.59430695
|  | 1828 | 90.61405182
|  | 1827 | 90.76699829
|  | 1826 | 90.9420929
|  | 1825 | 90.80493927
|  | 1824 | 90.93528748
|  | 1823 | 90.9491272
|  | 1822 | 91.09710693
|  | 1821 | 91.08874512
|  | 1820 | 91.04966736
|  | 1819 | 91.09027863
|  | 1818 | 91.21910095
|  | 1817 | 91.17559052
|  | 1816 | 91.24504852
|  | 1815 | 91.22585297
|  | 1814 | 91.2363205
|  | 1813 | 91.23896027
|  | 1812 | 91.21815491
|  | 1811 | 91.23699951
|  | 1810 | 91.26102448
|  | 1809 | 91.23184204
|  | 1808 | 91.2148056
|  | 1807 | 91.14021301
|  | 1806 | 91.09895325
|  | 1805 | 90.94858551
|  | 1804 | 90.98215485
|  | 1803 | 90.92172241
|  | 1802 | 90.78427124
|  | 1801 | 90.76693726
|  | 1800 | 90.70389557
|  | 1799 | 90.64053345
|  | 1798 | 90.51860809
|  | 1797 | 90.43017578
|  | 1796 | 90.33636475
|  | 1795 | 90.22307587
|  | 1794 | 90.17454529
|  | 1793 | 89.90422821
|  | 1792 | 89.78494263
|  | 1791 | 89.66850281
|  | 1790 | 89.55567169
|  | 1789 | 89.37381744
|  | 1788 | 89.2301712
|  | 1787 | 89.0643158
|  | 1786 | 88.97872925
|  | 1785 | 88.76895142
|  | 1784 | 88.62268066
|  | 1783 | 88.36657715
|  | 1782 | 88.18940735
|  | 1781 | 88.08246613
|  | 1780 | 87.93496704
|  | 1779 | 87.57291412
|  | 1778 | 87.55846405
|  | 1777 | 87.25061035
|  | 1776 | 87.16189575
|  | 1775 | 86.9479599
|  | 1774 | 86.79537964
|  | 1773 | 86.55187225
|  | 1772 | 86.34119415
|  | 1771 | 86.25458527
|  | 1770 | 85.99623108
|  | 1769 | 85.8604126
|  | 1768 | 85.70303345
|  | 1767 | 85.58452606
|  | 1766 | 85.29993439
|  | 1765 | 85.1901474
|  | 1764 | 85.01499176
|  | 1763 | 84.81795502
|  | 1762 | 84.84793091
|  | 1761 | 84.66290283
|  | 1760 | 84.41822815
|  | 1759 | 84.36910248
|  | 1758 | 84.17874908
|  | 1757 | 84.06672668
|  | 1756 | 83.92182922
|  | 1755 | 83.62545776
|  | 1754 | 83.54100037
|  | 1753 | 83.28113556
|  | 1752 | 83.18193817
|  | 1751 | 83.04631805
|  | 1750 | 82.8849411
|  | 1749 | 82.75354767
|  | 1748 | 82.56626892
|  | 1747 | 82.56941986
|  | 1746 | 82.42164612
|  | 1745 | 82.19259644
|  | 1744 | 81.99799347
|  | 1743 | 81.96570587
|  | 1742 | 81.71224213
|  | 1741 | 81.78540802
|  | 1740 | 81.53718567
|  | 1739 | 81.42699432
|  | 1738 | 81.37323761
|  | 1737 | 81.29432678
|  | 1736 | 81.16033936
|  | 1735 | 81.14266205
|  | 1734 | 81.11322784
|  | 1733 | 81.11392212
|  | 1732 | 81.1036911
|  | 1731 | 80.99583435
|  | 1730 | 81.01238251
|  | 1729 | 80.96300507
|  | 1728 | 81.01745605
|  | 1727 | 80.94374847
|  | 1726 | 81.01107025
|  | 1725 | 81.01783752
|  | 1724 | 81.01140594
|  | 1723 | 80.95930481
|  | 1722 | 81.00410461
|  | 1721 | 80.97454071
|  | 1720 | 81.05833435
|  | 1719 | 81.15494537
|  | 1718 | 81.22315216
|  | 1717 | 81.24830627
|  | 1716 | 81.21292877
|  | 1715 | 81.30349731
|  | 1714 | 81.45679474
|  | 1713 | 81.52994537
|  | 1712 | 81.68727875
|  | 1711 | 81.55552673
|  | 1710 | 81.78251648
|  | 1709 | 81.81469727
|  | 1708 | 81.9405899
|  | 1707 | 82.00714111
|  | 1706 | 81.97053528
|  | 1705 | 82.06842041
|  | 1704 | 82.24828339
|  | 1703 | 82.29571533
|  | 1702 | 82.45614624
|  | 1701 | 82.58200073
|  | 1700 | 82.67913818
|  | 1699 | 82.93283844
|  | 1698 | 82.99697876
|  | 1697 | 83.20750427
|  | 1696 | 83.42345428
|  | 1695 | 83.55981445
|  | 1694 | 83.87211609
|  | 1693 | 83.97267914
|  | 1692 | 84.13474274
|  | 1691 | 84.29714203
|  | 1690 | 84.44057465
|  | 1689 | 84.73666382
|  | 1688 | 84.92216492
|  | 1687 | 85.17002106
|  | 1686 | 85.41854858
|  | 1685 | 85.57871246
|  | 1684 | 85.87609863
|  | 1683 | 86.06803131
|  | 1682 | 86.34707642
|  | 1681 | 86.62957764
|  | 1680 | 86.75947571
|  | 1679 | 86.98435211
|  | 1678 | 87.16139984
|  | 1677 | 87.15892792
|  | 1676 | 87.43184662
|  | 1675 | 87.64536285
|  | 1674 | 87.74134827
|  | 1673 | 87.80915833
|  | 1672 | 87.9438324
|  | 1671 | 87.97553253
|  | 1670 | 88.20822144
|  | 1669 | 88.30335999
|  | 1668 | 88.66025543
|  | 1667 | 88.80821991
|  | 1666 | 89.08708954
|  | 1665 | 89.29750061
|  | 1664 | 89.5342865
|  | 1663 | 89.73419952
|  | 1662 | 90.04117584
|  | 1661 | 90.30291748
|  | 1660 | 90.38634491
|  | 1659 | 90.52474976
|  | 1658 | 90.69128418
|  | 1657 | 90.99466705
|  | 1656 | 90.9463501
|  | 1655 | 91.12335205
|  | 1654 | 91.18035126
|  | 1653 | 91.201828
|  | 1652 | 91.2440033
|  | 1651 | 91.17526245
|  | 1650 | 91.29110718
|  | 1649 | 91.39095306
|  | 1648 | 91.31848145
|  | 1647 | 91.16845703
|  | 1646 | 91.12483978
|  | 1645 | 91.19891357
|  | 1644 | 91.08442688
|  | 1643 | 90.97695923
|  | 1642 | 91.03973389
|  | 1641 | 90.81856537
|  | 1640 | 90.76293182
|  | 1639 | 90.69498444
|  | 1638 | 90.66796112
|  | 1637 | 90.50208282
|  | 1636 | 90.37224579
|  | 1635 | 90.15835571
|  | 1634 | 90.02780914
|  | 1633 | 89.84072876
|  | 1632 | 89.6198349
|  | 1631 | 89.31936646
|  | 1630 | 89.22892761
|  | 1629 | 88.99575043
|  | 1628 | 88.79193878
|  | 1627 | 88.49005127
|  | 1626 | 88.26525879
|  | 1625 | 88.16168213
|  | 1624 | 87.94704437
|  | 1623 | 87.47657013
|  | 1622 | 87.26911926
|  | 1621 | 87.05974579
|  | 1620 | 86.70173645
|  | 1619 | 86.54248047
|  | 1618 | 86.24373627
|  | 1617 | 85.93841553
|  | 1616 | 85.76812744
|  | 1615 | 85.41962433
|  | 1614 | 85.20620728
|  | 1613 | 85.06226349
|  | 1612 | 84.71054077
|  | 1611 | 84.48062897
|  | 1610 | 84.28945923
|  | 1609 | 83.90441895
|  | 1608 | 83.65520477
|  | 1607 | 83.46313477
|  | 1606 | 83.17823792
|  | 1605 | 83.01747894
|  | 1604 | 82.75695801
|  | 1603 | 82.60908508
|  | 1602 | 82.27810669
|  | 1601 | 82.07115173
|  | 1600 | 81.85758972
|  | 1599 | 81.64392853
|  | 1598 | 81.40261078
|  | 1597 | 81.28851318
|  | 1596 | 80.96696472
|  | 1595 | 80.91486359
|  | 1594 | 80.74658203
|  | 1593 | 80.52503967
|  | 1592 | 80.36371613
|  | 1591 | 80.20078278
|  | 1590 | 79.99189758
|  | 1589 | 79.98554993
|  | 1588 | 79.75240326
|  | 1587 | 79.60691833
|  | 1586 | 79.50298309
|  | 1585 | 79.51759338
|  | 1584 | 79.36488342
|  | 1583 | 79.29780579
|  | 1582 | 79.29949951
|  | 1581 | 79.34230804
|  | 1580 | 79.14801788
|  | 1579 | 79.2288208
|  | 1578 | 79.26148224
|  | 1577 | 79.19193268
|  | 1576 | 79.16490173
|  | 1575 | 79.19003296
|  | 1574 | 79.29675293
|  | 1573 | 79.32188416
|  | 1572 | 79.28386688
|  | 1571 | 79.46498108
|  | 1570 | 79.57980347
|  | 1569 | 79.58238983
|  | 1568 | 79.65587616
|  | 1567 | 79.78050995
|  | 1566 | 79.87905884
|  | 1565 | 80.03568268
|  | 1564 | 80.0593338
|  | 1563 | 80.19697571
|  | 1562 | 80.50331116
|  | 1561 | 80.64355469
|  | 1560 | 80.71099854
|  | 1559 | 80.92008972
|  | 1558 | 81.09589386
|  | 1557 | 81.34851074
|  | 1556 | 81.56999207
|  | 1555 | 81.80181122
|  | 1554 | 82.09632874
|  | 1553 | 82.27290344
|  | 1552 | 82.46852875
|  | 1551 | 82.77690125
|  | 1550 | 83.06496429
|  | 1549 | 83.31903839
|  | 1548 | 83.53599548
|  | 1547 | 83.78650665
|  | 1546 | 84.0607605
|  | 1545 | 84.36437225
|  | 1544 | 84.70445251
|  | 1543 | 84.98765564
|  | 1542 | 85.28629303
|  | 1541 | 85.46537781
|  | 1540 | 85.7901001
|  | 1539 | 86.157341
|  | 1538 | 86.42037201
|  | 1537 | 86.79873657
|  | 1536 | 87.13025665
|  | 1535 | 87.45534515
|  | 1534 | 87.65537262
|  | 1533 | 87.94186401
|  | 1532 | 88.18515778
|  | 1531 | 88.47176361
|  | 1530 | 88.79195404
|  | 1529 | 89.00281525
|  | 1528 | 89.17900085
|  | 1527 | 89.51357269
|  | 1526 | 89.68025208
|  | 1525 | 89.86798859
|  | 1524 | 90.18631744
|  | 1523 | 90.24485016
|  | 1522 | 90.39710999
|  | 1521 | 90.6711731
|  | 1520 | 90.74321747
|  | 1519 | 90.99095154
|  | 1518 | 91.02087402
|  | 1517 | 90.91831207
|  | 1516 | 91.02171326
|  | 1515 | 91.06025696
|  | 1514 | 91.06240082
|  | 1513 | 90.99584961
|  | 1512 | 90.91204071
|  | 1511 | 90.99871063
|  | 1510 | 90.77574921
|  | 1509 | 90.7065506
|  | 1508 | 90.54678345
|  | 1507 | 90.33216095
|  | 1506 | 90.24447632
|  | 1505 | 89.87651062
|  | 1504 | 89.63894653
|  | 1503 | 89.35813141
|  | 1502 | 89.17756653
|  | 1501 | 88.75096893
|  | 1500 | 88.55921936
|  | 1499 | 88.23901367
|  | 1498 | 87.74134064
|  | 1497 | 87.41372681
|  | 1496 | 86.94408417
|  | 1495 | 86.64044189
|  | 1494 | 86.35258484
|  | 1493 | 85.84272003
|  | 1492 | 85.39555359
|  | 1491 | 85.02509308
|  | 1490 | 84.53632355
|  | 1489 | 84.16196442
|  | 1488 | 83.65079498
|  | 1487 | 83.20027161
|  | 1486 | 82.79732513
|  | 1485 | 82.2776413
|  | 1484 | 81.85423279
|  | 1483 | 81.39426422
|  | 1482 | 81.00432587
|  | 1481 | 80.48666382
|  | 1480 | 80.1641922
|  | 1479 | 79.68945313
|  | 1478 | 79.27004242
|  | 1477 | 78.77135468
|  | 1476 | 78.47716522
|  | 1475 | 77.92835236
|  | 1474 | 77.61154938
|  | 1473 | 77.21974182
|  | 1472 | 76.75164795
|  | 1471 | 76.45878601
|  | 1470 | 76.16357422
|  | 1469 | 75.7932663
|  | 1468 | 75.43061829
|  | 1467 | 75.14752197
|  | 1466 | 74.8322525
|  | 1465 | 74.49856567
|  | 1464 | 74.38677216
|  | 1463 | 74.02096558
|  | 1462 | 73.77050018
|  | 1461 | 73.58605957
|  | 1460 | 73.29233551
|  | 1459 | 73.09441376
|  | 1458 | 73.0258255
|  | 1457 | 72.91197968
|  | 1456 | 72.80702972
|  | 1455 | 72.61477661
|  | 1454 | 72.66570282
|  | 1453 | 72.49046326
|  | 1452 | 72.48726654
|  | 1451 | 72.47296906
|  | 1450 | 72.4853363
|  | 1449 | 72.38572693
|  | 1448 | 72.52229309
|  | 1447 | 72.43972778
|  | 1446 | 72.63225555
|  | 1445 | 72.64375305
|  | 1444 | 72.84503937
|  | 1443 | 72.90084076
|  | 1442 | 73.15685272
|  | 1441 | 73.34447479
|  | 1440 | 73.42591858
|  | 1439 | 73.68785095
|  | 1438 | 73.96375275
|  | 1437 | 74.13750458
|  | 1436 | 74.47109222
|  | 1435 | 74.64125061
|  | 1434 | 74.95215607
|  | 1433 | 75.33049011
|  | 1432 | 75.6386261
|  | 1431 | 76.08356476
|  | 1430 | 76.42923737
|  | 1429 | 76.80132294
|  | 1428 | 77.32204437
|  | 1427 | 77.7723465
|  | 1426 | 78.19182587
|  | 1425 | 78.55735779
|  | 1424 | 79.07688904
|  | 1423 | 79.5980835
|  | 1422 | 80.09169769
|  | 1421 | 80.64060974
|  | 1420 | 81.19738007
|  | 1419 | 81.69630432
|  | 1418 | 82.24398041
|  | 1417 | 82.75289917
|  | 1416 | 83.20225525
|  | 1415 | 83.79155731
|  | 1414 | 84.34139252
|  | 1413 | 84.78116608
|  | 1412 | 85.32881927
|  | 1411 | 85.86920929
|  | 1410 | 86.28924561
|  | 1409 | 86.8201828
|  | 1408 | 87.19150543
|  | 1407 | 87.73381805
|  | 1406 | 88.04528046
|  | 1405 | 88.4342041
|  | 1404 | 88.80010986
|  | 1403 | 89.14394379
|  | 1402 | 89.37297058
|  | 1401 | 89.73757935
|  | 1400 | 89.87366486
|  | 1399 | 89.92435455
|  | 1398 | 90.11347198
|  | 1397 | 90.17961884
|  | 1396 | 90.25532532
|  | 1395 | 90.21812439
|  | 1394 | 90.10280609
|  | 1393 | 90.06545258
|  | 1392 | 89.99869537
|  | 1391 | 89.82237244
|  | 1390 | 89.62104034
|  | 1389 | 89.37928009
|  | 1388 | 89.09294128
|  | 1387 | 88.85997009
|  | 1386 | 88.51335144
|  | 1385 | 88.09553528
|  | 1384 | 87.54959106
|  | 1383 | 87.26247406
|  | 1382 | 86.74560547
|  | 1381 | 86.29514313
|  | 1380 | 85.70541382
|  | 1379 | 85.08956146
|  | 1378 | 84.57456207
|  | 1377 | 84.02084351
|  | 1376 | 83.37173462
|  | 1375 | 82.74343109
|  | 1374 | 82.1238327
|  | 1373 | 81.56887817
|  | 1372 | 80.83271027
|  | 1371 | 80.34262848
|  | 1370 | 79.68715668
|  | 1369 | 79.10295105
|  | 1368 | 78.46725464
|  | 1367 | 77.8866272
|  | 1366 | 77.33544922
|  | 1365 | 76.79058075
|  | 1364 | 76.14014435
|  | 1363 | 75.68408203
|  | 1362 | 75.09102631
|  | 1361 | 74.66748047
|  | 1360 | 74.08919525
|  | 1359 | 73.64389038
|  | 1358 | 73.1870575
|  | 1357 | 72.74800873
|  | 1356 | 72.37042999
|  | 1355 | 71.98480988
|  | 1354 | 71.61405945
|  | 1353 | 71.308815
|  | 1352 | 70.9984436
|  | 1351 | 70.79676056
|  | 1350 | 70.56990051
|  | 1349 | 70.44410706
|  | 1348 | 70.33377838
|  | 1347 | 70.18822479
|  | 1346 | 70.15223694
|  | 1345 | 70.02698517
|  | 1344 | 70.03170013
|  | 1343 | 70.05661774
|  | 1342 | 70.08300781
|  | 1341 | 70.17831421
|  | 1340 | 70.42767334
|  | 1339 | 70.42488861
|  | 1338 | 70.68486786
|  | 1337 | 70.87065125
|  | 1336 | 71.10269928
|  | 1335 | 71.36671448
|  | 1334 | 71.56005859
|  | 1333 | 72.09916687
|  | 1332 | 72.44226074
|  | 1331 | 72.78901672
|  | 1330 | 73.29185486
|  | 1329 | 73.7541275
|  | 1328 | 74.23760986
|  | 1327 | 74.71234131
|  | 1326 | 75.31719971
|  | 1325 | 76.08398438
|  | 1324 | 76.61708832
|  | 1323 | 77.27916718
|  | 1322 | 77.97245026
|  | 1321 | 78.60307312
|  | 1320 | 79.29803467
|  | 1319 | 80.09433746
|  | 1318 | 80.84423828
|  | 1317 | 81.50740051
|  | 1316 | 82.22172546
|  | 1315 | 83.03675079
|  | 1314 | 83.73995209
|  | 1313 | 84.43257141
|  | 1312 | 85.21206665
|  | 1311 | 85.8655014
|  | 1310 | 86.47634888
|  | 1309 | 87.24346161
|  | 1308 | 87.75460815
|  | 1307 | 88.31531525
|  | 1306 | 88.92534637
|  | 1305 | 89.36943817
|  | 1304 | 89.80601501
|  | 1303 | 90.1236496
|  | 1302 | 90.43920135
|  | 1301 | 90.58105469
|  | 1300 | 90.68452454
|  | 1299 | 90.82893372
|  | 1298 | 90.79924011
|  | 1297 | 90.52339172
|  | 1296 | 90.46066284
|  | 1295 | 90.23153687
|  | 1294 | 89.92516327
|  | 1293 | 89.4813385
|  | 1292 | 89.01879883
|  | 1291 | 88.4420166
|  | 1290 | 87.81412506
|  | 1289 | 87.20289612
|  | 1288 | 86.33892822
|  | 1287 | 85.51258087
|  | 1286 | 84.67988586
|  | 1285 | 83.85756683
|  | 1284 | 82.83570099
|  | 1283 | 81.94874573
|  | 1282 | 80.85903168
|  | 1281 | 79.79671478
|  | 1280 | 78.75273132
|  | 1279 | 77.79190826
|  | 1278 | 76.81365967
|  | 1277 | 75.75132751
|  | 1276 | 74.80342102
|  | 1275 | 73.78411865
|  | 1274 | 72.76126862
|  | 1273 | 71.82912445
|  | 1272 | 70.87850952
|  | 1271 | 70.02897644
|  | 1270 | 69.23245239
|  | 1269 | 68.34091187
|  | 1268 | 67.45388794
|  | 1267 | 66.72232819
|  | 1266 | 65.95100403
|  | 1265 | 65.32221985
|  | 1264 | 64.69631958
|  | 1263 | 64.15827942
|  | 1262 | 63.485569
|  | 1261 | 62.98524857
|  | 1260 | 62.53001785
|  | 1259 | 62.15436935
|  | 1258 | 61.82911301
|  | 1257 | 61.57406998
|  | 1256 | 61.27908325
|  | 1255 | 61.09761429
|  | 1254 | 60.89453125
|  | 1253 | 60.79938889
|  | 1252 | 60.77520752
|  | 1251 | 60.82182693
|  | 1250 | 60.90327072
|  | 1249 | 60.92242432
|  | 1248 | 61.13264084
|  | 1247 | 61.30863571
|  | 1246 | 61.65901566
|  | 1245 | 61.86531067
|  | 1244 | 62.28401566
|  | 1243 | 62.64959717
|  | 1242 | 63.14143372
|  | 1241 | 63.67815781
|  | 1240 | 64.27630615
|  | 1239 | 64.88921356
|  | 1238 | 65.47190094
|  | 1237 | 66.26309204
|  | 1236 | 67.18628693
|  | 1235 | 67.96604156
|  | 1234 | 68.9070816
|  | 1233 | 69.85035706
|  | 1232 | 70.78117371
|  | 1231 | 71.77367401
|  | 1230 | 72.9133606
|  | 1229 | 73.97388458
|  | 1228 | 75.14110565
|  | 1227 | 76.17124939
|  | 1226 | 77.28347015
|  | 1225 | 78.27396393
|  | 1224 | 79.45149231
|  | 1223 | 80.58274841
|  | 1222 | 81.48165894
|  | 1221 | 82.5660553
|  | 1220 | 83.49207306
|  | 1219 | 84.43128204
|  | 1218 | 85.2592926
|  | 1217 | 85.9504776
|  | 1216 | 86.43455505
|  | 1215 | 86.98899078
|  | 1214 | 87.28970337
|  | 1213 | 87.4515686
|  | 1212 | 87.49201202
|  | 1211 | 87.45283508
|  | 1210 | 87.2124939
|  | 1209 | 86.85346222
|  | 1208 | 86.38294983
|  | 1207 | 85.6550827
|  | 1206 | 84.83530426
|  | 1205 | 83.9548111
|  | 1204 | 82.9216156
|  | 1203 | 81.90544128
|  | 1202 | 80.64763641
|  | 1201 | 79.4852829
|  | 1200 | 77.88735199
|  | 1199 | 76.54581451
|  | 1198 | 75.08802795
|  | 1197 | 73.68508911
|  | 1196 | 72.32975769
|  | 1195 | 70.80612946
|  | 1194 | 69.39717865
|  | 1193 | 67.94454193
|  | 1192 | 66.65616608
|  | 1191 | 65.28205109
|  | 1190 | 64.03768921
|  | 1189 | 62.869133
|  | 1188 | 61.79027557
|  | 1187 | 60.67062759
|  | 1186 | 59.59773636
|  | 1185 | 58.6061821
|  | 1184 | 57.71952438
|  | 1183 | 56.88961029
|  | 1182 | 56.14105988
|  | 1181 | 55.41606522
|  | 1180 | 54.77681732
|  | 1179 | 54.1674614
|  | 1178 | 53.73094559
|  | 1177 | 53.3289032
|  | 1176 | 52.99489975
|  | 1175 | 52.73860168
|  | 1174 | 52.63975906
|  | 1173 | 52.48965073
|  | 1172 | 52.46339417
|  | 1171 | 52.52053833
|  | 1170 | 52.64785385
|  | 1169 | 52.86102295
|  | 1168 | 53.05678177
|  | 1167 | 53.48504639
|  | 1166 | 53.89324951
|  | 1165 | 54.39052582
|  | 1164 | 54.97654724
|  | 1163 | 55.67726898
|  | 1162 | 56.39856339
|  | 1161 | 57.30099487
|  | 1160 | 58.32234573
|  | 1159 | 59.33483124
|  | 1158 | 60.42335129
|  | 1157 | 61.64023972
|  | 1156 | 62.87112808
|  | 1155 | 64.34597778
|  | 1154 | 65.75685883
|  | 1153 | 67.27967834
|  | 1152 | 68.90194702
|  | 1151 | 70.56253815
|  | 1150 | 72.24240112
|  | 1149 | 73.91282654
|  | 1148 | 75.6727066
|  | 1147 | 77.47770691
|  | 1146 | 79.03370667
|  | 1145 | 80.61287689
|  | 1144 | 82.09434509
|  | 1143 | 83.62340546
|  | 1142 | 84.70791626
|  | 1141 | 85.7386322
|  | 1140 | 86.68518829
|  | 1139 | 87.18127441
|  | 1138 | 87.63993073
|  | 1137 | 87.55610657
|  | 1136 | 87.36244202
|  | 1135 | 86.84349823
|  | 1134 | 85.95015717
|  | 1133 | 84.91803741
|  | 1132 | 83.50454712
|  | 1131 | 82.09085083
|  | 1130 | 80.34888458
|  | 1129 | 78.52806854
|  | 1128 | 76.45706177
|  | 1127 | 74.39042664
|  | 1126 | 72.32558441
|  | 1125 | 70.19736481
|  | 1124 | 68.06223297
|  | 1123 | 66.03977966
|  | 1122 | 63.86260986
|  | 1121 | 61.83698654
|  | 1120 | 60.03781128
|  | 1119 | 58.2140274
|  | 1118 | 56.56149292
|  | 1117 | 54.99275208
|  | 1116 | 53.43993759
|  | 1115 | 52.01147079
|  | 1114 | 50.74990463
|  | 1113 | 49.58816147
|  | 1112 | 48.52409744
|  | 1111 | 47.53588104
|  | 1110 | 46.68241882
|  | 1109 | 45.87371826
|  | 1108 | 45.23763275
|  | 1107 | 44.64595795
|  | 1106 | 44.20317459
|  | 1105 | 43.84724426
|  | 1104 | 43.55286407
|  | 1103 | 43.3961525
|  | 1102 | 43.38359451
|  | 1101 | 43.39646912
|  | 1100 | 43.56586075
|  | 1099 | 43.78452301
|  | 1098 | 44.1600647
|  | 1097 | 44.60302353
|  | 1096 | 45.2037468
|  | 1095 | 45.91705704
|  | 1094 | 46.66426849
|  | 1093 | 47.62986374
|  | 1092 | 48.71190262
|  | 1091 | 49.88814926
|  | 1090 | 51.26353455
|  | 1089 | 52.73335648
|  | 1088 | 54.31942368
|  | 1087 | 55.99030685
|  | 1086 | 57.90060806
|  | 1085 | 59.91519547
|  | 1084 | 62.02837753
|  | 1083 | 64.30187225
|  | 1082 | 66.55102539
|  | 1081 | 68.8852005
|  | 1080 | 71.21174622
|  | 1079 | 73.57192993
|  | 1078 | 75.83083344
|  | 1077 | 77.98745728
|  | 1076 | 79.85905457
|  | 1075 | 81.38827515
|  | 1074 | 82.59466553
|  | 1073 | 83.45069122
|  | 1072 | 83.89552307
|  | 1071 | 83.76346588
|  | 1070 | 83.21297455
|  | 1069 | 82.16327667
|  | 1068 | 80.54941559
|  | 1067 | 78.56186676
|  | 1066 | 76.53353119
|  | 1065 | 73.82917786
|  | 1064 | 71.11772156
|  | 1063 | 68.36167145
|  | 1062 | 65.49559784
|  | 1061 | 62.66397095
|  | 1060 | 59.86967087
|  | 1059 | 57.25448608
|  | 1058 | 54.61812592
|  | 1057 | 52.21512985
|  | 1056 | 50.08019257
|  | 1055 | 48.03878021
|  | 1054 | 46.10518646
|  | 1053 | 44.44031525
|  | 1052 | 42.75046158
|  | 1051 | 41.36279678
|  | 1050 | 40.1262207
|  | 1049 | 39.00259018
|  | 1048 | 38.07137299
|  | 1047 | 37.2437973
|  | 1046 | 36.49599075
|  | 1045 | 35.90444183
|  | 1044 | 35.47473145
|  | 1043 | 35.16754913
|  | 1042 | 34.9739151
|  | 1041 | 34.87993622
|  | 1040 | 34.89373779
|  | 1039 | 35.0797081
|  | 1038 | 35.3946228
|  | 1037 | 35.79288864
|  | 1036 | 36.3524704
|  | 1035 | 37.06062317
|  | 1034 | 37.85292053
|  | 1033 | 38.91482544
|  | 1032 | 40.11935043
|  | 1031 | 41.47528076
|  | 1030 | 43.00585556
|  | 1029 | 44.83287811
|  | 1028 | 46.80076981
|  | 1027 | 49.05007553
|  | 1026 | 51.56076431
|  | 1025 | 54.23645401
|  | 1024 | 57.1921463
|  | 1023 | 60.32397842
|  | 1022 | 63.60646439
|  | 1021 | 66.80754089
|  | 1020 | 70.1109314
|  | 1019 | 73.38565826
|  | 1018 | 76.11167145
|  | 1017 | 78.47357178
|  | 1016 | 80.28857422
|  | 1015 | 81.24919891
|  | 1014 | 81.17172241
|  | 1013 | 80.37094116
|  | 1012 | 78.71562195
|  | 1011 | 76.26197052
|  | 1010 | 73.16802216
|  | 1009 | 69.68657684
|  | 1008 | 66.03230286
|  | 1007 | 62.02483749
|  | 1006 | 58.14918137
|  | 1005 | 54.55094147
|  | 1004 | 51.11067963
|  | 1003 | 47.80164337
|  | 1002 | 44.97641754
|  | 1001 | 42.16772842
|  | 1000 | 39.75931549
|  | 999 | 37.68903351
|  | 998 | 35.82705688
|  | 997 | 34.13906097
|  | 996 | 32.69355011
|  | 995 | 31.41854095
|  | 994 | 30.3615303
|  | 993 | 29.48872375
|  | 992 | 28.7681694
|  | 991 | 28.18916512
|  | 990 | 27.74309158
|  | 989 | 27.52489471
|  | 988 | 27.35884476
|  | 987 | 27.38273811
|  | 986 | 27.53375816
|  | 985 | 27.85972595
|  | 984 | 28.30868149
|  | 983 | 28.90881348
|  | 982 | 29.73620605
|  | 981 | 30.82039642
|  | 980 | 32.00127411
|  | 979 | 33.48165131
|  | 978 | 35.22584915
|  | 977 | 37.3239975
|  | 976 | 39.7747345
|  | 975 | 42.63866043
|  | 974 | 45.82252884
|  | 973 | 49.41609955
|  | 972 | 53.44675064
|  | 971 | 57.88217163
|  | 970 | 62.57615662
|  | 969 | 67.4173584
|  | 968 | 72.04708099
|  | 967 | 75.99279022
|  | 966 | 79.12746429
|  | 965 | 80.86717987
|  | 964 | 81.08078003
|  | 963 | 79.54489899
|  | 962 | 76.43761444
|  | 961 | 72.27798462
|  | 960 | 67.22358704
|  | 959 | 61.96323776
|  | 958 | 56.64647293
|  | 957 | 51.50917816
|  | 956 | 46.7410202
|  | 955 | 42.58426285
|  | 954 | 38.88229752
|  | 953 | 35.60878754
|  | 952 | 32.82354736
|  | 951 | 30.42917824
|  | 950 | 28.3028717
|  | 949 | 26.56088448
|  | 948 | 25.15143967
|  | 947 | 23.93389702
|  | 946 | 22.93259239
|  | 945 | 22.15449524
|  | 944 | 21.53092003
|  | 943 | 21.1076107
|  | 942 | 20.85607529
|  | 941 | 20.75377464
|  | 940 | 20.84114075
|  | 939 | 21.10147667
|  | 938 | 21.53267097
|  | 937 | 22.20881653
|  | 936 | 23.09601212
|  | 935 | 24.18211937
|  | 934 | 25.63030624
|  | 933 | 27.35948563
|  | 932 | 29.48456383
|  | 931 | 32.18229294
|  | 930 | 35.32585526
|  | 929 | 39.00272369
|  | 928 | 43.31423569
|  | 927 | 48.3241806
|  | 926 | 53.61847687
|  | 925 | 59.31699753
|  | 924 | 64.50657654
|  | 923 | 68.11595917
|  | 922 | 69.87440491
|  | 921 | 69.24611664
|  | 920 | 65.93291473
|  | 919 | 60.84250641
|  | 918 | 54.56612015
|  | 917 | 48.09371948
|  | 916 | 42.24417877
|  | 915 | 36.78504944
|  | 914 | 32.085392
|  | 913 | 28.17891502
|  | 912 | 24.80439377
|  | 911 | 22.050951
|  | 910 | 19.83790207
|  | 909 | 17.97311974
|  | 908 | 16.42708588
|  | 907 | 15.16771603
|  | 906 | 14.07623863
|  | 905 | 13.20292091
|  | 904 | 12.56369019
|  | 903 | 12.02934456
|  | 902 | 11.65826321
|  | 901 | 11.38951397
|  | 900 | 11.24228668
|  | 899 | 11.23614025
|  | 898 | 11.37565041
|  | 897 | 11.65751934
|  | 896 | 12.11987686
|  | 895 | 12.78611851
|  | 894 | 13.67252731
|  | 893 | 14.89028168
|  | 892 | 16.41211891
|  | 891 | 18.26766968
|  | 890 | 20.56045723
|  | 889 | 23.42640686
|  | 888 | 26.75560379
|  | 887 | 30.93800545
|  | 886 | 35.7106514
|  | 885 | 40.76276779
|  | 884 | 45.88968277
|  | 883 | 50.43945313
|  | 882 | 53.29713058
|  | 881 | 53.66543579
|  | 880 | 51.09700012
|  | 879 | 46.58543015
|  | 878 | 41.38659286
|  | 877 | 35.93157578
|  | 876 | 31.12767982
|  | 875 | 26.98360062
|  | 874 | 23.40471458
|  | 873 | 20.47951889
|  | 872 | 18.18196678
|  | 871 | 16.23022079
|  | 870 | 14.60525513
|  | 869 | 13.29367733
|  | 868 | 12.1666584
|  | 867 | 11.26115704
|  | 866 | 10.62677765
|  | 865 | 10.21930981
|  | 864 | 10.09765053
|  | 863 | 10.23513412
|  | 862 | 10.60228157
|  | 861 | 11.15530205
|  | 860 | 11.8705492
|  | 859 | 12.7354908
|  | 858 | 13.83352852
|  | 857 | 15.12578297
|  | 856 | 16.61922836
|  | 855 | 18.42953491
|  | 854 | 20.4410305
|  | 853 | 22.64970016
|  | 852 | 24.98703194
|  | 851 | 27.26821899
|  | 850 | 29.08227539
|  | 849 | 30.21129036
|  | 848 | 30.12325478
|  | 847 | 28.76798439
|  | 846 | 26.6276989
|  | 845 | 24.10799789
|  | 844 | 21.60996819
|  | 843 | 19.33643913
|  | 842 | 17.20054626
|  | 841 | 15.31733418
|  | 840 | 13.70810413
|  | 839 | 12.22600079
|  | 838 | 11.10277843
|  | 837 | 10.34504604
|  | 836 | 9.703461647
|  | 835 | 9.154000282
|  | 834 | 8.638971329
|  | 833 | 8.161301613
|  | 832 | 7.741663456
|  | 831 | 7.437519073
|  | 830 | 7.241288662
|  | 829 | 7.177787781
|  | 828 | 7.237998962
|  | 827 | 7.395751953
|  | 826 | 7.606764793
|  | 825 | 7.851927757
|  | 824 | 8.076192856
|  | 823 | 8.265282631
|  | 822 | 8.392717361
|  | 821 | 8.420239449
|  | 820 | 8.356461525
|  | 819 | 8.199043274
|  | 818 | 7.951210976
|  | 817 | 7.679577827
|  | 816 | 7.431492329
|  | 815 | 7.19152689
|  | 814 | 6.958711147
|  | 813 | 6.701596737
|  | 812 | 6.456665039
|  | 811 | 6.200460434
|  | 810 | 5.939395905
|  | 809 | 5.680860996
|  | 808 | 5.426492691
|  | 807 | 5.176655769
|  | 806 | 4.932609558
|  | 805 | 4.700343609
|  | 804 | 4.488533497
|  | 803 | 4.326128006
|  | 802 | 4.22816658
|  | 801 | 4.205188751
|  | 800 | 4.256920338
|  | 799 | 3.515803099
|  | 798 | 6.552825928
|  | 797 | 23.04162407
|  | 796 | 30.4032917
|  | 795 | 19.32073021
|  | 794 | 6.712498665
|  | 793 | 2.398181915
|  | 792 | 1.211188793
|  | 791 | 0.7672400475
|  | 790 | 0.5654266477
|  | 789 | 0.4658247828
|  | 788 | 0.4309391975
|  | 787 | 0.4595290422
|  | 786 | 0.6206970811
|  | 785 | 1.886696577
|  | 784 | 6.402666092
|  | 783 | 10.14778996
|  | 782 | 5.287974358
|  | 781 | 0.8315091133
|  | 780 | 0.135949865
|  | 779 | 0.04168758169
|  | 778 | 0.01829575561
|  | 777 | 0.009381511249
|  | 776 | 0.005176126491
|  | 775 | 0.003091676161
|  | 774 | 0.001894734683
|  | 773 | 0.001230750233
|  | 772 | 0.0007656775997
|  | 771 | 0.0005353330052
|  | 770 | 0.000366646098
|  | 769 | 0.0002515950182
|  | 768 | 0.0002097744728
|  | 767 | 0.0001463920926
|  | 766 | 0.0001052821026
|  | 765 | 8.037810039e-05
|  | 764 | 6.553204003e-05
|  | 763 | 6.554294669e-05
|  | 762 | 3.747721712e-05
|  | 761 | 3.751627082e-05
|  | 760 | 3.809143891e-05
|  | 759 | 3.774827564e-05
|  | 758 | 2.416265306e-05
|  | 757 | 2.671028233e-05
|  | 756 | 1.571274515e-05
|  | 755 | 2.230770588e-05
|  | 754 | 2.67732612e-05
|  | 753 | 1.337138838e-05
|  | 752 | 1.123252696e-05
|  | 751 | 1.616521331e-05
|  | 750 | 3.140330591e-05
|  | 749 | 1.205645094e-05
|  | 748 | 1.64034991e-05
|  | 747 | 1.374614112e-05
|  | 746 | 1.2538193e-05
|  | 745 | 1.721945773e-05
|  | 744 | 1.530285044e-05
|  | 743 | 5.208521998e-06
|  | 742 | 1.200967745e-05
|  | 741 | 7.407242265e-06
|  | 740 | 1.835375042e-05
|  | 739 | 1.328849066e-05
|  | 738 | 1.680967216e-05
|  | 737 | 1.449930642e-05
|  | 736 | 2.193328146e-05
|  | 735 | 1.413831251e-05
|  | 734 | 1.254630843e-05
|  | 733 | 1.485386747e-05
|  | 732 | 3.129463948e-05
|  | 731 | 7.902795915e-06
|  | 730 | 1.201095074e-05
|  | 729 | 1.528675602e-05
|  | 728 | 9.067696737e-06
|  | 727 | 2.382963248e-05
|  | 726 | 1.428835367e-05
|  | 725 | 9.921987839e-06
|  | 724 | 1.008944037e-05
|  | 723 | 2.048977512e-05
|  | 722 | 1.19866354e-05
|  | 721 | 7.863865903e-06
|  | 720 | 6.151264188e-06
|  | 719 | 9.534328456e-06
|  | 718 | 2.295658851e-05
|  | 717 | 1.009452626e-05
|  | 716 | 1.280483684e-05
|  | 715 | 2.23501138e-05
|  | 714 | 1.087669443e-05
|  | 713 | 9.338224118e-06
|  | 712 | 7.687207471e-06
|  | 711 | 2.207043144e-05
|  | 710 | 1.029267878e-05
|  | 709 | 1.408226672e-05
|  | 708 | 5.900530141e-06
|  | 707 | 1.725977563e-05
|  | 706 | 8.000120033e-06
|  | 705 | 7.613308298e-06
|  | 704 | 4.382022325e-06
|  | 703 | 2.448240593e-05
|  | 702 | 9.772093108e-06
|  | 701 | 6.733403552e-06
|  | 700 | 2.130299981e-05
|  | 699 | 8.261058611e-06
|  | 698 | 1.78043083e-05
|  | 697 | 8.260507457e-06
|  | 696 | 2.113202027e-05
|  | 695 | 1.079482809e-05
|  | 694 | 5.693035291e-06
|  | 693 | 2.88020201e-05
|  | 692 | 1.361558589e-05
|  | 691 | 8.903616617e-06
|  | 690 | 1.846913437e-05
|  | 689 | 8.789493222e-06
|  | 688 | 7.458816526e-06
|  | 687 | 9.534042874e-06
|  | 686 | 2.316970495e-05
|  | 685 | 1.283607071e-05
|  | 684 | 6.11607129e-06
|  | 683 | 1.622874697e-05
|  | 682 | 1.028619863e-05
|  | 681 | 6.038290394e-06
|  | 680 | 2.004426824e-05
|  | 679 | 7.575692962e-06
|  | 678 | 1.116508884e-05
|  | 677 | 1.843901919e-05
|  | 676 | 1.329297538e-05
|  | 675 | 1.493221043e-05
|  | 674 | 1.251172216e-05
|  | 673 | 2.100630627e-05
|  | 672 | 5.930146472e-06
|  | 671 | 7.29108524e-06
|  | 670 | 1.182032429e-05
|  | 669 | 2.310192031e-05
|  | 668 | 5.357228474e-06
|  | 667 | 1.499890186e-05
|  | 666 | 9.668892744e-06
|  | 665 | 1.311986762e-05
|  | 664 | 8.305051779e-06
|  | 663 | 1.995411185e-05
|  | 662 | 1.58309831e-05
|  | 661 | 1.494266962e-05
|  | 660 | 1.419126329e-05
|  | 659 | 1.419792989e-05
|  | 658 | 1.199687904e-05
|  | 657 | 1.408375738e-05
|  | 656 | 8.124088708e-06
|  | 655 | 1.347121815e-05
|  | 654 | 1.197578877e-05
|  | 653 | 1.352367508e-05
|  | 652 | 1.19388078e-05
|  | 651 | 1.475868066e-05
|  | 650 | 1.554638402e-05
|  | 649 | 1.243498355e-05
|  | 648 | 1.230803537e-05
|  | 647 | 2.013665471e-05
|  | 646 | 1.60087493e-05
|  | 645 | 1.318744762e-05
|  | 644 | 1.064988464e-05
|  | 643 | 1.343272561e-05
|  | 642 | 1.316179987e-05
|  | 641 | 1.979194712e-05
|  | 640 | 1.65554502e-05
|  | 639 | 2.242925257e-05
|  | 638 | 1.425258506e-05
|  | 637 | 1.135266939e-05
|  | 636 | 2.082549508e-05
|  | 635 | 1.792637704e-05
|  | 634 | 2.013407175e-05
|  | 633 | 1.879387673e-05
|  | 632 | 2.49136483e-05
|  | 631 | 2.745454185e-05
|  | 630 | 2.348871931e-05
|  | 629 | 2.803982716e-05
|  | 628 | 2.470268373e-05
|  | 627 | 2.305119779e-05
|  | 626 | 2.529933226e-05
|  | 625 | 2.899296851e-05
|  | 624 | 2.998148739e-05
|  | 623 | 3.348231257e-05
|  | 622 | 3.178406405e-05
|  | 621 | 2.688485984e-05
|  | 620 | 3.597564137e-05
|  | 619 | 3.873161404e-05
|  | 618 | 3.881948942e-05
|  | 617 | 3.222853411e-05
|  | 616 | 3.943451156e-05
|  | 615 | 3.023514546e-05
|  | 614 | 3.392162398e-05
|  | 613 | 4.621990956e-05
|  | 612 | 3.813849617e-05
|  | 611 | 3.525958527e-05
|  | 610 | 4.594097481e-05
|  | 609 | 4.252891449e-05
|  | 608 | 5.53381069e-05
|  | 607 | 4.850329424e-05
|  | 606 | 5.387427518e-05
|  | 605 | 5.807240814e-05
|  | 604 | 5.525514644e-05
|  | 603 | 6.559047324e-05
|  | 602 | 6.308525917e-05
|  | 601 | 6.140327605e-05
|  | 600 | 5.934306682e-05
|  | 599 | 7.614662172e-05
|  | 598 | 6.440166908e-05
|  | 597 | 8.925093425e-05
|  | 596 | 7.791625103e-05
|  | 595 | 8.290062397e-05
|  | 594 | 9.090366802e-05
|  | 593 | 9.816951933e-05
|  | 592 | 0.0001048826671
|  | 591 | 0.0001070266444
|  | 590 | 0.0001100400041
|  | 589 | 0.0001331185631
|  | 588 | 0.0001407714153
|  | 587 | 0.0001361686009
|  | 586 | 0.0001548324071
|  | 585 | 0.0001710085489
|  | 584 | 0.0001890895364
|  | 583 | 0.0001903753291
|  | 582 | 0.0002224497875
|  | 581 | 0.0002345874527
|  | 580 | 0.000253470178
|  | 579 | 0.0002649707021
|  | 578 | 0.0003057036956
|  | 577 | 0.0003403698211
|  | 576 | 0.0003633017186
|  | 575 | 0.0004108264984
|  | 574 | 0.0004618315725
|  | 573 | 0.00049978483
|  | 572 | 0.0005739218905
|  | 571 | 0.0006726631545
|  | 570 | 0.0007695030654
|  | 569 | 0.0009225700633
|  | 568 | 0.001140490407
|  | 567 | 0.001414830564
|  | 566 | 0.001846423256
|  | 565 | 0.002475999761
|  | 564 | 0.003530397546
|  | 563 | 0.005215071142
|  | 562 | 0.008125964552
|  | 561 | 0.01343268715
|  | 560 | 0.02324423753
|  | 559 | 0.04204079881
|  | 558 | 0.07955618203
|  | 557 | 0.159400329
|  | 556 | 0.3348063231
|  | 555 | 0.7393808961
|  | 554 | 1.732914209
|  | 553 | 4.271671772
|  | 552 | 9.373826981
|  | 551 | 24.42030716
|  | 550 | 45.0799675
|  | 549 | 65.63291168
|  | 548 | 77.65348816
|  | 547 | 81.66131592
|  | 546 | 82.5096283
|  | 545 | 83.02825928
|  | 544 | 83.716362
|  | 543 | 84.19959259
|  | 542 | 84.43627167
|  | 541 | 84.59859467
|  | 540 | 84.78487396
|  | 539 | 85.05813599
|  | 538 | 85.35997009
|  | 537 | 85.60699463
|  | 536 | 85.63178253
|  | 535 | 85.57588959
|  | 534 | 85.45791626
|  | 533 | 85.34307861
|  | 532 | 85.3785553
|  | 531 | 85.54856873
|  | 530 | 85.83945465
|  | 529 | 86.14877319
|  | 528 | 86.29106903
|  | 527 | 86.29693604
|  | 526 | 86.11469269
|  | 525 | 85.78838348
|  | 524 | 85.49420166
|  | 523 | 85.29840088
|  | 522 | 85.22396088
|  | 521 | 85.38456726
|  | 520 | 85.6212616
|  | 519 | 85.91874695
|  | 518 | 86.1427536
|  | 517 | 86.24827576
|  | 516 | 86.19689941
|  | 515 | 86.09602356
|  | 514 | 85.98454285
|  | 513 | 85.99397278
|  | 512 | 86.1122818
|  | 511 | 86.31167603
|  | 510 | 86.54412079
|  | 509 | 86.66095734
|  | 508 | 86.57437897
|  | 507 | 86.25000763
|  | 506 | 85.75059509
|  | 505 | 85.1427002
|  | 504 | 84.59358215
|  | 503 | 84.27869415
|  | 502 | 84.16304779
|  | 501 | 84.25538635
|  | 500 | 84.4691925
|  | 499 | 84.58239746
|  | 498 | 84.38743591
|  | 497 | 83.81762695
|  | 496 | 82.91300201
|  | 495 | 81.74178314
|  | 494 | 80.52330017
|  | 493 | 79.64907074
|  | 492 | 79.22494507
|  | 491 | 79.35713196
|  | 490 | 80.03276062
|  | 489 | 81.19551849
|  | 488 | 82.46912384
|  | 487 | 83.67871094
|  | 486 | 84.50537872
|  | 485 | 84.84793091
|  | 484 | 84.68258667
|  | 483 | 84.27668762
|  | 482 | 83.82512665
|  | 481 | 83.47180176
|  | 480 | 83.3068161
|  | 479 | 83.29140472
|  | 478 | 83.23791504
|  | 477 | 82.93642426
|  | 476 | 82.3050766
|  | 475 | 81.31816864
|  | 474 | 80.20454407
|  | 473 | 79.16255951
|  | 472 | 78.52762604
|  | 471 | 78.45758057
|  | 470 | 79.06885529
|  | 469 | 80.28729248
|  | 468 | 81.72104645
|  | 467 | 82.99882507
|  | 466 | 83.67271423
|  | 465 | 83.3899765
|  | 464 | 82.18790436
|  | 463 | 80.34361267
|  | 462 | 78.37741089
|  | 461 | 76.60264587
|  | 460 | 75.38650513
|  | 459 | 74.87113953
|  | 458 | 75.09929657
|  | 457 | 75.8901062
|  | 456 | 77.01602936
|  | 455 | 78.2307663
|  | 454 | 79.21463776
|  | 453 | 79.77656555
|  | 452 | 79.7567215
|  | 451 | 79.22501373
|  | 450 | 78.42741394
|  | 449 | 77.50150299
|  | 448 | 76.76905823
|  | 447 | 76.40389252
|  | 446 | 76.45024109
|  | 445 | 76.64163971
|  | 444 | 76.56398773
|  | 443 | 75.9116745
|  | 442 | 74.39568329
|  | 441 | 72.16264343
|  | 440 | 69.80751038
|  | 439 | 67.96266937
|  | 438 | 67.27957916
|  | 437 | 68.09846497
|  | 436 | 70.41186523
|  | 435 | 73.46992493
|  | 434 | 76.2504425
|  | 433 | 77.40818787
|  | 432 | 76.56164551
|  | 431 | 74.37685394
|  | 430 | 72.21865845
|  | 429 | 71.32090759
|  | 428 | 72.25081635
|  | 427 | 74.41217804
|  | 426 | 76.12878418
|  | 425 | 75.37918854
|  | 424 | 71.57860565
|  | 423 | 66.16736603
|  | 422 | 61.44048691
|  | 421 | 59.21544266
|  | 420 | 60.34732056
|  | 419 | 64.26450348
|  | 418 | 69.02151489
|  | 417 | 71.63231659
|  | 416 | 70.06269073
|  | 415 | 65.38265991
|  | 414 | 60.86595154
|  | 413 | 58.79074478
|  | 412 | 59.68301392
|  | 411 | 61.89380264
|  | 410 | 62.55588531
|  | 409 | 59.70555496
|  | 408 | 54.65468216
|  | 407 | 50.29243851
|  | 406 | 49.05055618
|  | 405 | 51.1241684
|  | 404 | 54.21229172
|  | 403 | 54.41362762
|  | 402 | 50.12005997
|  | 401 | 43.78804398
|  | 400 | 39.18319321
|  | 399 | 38.17082596
|  | 398 | 39.71434402
|  | 397 | 40.741539
|  | 396 | 38.37359619
|  | 395 | 33.11083603
|  | 394 | 27.86019135
|  | 393 | 24.63655853
|  | 392 | 23.26215935
|  | 391 | 22.53552246
|  | 390 | 21.43863106
|  | 389 | 19.72286606
|  | 388 | 17.4343586
|  | 387 | 14.39374352
|  | 386 | 10.8542881
|  | 385 | 7.731667042
|  | 384 | 5.563673019
|  | 383 | 4.303539753
|  | 382 | 3.450208426
|  | 381 | 2.622452736
|  | 380 | 1.810536742
|  | 379 | 1.175543547
|  | 378 | 0.7549079061
|  | 377 | 0.4817211032
|  | 376 | 0.2889029086
|  | 375 | 0.1610725075
|  | 374 | 0.08555880934
|  | 373 | 0.04459284618
|  | 372 | 0.02261010557
|  | 371 | 0.01110438537
|  | 370 | 0.005362964701
|  | 369 | 0.002693339717
|  | 368 | 0.001444094698
|  | 367 | 0.0008418263751
|  | 366 | 0.0005600039731
|  | 365 | 0.000385891879
|  | 364 | 0.0002841408423
|  | 363 | 0.000215480628
|  | 362 | 0.0001950404112
|  | 361 | 0.000148046689
|  | 360 | 0.0001286522602
|  | 359 | 0.0001311990491
|  | 358 | 0.0001162075278
|  | 357 | 0.0001169804964
|  | 356 | 0.0001333581895
|  | 355 | 0.00010255487
|  | 354 | 0.0001188397873
|  | 353 | 0.0001132601465
|  | 352 | 0.0001210295886
|  | 351 | 0.0001297507551
|  | 350 | 9.991057595e-05
|  | 349 | -3.618503251e-05
|  | 348 | 9.672845772e-05
|  | 347 | 9.469218639e-05
|  | 346 | 0.0001107949502
|  | 345 | 8.8065819e-05
|  | 344 | 9.997289453e-05
|  | 343 | 9.731882892e-05
|  | 342 | 8.841689123e-05
|  | 341 | 9.296447388e-05
|  | 340 | 0.0001051169311
|  | 339 | 0.0001018155235
|  | 338 | 0.000108879387
|  | 337 | 0.000106935091
|  | 336 | 0.0001058234266
|  | 335 | 0.0001121312016
|  | 334 | 0.0001180008767
|  | 333 | 0.0001251025096
|  | 332 | 0.0001616379741
|  | 331 | 0.0001389747777
|  | 330 | 0.000126499217
|  | 329 | 0.0001455996826
|  | 328 | 0.0001774783595
|  | 327 | 0.0001785142813
|  | 326 | 0.0002113926457
|  | 325 | 0.0002170671214
|  | 324 | 0.0002272184938
|  | 323 | 0.0002260011097
|  | 322 | 0.0002541061549
|  | 321 | 0.0002826128912
|  | 320 | 0.0003293362388
|  | 319 | 0.0003459164291
|  | 318 | 0.0003885614278
|  | 317 | 0.0004460655909
|  | 316 | 0.0004489791172
|  | 315 | 0.0005093337386
|  | 314 | 0.0005588057102
|  | 313 | 0.0005810356233
|  | 312 | 0.000637275225
|  | 311 | 0.0007228481118
|  | 310 | 0.0007857440505
|  | 309 | 0.0008614885737
|  | 308 | 0.0008920622058
|  | 307 | 0.0009627864347
|  | 306 | 0.001051432802
|  | 305 | 0.001152238343
|  | 304 | 0.001170426025
|  | 303 | 0.001311904402
|  | 302 | 0.001357409288
|  | 301 | 0.0014353242
|  | 300 | 0.001507241395
|  | 299 | 0.001620142604
|  | 298 | 0.00170120399
|  | 297 | 0.001765920548
|  | 296 | 0.001855881768
|  | 295 | 0.001914127148
|  | 294 | 0.002017712453
|  | 293 | 0.00200359337
|  | 292 | 0.002103716834
|  | 291 | 0.002182112075
|  | 290 | 0.002220988506
|  | 289 | 0.00224243314
|  | 288 | 0.002249932149
|  | 287 | 0.00232245191
|  | 286 | 0.002329847077
|  | 285 | 0.002399789402
|  | 284 | 0.002366844099
|  | 283 | 0.002403804567
|  | 282 | 0.002435635542
|  | 281 | 0.002434544032
|  | 280 | 0.002461645054
|  | 279 | 0.002460581949
|  | 278 | 0.002458938165
|  | 277 | 0.002470325911
|  | 276 | 0.002536960877
|  | 275 | 0.00253992714
|  | 274 | 0.002545694122
|  | 273 | 0.002551291371
|  | 272 | 0.002571354387
|  | 271 | 0.002561094938
|  | 270 | 0.002613681834
|  | 269 | 0.002609184245
|  | 268 | 0.002608699724
|  | 267 | 0.002675284864
|  | 266 | 0.00266534742
|  | 265 | 0.002688736888
|  | 264 | 0.00271522277
|  | 263 | 0.0027714998
|  | 262 | 0.002749380423
|  | 261 | 0.002791272011
|  | 260 | 0.002859009663
|  | 259 | 0.002863960341
|  | 258 | 0.002895690035
|  | 257 | 0.002935637254
|  | 256 | 0.00300014508
|  | 255 | 0.003009075299
|  | 254 | 0.003057705471
|  | 253 | 0.003061552299
|  | 252 | 0.003093345789
|  | 251 | 0.003121068235
|  | 250 | 0.003157771891
|  | 249 | 0.00320176431
|  | 248 | 0.003209175775
|  | 247 | 0.003283529077
|  | 246 | 0.003307301085
|  | 245 | 0.003335975576
|  | 244 | 0.003347476479
|  | 243 | 0.003413796658
|  | 242 | 0.003461863846
|  | 241 | 0.0034669952
|  | 240 | 0.003494372824
|  | 239 | 0.00353459944
|  | 238 | 0.003579029813
|  | 237 | 0.003611959284
|  | 236 | 0.003642850788
|  | 235 | 0.003669632133
|  | 234 | 0.003700288711
|  | 233 | 0.003717586165
|  | 232 | 0.003722930793
|  | 231 | 0.003728574375
|  | 230 | 0.003720683977
|  | 229 | 0.003706266871
|  | 228 | 0.003700727364
|  | 227 | 0.003688036697
|  | 226 | 0.003684605239
|  | 225 | 0.003669731086
|  | 224 | 0.003631751752
|  | 223 | 0.00360345142
|  | 222 | 0.00355718378
|  | 221 | 0.003589570755
|  | 220 | 0.00360537204
|  | 219 | 0.003584918799
|  | 218 | 0.003603452817
|  | 217 | 0.003628748236
|  | 216 | 0.003669674043
|  | 215 | 0.003708232893
|  | 214 | 0.003781159874
|  | 213 | 0.003867110237
|  | 212 | 0.003909138497
|  | 211 | 0.004023398738
|  | 210 | 0.004182206932
|  | 209 | 0.004252852872
|  | 208 | 0.004388526548
|  | 207 | 0.004557606298
|  | 206 | 0.00467845751
|  | 205 | 0.004804582801
|  | 204 | 0.004982515238
|  | 203 | 0.005057121627
|  | 202 | 0.005261538085
|  | 201 | 0.005389080383
|  | 200 | 0.005479463842