## Transmission Data
|  | Wavelength (nm) | % Transmission
|  | 2600 | 67.12622833
|  | 2599 | 67.08311462
|  | 2598 | 67.02304077
|  | 2597 | 66.85372925
Product Raw Data |  | 2596 | 66.74433899
Ø1" (Ø25.4 mm) Shortpass Filter, Cut-On Wavelength: 650 nm |  | 2595 | 66.56848907
|  | 2594 | 66.40911102
Item # | FES0650 | 2593 | 66.1893158
DISCLAIMER: The data presented here are typical. Slight variations in performance data will occur from lot to lot. Please contact Technical Support with any questions regarding the use or reliability of this data. |  | 2592 | 65.9597168
|  | 2591 | 65.85479736
|  | 2590 | 65.67066956
|  | 2589 | 65.46474457
|  | 2588 | 65.25140381
|  | 2587 | 65.06782532
|  | 2586 | 64.79876709
|  | 2585 | 64.69898224
|  | 2584 | 64.39898682
|  | 2583 | 64.27535248
|  | 2582 | 64.05367279
|  | 2581 | 63.99966049
|  | 2580 | 63.82148743
|  | 2579 | 63.76032257
|  | 2578 | 63.63101578
|  | 2577 | 63.62361908
|  | 2576 | 63.6918602
|  | 2575 | 63.59337616
|  | 2574 | 63.68305206
|  | 2573 | 63.62906265
|  | 2572 | 63.57828522
|  | 2571 | 63.64028549
|  | 2570 | 63.60666656
|  | 2569 | 63.63661957
|  | 2568 | 63.5379715
|  | 2567 | 63.58058929
|  | 2566 | 63.50904846
|  | 2565 | 63.41751099
|  | 2564 | 63.41607666
|  | 2563 | 63.4264946
|  | 2562 | 63.41543198
|  | 2561 | 63.35295486
|  | 2560 | 63.38847351
|  | 2559 | 63.32746887
|  | 2558 | 63.29854584
|  | 2557 | 63.42268753
|  | 2556 | 63.38101578
|  | 2555 | 63.4058609
|  | 2554 | 63.41462708
|  | 2553 | 63.54150772
|  | 2552 | 63.4899025
|  | 2551 | 63.57527924
|  | 2550 | 63.72057343
|  | 2549 | 63.72899246
|  | 2548 | 63.71644592
|  | 2547 | 63.80856705
|  | 2546 | 63.94581223
|  | 2545 | 63.87148666
|  | 2544 | 63.86853409
|  | 2543 | 63.95066833
|  | 2542 | 63.93262863
|  | 2541 | 64.00518036
|  | 2540 | 63.93809509
|  | 2539 | 63.87820816
|  | 2538 | 63.88605118
|  | 2537 | 63.74611664
|  | 2536 | 63.76900101
|  | 2535 | 63.60715103
|  | 2534 | 63.38518143
|  | 2533 | 63.31600952
|  | 2532 | 63.29841614
|  | 2531 | 62.99911118
|  | 2530 | 62.82153702
|  | 2529 | 62.65574646
|  | 2528 | 62.44972229
|  | 2527 | 62.30192184
|  | 2526 | 62.09074402
|  | 2525 | 61.87985611
|  | 2524 | 61.66791153
|  | 2523 | 61.50024033
|  | 2522 | 61.31363678
|  | 2521 | 61.08574677
|  | 2520 | 60.96259308
|  | 2519 | 60.85904694
|  | 2518 | 60.64953232
|  | 2517 | 60.38874817
|  | 2516 | 60.34201431
|  | 2515 | 60.23023224
|  | 2514 | 60.13211441
|  | 2513 | 60.08225632
|  | 2512 | 60.0639267
|  | 2511 | 60.07387161
|  | 2510 | 60.10122299
|  | 2509 | 60.19295502
|  | 2508 | 60.27791977
|  | 2507 | 60.34414673
|  | 2506 | 60.47095108
|  | 2505 | 60.603405
|  | 2504 | 60.67496109
|  | 2503 | 60.78395844
|  | 2502 | 61.06415558
|  | 2501 | 61.00026321
|  | 2500 | 61.16130829
|  | 2499 | 61.34704971
|  | 2498 | 61.34667969
|  | 2497 | 61.50952148
|  | 2496 | 61.63818359
|  | 2495 | 61.66176224
|  | 2494 | 61.65454483
|  | 2493 | 61.73472595
|  | 2492 | 61.73316956
|  | 2491 | 61.74113846
|  | 2490 | 61.7878685
|  | 2489 | 61.82955551
|  | 2488 | 61.8421669
|  | 2487 | 61.86856461
|  | 2486 | 61.91941071
|  | 2485 | 61.98548508
|  | 2484 | 61.82815552
|  | 2483 | 61.84138489
|  | 2482 | 61.80332184
|  | 2481 | 61.59420013
|  | 2480 | 61.41025543
|  | 2479 | 61.16624451
|  | 2478 | 60.75375748
|  | 2477 | 60.41444016
|  | 2476 | 60.03688431
|  | 2475 | 59.53857803
|  | 2474 | 58.96327972
|  | 2473 | 58.41287231
|  | 2472 | 57.79767609
|  | 2471 | 57.23048401
|  | 2470 | 56.67758179
|  | 2469 | 56.08720779
|  | 2468 | 55.33470535
|  | 2467 | 54.74046326
|  | 2466 | 54.30569458
|  | 2465 | 53.77119827
|  | 2464 | 53.33917618
|  | 2463 | 53.15458679
|  | 2462 | 52.96965408
|  | 2461 | 52.78361893
|  | 2460 | 52.95514297
|  | 2459 | 53.09555054
|  | 2458 | 53.34504318
|  | 2457 | 53.78133011
|  | 2456 | 54.24193573
|  | 2455 | 54.66743851
|  | 2454 | 55.08449173
|  | 2453 | 55.60439682
|  | 2452 | 56.09824753
|  | 2451 | 56.54357147
|  | 2450 | 57.06223679
|  | 2449 | 57.54406357
|  | 2448 | 58.09892273
|  | 2447 | 58.58661652
|  | 2446 | 59.13542938
|  | 2445 | 59.69433594
|  | 2444 | 60.2705307
|  | 2443 | 60.7005043
|  | 2442 | 61.19514084
|  | 2441 | 61.69462204
|  | 2440 | 61.97631454
|  | 2439 | 62.33559418
|  | 2438 | 62.64392853
|  | 2437 | 62.93744278
|  | 2436 | 63.05861664
|  | 2435 | 63.23427582
|  | 2434 | 63.40126419
|  | 2433 | 63.49731064
|  | 2432 | 63.58750534
|  | 2431 | 63.6867981
|  | 2430 | 63.67472458
|  | 2429 | 63.68433762
|  | 2428 | 63.76979828
|  | 2427 | 63.7394371
|  | 2426 | 63.80879974
|  | 2425 | 63.70457458
|  | 2424 | 63.67745209
|  | 2423 | 63.59685135
|  | 2422 | 63.60018921
|  | 2421 | 63.55475616
|  | 2420 | 63.35144043
|  | 2419 | 63.34413147
|  | 2418 | 63.21812439
|  | 2417 | 62.990242
|  | 2416 | 62.90520477
|  | 2415 | 62.7483139
|  | 2414 | 62.4658165
|  | 2413 | 62.38198853
|  | 2412 | 62.16724396
|  | 2411 | 61.85138702
|  | 2410 | 61.60121155
|  | 2409 | 61.37244034
|  | 2408 | 61.06385422
|  | 2407 | 60.85095215
|  | 2406 | 60.61938477
|  | 2405 | 60.24457932
|  | 2404 | 60.1247673
|  | 2403 | 60.06519699
|  | 2402 | 59.90346527
|  | 2401 | 59.95861435
|  | 2400 | 59.96648026
|  | 2399 | 59.93947983
|  | 2398 | 59.95779037
|  | 2397 | 60.13203812
|  | 2396 | 60.20700836
|  | 2395 | 60.30764008
|  | 2394 | 60.41982651
|  | 2393 | 60.49381638
|  | 2392 | 60.54808044
|  | 2391 | 60.7203598
|  | 2390 | 60.80395126
|  | 2389 | 60.81651306
|  | 2388 | 60.94340134
|  | 2387 | 61.03194427
|  | 2386 | 61.0946579
|  | 2385 | 61.2868309
|  | 2384 | 61.30636978
|  | 2383 | 61.37097549
|  | 2382 | 61.48967743
|  | 2381 | 61.54237366
|  | 2380 | 61.58499146
|  | 2379 | 61.63098145
|  | 2378 | 61.56416702
|  | 2377 | 61.52516174
|  | 2376 | 61.53541183
|  | 2375 | 61.42007828
|  | 2374 | 61.32246399
|  | 2373 | 61.36565399
|  | 2372 | 61.2854538
|  | 2371 | 61.2486496
|  | 2370 | 61.11925888
|  | 2369 | 61.11941528
|  | 2368 | 61.08834076
|  | 2367 | 60.95592499
|  | 2366 | 61.00968552
|  | 2365 | 60.9040184
|  | 2364 | 61.06005478
|  | 2363 | 60.95293045
|  | 2362 | 61.00856018
|  | 2361 | 61.14056778
|  | 2360 | 61.19731522
|  | 2359 | 61.21185303
|  | 2358 | 61.26044464
|  | 2357 | 61.25509262
|  | 2356 | 61.24163818
|  | 2355 | 61.22807312
|  | 2354 | 61.13571548
|  | 2353 | 61.13744354
|  | 2352 | 61.0666275
|  | 2351 | 61.02377701
|  | 2350 | 61.00286102
|  | 2349 | 61.12527847
|  | 2348 | 61.0297699
|  | 2347 | 61.06060791
|  | 2346 | 61.14274979
|  | 2345 | 61.14288712
|  | 2344 | 61.25212479
|  | 2343 | 61.2877121
|  | 2342 | 61.19255829
|  | 2341 | 61.28548431
|  | 2340 | 61.23702621
|  | 2339 | 61.17848206
|  | 2338 | 61.13936234
|  | 2337 | 61.06672287
|  | 2336 | 60.85346985
|  | 2335 | 60.69486237
|  | 2334 | 60.56241989
|  | 2333 | 60.23941803
|  | 2332 | 60.03761292
|  | 2331 | 59.76138306
|  | 2330 | 59.46461487
|  | 2329 | 59.20560837
|  | 2328 | 59.00363922
|  | 2327 | 58.60358047
|  | 2326 | 58.22166061
|  | 2325 | 57.9159317
|  | 2324 | 57.58141327
|  | 2323 | 57.04413223
|  | 2322 | 56.65002441
|  | 2321 | 56.12596893
|  | 2320 | 55.57269287
|  | 2319 | 55.14334488
|  | 2318 | 54.70664978
|  | 2317 | 54.38397598
|  | 2316 | 54.16812897
|  | 2315 | 54.08103561
|  | 2314 | 54.04354858
|  | 2313 | 54.19439697
|  | 2312 | 54.33224487
|  | 2311 | 54.50882339
|  | 2310 | 54.74819565
|  | 2309 | 55.04561234
|  | 2308 | 55.25618362
|  | 2307 | 55.53144836
|  | 2306 | 55.68106842
|  | 2305 | 55.86581421
|  | 2304 | 56.06976318
|  | 2303 | 56.14160919
|  | 2302 | 56.34265137
|  | 2301 | 56.54606628
|  | 2300 | 56.69944763
|  | 2299 | 56.88279724
|  | 2298 | 57.1720047
|  | 2297 | 57.3318367
|  | 2296 | 57.63624954
|  | 2295 | 57.91125488
|  | 2294 | 58.14158249
|  | 2293 | 58.40106201
|  | 2292 | 58.72097015
|  | 2291 | 58.88119507
|  | 2290 | 59.0913353
|  | 2289 | 59.34699249
|  | 2288 | 59.58823395
|  | 2287 | 59.83421326
|  | 2286 | 60.08929062
|  | 2285 | 60.34442902
|  | 2284 | 60.56539536
|  | 2283 | 60.74873352
|  | 2282 | 60.9297142
|  | 2281 | 61.11511612
|  | 2280 | 61.25981903
|  | 2279 | 61.32179642
|  | 2278 | 61.521595
|  | 2277 | 61.66002274
|  | 2276 | 61.74740601
|  | 2275 | 61.84512329
|  | 2274 | 62.25990677
|  | 2273 | 62.44890594
|  | 2272 | 62.83840561
|  | 2271 | 63.4058342
|  | 2270 | 63.93386841
|  | 2269 | 64.50562286
|  | 2268 | 65.13776398
|  | 2267 | 65.80425262
|  | 2266 | 66.55211639
|  | 2265 | 67.26998138
|  | 2264 | 67.86769867
|  | 2263 | 68.64421844
|  | 2262 | 69.32098389
|  | 2261 | 69.94522858
|  | 2260 | 70.60871124
|  | 2259 | 71.20374298
|  | 2258 | 71.8755188
|  | 2257 | 72.43302155
|  | 2256 | 73.04407501
|  | 2255 | 73.56536102
|  | 2254 | 74.13012695
|  | 2253 | 74.67680359
|  | 2252 | 75.14305115
|  | 2251 | 75.61457062
|  | 2250 | 75.97393036
|  | 2249 | 76.48686981
|  | 2248 | 76.83326721
|  | 2247 | 77.13970184
|  | 2246 | 77.5845871
|  | 2245 | 77.85501862
|  | 2244 | 77.96936035
|  | 2243 | 78.27867126
|  | 2242 | 78.60733032
|  | 2241 | 78.75794983
|  | 2240 | 78.8938446
|  | 2239 | 78.94060516
|  | 2238 | 79.17662048
|  | 2237 | 79.23920441
|  | 2236 | 79.37091827
|  | 2235 | 79.47631836
|  | 2234 | 79.51047516
|  | 2233 | 79.57214355
|  | 2232 | 79.69844818
|  | 2231 | 79.80657959
|  | 2230 | 79.94300079
|  | 2229 | 80.10887146
|  | 2228 | 80.24143219
|  | 2227 | 80.32495117
|  | 2226 | 80.50888824
|  | 2225 | 80.65395355
|  | 2224 | 80.73820496
|  | 2223 | 80.84143066
|  | 2222 | 80.84579468
|  | 2221 | 80.97249603
|  | 2220 | 80.92235565
|  | 2219 | 80.83428955
|  | 2218 | 80.91886902
|  | 2217 | 80.74560547
|  | 2216 | 80.78794098
|  | 2215 | 80.5806427
|  | 2214 | 80.49999237
|  | 2213 | 80.47340393
|  | 2212 | 80.26885223
|  | 2211 | 80.29463196
|  | 2210 | 80.14315033
|  | 2209 | 80.07286072
|  | 2208 | 80.00299835
|  | 2207 | 80.10340118
|  | 2206 | 80.02178192
|  | 2205 | 80.03436279
|  | 2204 | 80.04104614
|  | 2203 | 80.09214783
|  | 2202 | 80.09014893
|  | 2201 | 80.05200958
|  | 2200 | 80.05947113
|  | 2199 | 79.99518585
|  | 2198 | 80.03233337
|  | 2197 | 79.88481903
|  | 2196 | 79.80527496
|  | 2195 | 79.71366882
|  | 2194 | 79.61076355
|  | 2193 | 79.47149658
|  | 2192 | 79.36608887
|  | 2191 | 79.21931458
|  | 2190 | 79.25418854
|  | 2189 | 79.24152374
|  | 2188 | 79.1811676
|  | 2187 | 79.11640167
|  | 2186 | 79.25713348
|  | 2185 | 79.2802887
|  | 2184 | 79.24260712
|  | 2183 | 79.21763611
|  | 2182 | 79.31280518
|  | 2181 | 79.28500366
|  | 2180 | 79.19875336
|  | 2179 | 79.20339966
|  | 2178 | 79.06098175
|  | 2177 | 78.92566681
|  | 2176 | 78.65384674
|  | 2175 | 78.46649933
|  | 2174 | 78.21728516
|  | 2173 | 77.87243652
|  | 2172 | 77.29555511
|  | 2171 | 76.8760376
|  | 2170 | 76.17164612
|  | 2169 | 75.57041931
|  | 2168 | 74.95832062
|  | 2167 | 74.42653656
|  | 2166 | 73.81903839
|  | 2165 | 73.39791107
|  | 2164 | 73.15073395
|  | 2163 | 73.02644348
|  | 2162 | 73.02656555
|  | 2161 | 73.18718719
|  | 2160 | 73.30820465
|  | 2159 | 73.73040009
|  | 2158 | 73.98881531
|  | 2157 | 74.46472931
|  | 2156 | 74.75164795
|  | 2155 | 75.13450623
|  | 2154 | 75.43906403
|  | 2153 | 75.63799286
|  | 2152 | 75.86976624
|  | 2151 | 76.12635803
|  | 2150 | 76.09747314
|  | 2149 | 76.26381683
|  | 2148 | 76.14848328
|  | 2147 | 76.16024017
|  | 2146 | 75.95597839
|  | 2145 | 75.70591736
|  | 2144 | 75.53827667
|  | 2143 | 75.19754791
|  | 2142 | 74.89099121
|  | 2141 | 74.63372803
|  | 2140 | 74.25519562
|  | 2139 | 74.00386047
|  | 2138 | 73.7534256
|  | 2137 | 73.67874146
|  | 2136 | 73.54868317
|  | 2135 | 73.67767334
|  | 2134 | 73.75041962
|  | 2133 | 73.93034363
|  | 2132 | 74.34734344
|  | 2131 | 74.62404633
|  | 2130 | 74.97557068
|  | 2129 | 75.4756012
|  | 2128 | 75.62745667
|  | 2127 | 75.962677
|  | 2126 | 76.13556671
|  | 2125 | 76.34163666
|  | 2124 | 76.36882782
|  | 2123 | 76.54082489
|  | 2122 | 76.59424591
|  | 2121 | 76.60413361
|  | 2120 | 76.68943787
|  | 2119 | 76.75102997
|  | 2118 | 76.82254028
|  | 2117 | 76.81759644
|  | 2116 | 76.90979767
|  | 2115 | 76.86594391
|  | 2114 | 76.94832611
|  | 2113 | 76.94300079
|  | 2112 | 76.94263458
|  | 2111 | 76.96179199
|  | 2110 | 76.97972107
|  | 2109 | 77.12228394
|  | 2108 | 77.02721405
|  | 2107 | 77.12997437
|  | 2106 | 77.17464447
|  | 2105 | 77.10105896
|  | 2104 | 77.2024765
|  | 2103 | 77.1849823
|  | 2102 | 77.19718933
|  | 2101 | 77.28090668
|  | 2100 | 77.35942841
|  | 2099 | 77.27552032
|  | 2098 | 77.27896881
|  | 2097 | 77.43489075
|  | 2096 | 77.35084534
|  | 2095 | 77.43743134
|  | 2094 | 77.52236938
|  | 2093 | 77.57054901
|  | 2092 | 77.5484848
|  | 2091 | 77.7183075
|  | 2090 | 77.79434204
|  | 2089 | 77.82294464
|  | 2088 | 77.87358856
|  | 2087 | 77.96478271
|  | 2086 | 78.13401031
|  | 2085 | 78.15454865
|  | 2084 | 78.31539154
|  | 2083 | 78.4551239
|  | 2082 | 78.54758453
|  | 2081 | 78.80316162
|  | 2080 | 78.73226929
|  | 2079 | 78.9181366
|  | 2078 | 79.09931183
|  | 2077 | 79.1672287
|  | 2076 | 79.45174408
|  | 2075 | 79.55690765
|  | 2074 | 79.68471527
|  | 2073 | 79.86869812
|  | 2072 | 80.03162384
|  | 2071 | 80.24459839
|  | 2070 | 80.33532715
|  | 2069 | 80.56224823
|  | 2068 | 80.72927856
|  | 2067 | 80.81446838
|  | 2066 | 81.12423706
|  | 2065 | 81.1787796
|  | 2064 | 81.43341827
|  | 2063 | 81.48630524
|  | 2062 | 81.64664459
|  | 2061 | 81.84737396
|  | 2060 | 81.95807648
|  | 2059 | 82.12973022
|  | 2058 | 82.2259903
|  | 2057 | 82.39089966
|  | 2056 | 82.63710785
|  | 2055 | 82.68463898
|  | 2054 | 82.92267609
|  | 2053 | 83.10728455
|  | 2052 | 83.20493317
|  | 2051 | 83.27302551
|  | 2050 | 83.45366669
|  | 2049 | 83.59279633
|  | 2048 | 83.74932098
|  | 2047 | 83.86991882
|  | 2046 | 83.97190857
|  | 2045 | 84.23958588
|  | 2044 | 84.40474701
|  | 2043 | 84.42978668
|  | 2042 | 84.56521606
|  | 2041 | 84.63811493
|  | 2040 | 84.88986969
|  | 2039 | 85.0211792
|  | 2038 | 85.11444855
|  | 2037 | 85.27100372
|  | 2036 | 85.43131256
|  | 2035 | 85.56746674
|  | 2034 | 85.6882782
|  | 2033 | 85.8289566
|  | 2032 | 85.90680695
|  | 2031 | 85.95672607
|  | 2030 | 86.14221191
|  | 2029 | 86.2871933
|  | 2028 | 86.39086151
|  | 2027 | 86.57080841
|  | 2026 | 86.6473465
|  | 2025 | 86.63853455
|  | 2024 | 86.86158752
|  | 2023 | 86.93115997
|  | 2022 | 87.16182709
|  | 2021 | 87.21135712
|  | 2020 | 87.29250336
|  | 2019 | 87.49393463
|  | 2018 | 87.3927002
|  | 2017 | 87.66898346
|  | 2016 | 87.6802597
|  | 2015 | 87.86454773
|  | 2014 | 87.82193756
|  | 2013 | 87.85777283
|  | 2012 | 87.98445892
|  | 2011 | 88.02229309
|  | 2010 | 88.04512787
|  | 2009 | 88.12840271
|  | 2008 | 88.22415161
|  | 2007 | 88.30254364
|  | 2006 | 88.23074341
|  | 2005 | 88.34941101
|  | 2004 | 88.35669708
|  | 2003 | 88.40872955
|  | 2002 | 88.4331665
|  | 2001 | 88.37210083
|  | 2000 | 88.50266266
|  | 1999 | 88.41253662
|  | 1998 | 88.50452423
|  | 1997 | 88.39472198
|  | 1996 | 88.46006775
|  | 1995 | 88.47355652
|  | 1994 | 88.41196442
|  | 1993 | 88.39749908
|  | 1992 | 88.52274323
|  | 1991 | 88.44875336
|  | 1990 | 88.37276459
|  | 1989 | 88.2961731
|  | 1988 | 88.36017609
|  | 1987 | 88.30123901
|  | 1986 | 88.20616913
|  | 1985 | 88.13162231
|  | 1984 | 88.1505127
|  | 1983 | 88.10617828
|  | 1982 | 88.12404633
|  | 1981 | 87.96364594
|  | 1980 | 87.8445282
|  | 1979 | 87.7910614
|  | 1978 | 87.67720795
|  | 1977 | 87.59477997
|  | 1976 | 87.5669632
|  | 1975 | 87.47734833
|  | 1974 | 87.43666077
|  | 1973 | 87.20317841
|  | 1972 | 87.20232391
|  | 1971 | 87.14333344
|  | 1970 | 86.96747589
|  | 1969 | 86.9418335
|  | 1968 | 86.84877014
|  | 1967 | 86.5881424
|  | 1966 | 86.5057373
|  | 1965 | 86.44471741
|  | 1964 | 86.30361938
|  | 1963 | 86.20626068
|  | 1962 | 86.0461731
|  | 1961 | 86.0296936
|  | 1960 | 85.94376373
|  | 1959 | 85.78084564
|  | 1958 | 85.64295197
|  | 1957 | 85.60913849
|  | 1956 | 85.46707916
|  | 1955 | 85.45462799
|  | 1954 | 85.42298889
|  | 1953 | 85.13852692
|  | 1952 | 85.1700592
|  | 1951 | 84.98949432
|  | 1950 | 84.90667725
|  | 1949 | 84.75231934
|  | 1948 | 84.59171295
|  | 1947 | 84.54582977
|  | 1946 | 84.52357483
|  | 1945 | 84.30223083
|  | 1944 | 84.27501678
|  | 1943 | 84.04501343
|  | 1942 | 84.09002686
|  | 1941 | 83.99552917
|  | 1940 | 83.82891083
|  | 1939 | 83.88751984
|  | 1938 | 83.65567017
|  | 1937 | 83.60810852
|  | 1936 | 83.49344635
|  | 1935 | 83.45825958
|  | 1934 | 83.31168365
|  | 1933 | 83.29695892
|  | 1932 | 83.16398621
|  | 1931 | 83.19647217
|  | 1930 | 83.1169281
|  | 1929 | 83.12137604
|  | 1928 | 82.82202148
|  | 1927 | 82.89448547
|  | 1926 | 82.84005737
|  | 1925 | 82.75004578
|  | 1924 | 82.70962524
|  | 1923 | 82.68677521
|  | 1922 | 82.69339752
|  | 1921 | 82.55540466
|  | 1920 | 82.57974243
|  | 1919 | 82.55150604
|  | 1918 | 82.46547699
|  | 1917 | 82.42343903
|  | 1916 | 82.49803925
|  | 1915 | 82.50630951
|  | 1914 | 82.29756165
|  | 1913 | 82.51251221
|  | 1912 | 82.38739014
|  | 1911 | 82.38668823
|  | 1910 | 82.41153717
|  | 1909 | 82.45575714
|  | 1908 | 82.41452789
|  | 1907 | 82.38695526
|  | 1906 | 82.40970612
|  | 1905 | 82.35927582
|  | 1904 | 82.53210449
|  | 1903 | 82.55880737
|  | 1902 | 82.54614258
|  | 1901 | 82.57556152
|  | 1900 | 82.64420319
|  | 1899 | 82.6590271
|  | 1898 | 82.65106964
|  | 1897 | 82.91381836
|  | 1896 | 82.83183289
|  | 1895 | 82.93876648
|  | 1894 | 83.03422546
|  | 1893 | 83.09371185
|  | 1892 | 83.09542084
|  | 1891 | 83.2829361
|  | 1890 | 83.1754837
|  | 1889 | 83.33972931
|  | 1888 | 83.4107132
|  | 1887 | 83.53072357
|  | 1886 | 83.700737
|  | 1885 | 83.65332794
|  | 1884 | 83.70139313
|  | 1883 | 83.79121399
|  | 1882 | 83.90166473
|  | 1881 | 84.05638885
|  | 1880 | 84.12604523
|  | 1879 | 84.28920746
|  | 1878 | 84.28622437
|  | 1877 | 84.47245026
|  | 1876 | 84.55375671
|  | 1875 | 84.67835999
|  | 1874 | 84.67037964
|  | 1873 | 84.82430267
|  | 1872 | 84.96997833
|  | 1871 | 84.97247314
|  | 1870 | 85.15176392
|  | 1869 | 85.31480408
|  | 1868 | 85.37463379
|  | 1867 | 85.54647827
|  | 1866 | 85.59519196
|  | 1865 | 85.84615326
|  | 1864 | 85.83116913
|  | 1863 | 86.04885101
|  | 1862 | 85.96307373
|  | 1861 | 86.2645874
|  | 1860 | 86.37709808
|  | 1859 | 86.40458679
|  | 1858 | 86.51647186
|  | 1857 | 86.65010834
|  | 1856 | 86.82175446
|  | 1855 | 86.86440277
|  | 1854 | 86.98419952
|  | 1853 | 87.08551788
|  | 1852 | 87.1658783
|  | 1851 | 87.24681091
|  | 1850 | 87.3580246
|  | 1849 | 87.51818085
|  | 1848 | 87.58016968
|  | 1847 | 87.66796112
|  | 1846 | 87.73734283
|  | 1845 | 87.76290131
|  | 1844 | 87.83595276
|  | 1843 | 88.03230286
|  | 1842 | 88.13452148
|  | 1841 | 88.15063477
|  | 1840 | 88.12049103
|  | 1839 | 88.2866745
|  | 1838 | 88.28990936
|  | 1837 | 88.33300018
|  | 1836 | 88.42972565
|  | 1835 | 88.42483521
|  | 1834 | 88.56876373
|  | 1833 | 88.47505188
|  | 1832 | 88.54663086
|  | 1831 | 88.60890198
|  | 1830 | 88.69284058
|  | 1829 | 88.60822296
|  | 1828 | 88.48603821
|  | 1827 | 88.6783905
|  | 1826 | 88.67340851
|  | 1825 | 88.684021
|  | 1824 | 88.63440704
|  | 1823 | 88.56066132
|  | 1822 | 88.82595825
|  | 1821 | 88.79322052
|  | 1820 | 88.52845764
|  | 1819 | 88.58791351
|  | 1818 | 88.58368683
|  | 1817 | 88.41740417
|  | 1816 | 88.49848175
|  | 1815 | 88.43703461
|  | 1814 | 88.38529968
|  | 1813 | 88.2971344
|  | 1812 | 88.21495819
|  | 1811 | 88.16330719
|  | 1810 | 88.16339111
|  | 1809 | 88.08320618
|  | 1808 | 88.04882813
|  | 1807 | 87.88795471
|  | 1806 | 87.74228668
|  | 1805 | 87.57402802
|  | 1804 | 87.4962616
|  | 1803 | 87.4276123
|  | 1802 | 87.25943756
|  | 1801 | 87.16483307
|  | 1800 | 87.12055969
|  | 1799 | 86.9598999
|  | 1798 | 86.81668091
|  | 1797 | 86.54177094
|  | 1796 | 86.54936218
|  | 1795 | 86.4580307
|  | 1794 | 86.3433609
|  | 1793 | 86.05986786
|  | 1792 | 85.89105225
|  | 1791 | 85.73517609
|  | 1790 | 85.59632111
|  | 1789 | 85.46717834
|  | 1788 | 85.24971771
|  | 1787 | 85.10310364
|  | 1786 | 85.01101685
|  | 1785 | 84.67765808
|  | 1784 | 84.6595459
|  | 1783 | 84.41928101
|  | 1782 | 84.12467194
|  | 1781 | 84.03430939
|  | 1780 | 83.79790497
|  | 1779 | 83.53233337
|  | 1778 | 83.40013123
|  | 1777 | 83.19794464
|  | 1776 | 83.02259827
|  | 1775 | 82.82815552
|  | 1774 | 82.55593872
|  | 1773 | 82.34709167
|  | 1772 | 82.18823242
|  | 1771 | 82.02075195
|  | 1770 | 81.86042023
|  | 1769 | 81.77172852
|  | 1768 | 81.60336304
|  | 1767 | 81.50094604
|  | 1766 | 81.3419342
|  | 1765 | 81.34412384
|  | 1764 | 81.14974976
|  | 1763 | 81.14008331
|  | 1762 | 81.09421539
|  | 1761 | 81.07858276
|  | 1760 | 80.91885376
|  | 1759 | 80.96117401
|  | 1758 | 80.89838409
|  | 1757 | 80.81694031
|  | 1756 | 80.77598572
|  | 1755 | 80.59764862
|  | 1754 | 80.57294464
|  | 1753 | 80.4836731
|  | 1752 | 80.36233521
|  | 1751 | 80.2113266
|  | 1750 | 80.24549866
|  | 1749 | 80.07926941
|  | 1748 | 79.94519043
|  | 1747 | 79.98500824
|  | 1746 | 79.85716248
|  | 1745 | 79.6676712
|  | 1744 | 79.56677246
|  | 1743 | 79.50991821
|  | 1742 | 79.24156189
|  | 1741 | 79.28868866
|  | 1740 | 79.14510345
|  | 1739 | 79.09095764
|  | 1738 | 79.10449219
|  | 1737 | 79.08024597
|  | 1736 | 79.05953217
|  | 1735 | 79.10205841
|  | 1734 | 79.20979309
|  | 1733 | 79.27142334
|  | 1732 | 79.39376831
|  | 1731 | 79.45360565
|  | 1730 | 79.52822113
|  | 1729 | 79.65413666
|  | 1728 | 79.81970215
|  | 1727 | 79.85751343
|  | 1726 | 80.01228333
|  | 1725 | 80.07183838
|  | 1724 | 80.13489532
|  | 1723 | 80.22841644
|  | 1722 | 80.28704834
|  | 1721 | 80.45713043
|  | 1720 | 80.59593201
|  | 1719 | 80.78372192
|  | 1718 | 80.94940948
|  | 1717 | 81.20599365
|  | 1716 | 81.24069214
|  | 1715 | 81.44754028
|  | 1714 | 81.71274567
|  | 1713 | 81.86387634
|  | 1712 | 82.0848465
|  | 1711 | 81.99791718
|  | 1710 | 82.26900482
|  | 1709 | 82.23389435
|  | 1708 | 82.37883759
|  | 1707 | 82.40377045
|  | 1706 | 82.36188507
|  | 1705 | 82.3874054
|  | 1704 | 82.48913574
|  | 1703 | 82.48697662
|  | 1702 | 82.46032715
|  | 1701 | 82.41594696
|  | 1700 | 82.52590942
|  | 1699 | 82.75450134
|  | 1698 | 82.82447815
|  | 1697 | 83.17276001
|  | 1696 | 83.42317963
|  | 1695 | 83.57980347
|  | 1694 | 83.82910156
|  | 1693 | 83.84754944
|  | 1692 | 83.97585297
|  | 1691 | 84.03977966
|  | 1690 | 84.06873322
|  | 1689 | 84.17002869
|  | 1688 | 84.39542389
|  | 1687 | 84.69115448
|  | 1686 | 84.88789368
|  | 1685 | 85.14394379
|  | 1684 | 85.4785614
|  | 1683 | 85.78929901
|  | 1682 | 86.10040283
|  | 1681 | 86.20001984
|  | 1680 | 86.29484558
|  | 1679 | 86.48843384
|  | 1678 | 86.26295471
|  | 1677 | 86.0840683
|  | 1676 | 85.99514008
|  | 1675 | 85.87953186
|  | 1674 | 85.70002747
|  | 1673 | 85.51032257
|  | 1672 | 85.33349609
|  | 1671 | 84.98465729
|  | 1670 | 85.07844543
|  | 1669 | 84.93495941
|  | 1668 | 85.188591
|  | 1667 | 85.43202209
|  | 1666 | 85.60555267
|  | 1665 | 85.82621002
|  | 1664 | 86.17192841
|  | 1663 | 86.51190186
|  | 1662 | 86.76005554
|  | 1661 | 86.95922089
|  | 1660 | 87.05728912
|  | 1659 | 87.19148254
|  | 1658 | 87.24526978
|  | 1657 | 87.3783493
|  | 1656 | 87.23326111
|  | 1655 | 87.29533386
|  | 1654 | 87.20466614
|  | 1653 | 87.00707245
|  | 1652 | 86.8307724
|  | 1651 | 86.67865753
|  | 1650 | 86.53842926
|  | 1649 | 86.43005371
|  | 1648 | 86.22792053
|  | 1647 | 85.99155426
|  | 1646 | 85.82952118
|  | 1645 | 85.77561951
|  | 1644 | 85.61699677
|  | 1643 | 85.52751923
|  | 1642 | 85.28851318
|  | 1641 | 85.14669037
|  | 1640 | 85.01860809
|  | 1639 | 84.90666962
|  | 1638 | 84.76380157
|  | 1637 | 84.50866699
|  | 1636 | 84.30823517
|  | 1635 | 84.08763123
|  | 1634 | 83.93840027
|  | 1633 | 83.65700531
|  | 1632 | 83.56192017
|  | 1631 | 83.30667114
|  | 1630 | 83.22020721
|  | 1629 | 83.00246429
|  | 1628 | 82.93151093
|  | 1627 | 82.66921997
|  | 1626 | 82.47743988
|  | 1625 | 82.40723419
|  | 1624 | 82.22894287
|  | 1623 | 81.99552155
|  | 1622 | 81.77160645
|  | 1621 | 81.76816559
|  | 1620 | 81.55770874
|  | 1619 | 81.50927734
|  | 1618 | 81.41567993
|  | 1617 | 81.32944489
|  | 1616 | 81.20172882
|  | 1615 | 81.14356995
|  | 1614 | 81.05638885
|  | 1613 | 81.1286087
|  | 1612 | 80.96092224
|  | 1611 | 80.94178772
|  | 1610 | 81.01754761
|  | 1609 | 80.91127014
|  | 1608 | 80.92965698
|  | 1607 | 80.87960815
|  | 1606 | 80.89884186
|  | 1605 | 80.98607635
|  | 1604 | 80.97061157
|  | 1603 | 81.11501312
|  | 1602 | 81.07922363
|  | 1601 | 81.18254089
|  | 1600 | 81.22035217
|  | 1599 | 81.36657715
|  | 1598 | 81.41561127
|  | 1597 | 81.56837463
|  | 1596 | 81.58674622
|  | 1595 | 81.77641296
|  | 1594 | 81.89984131
|  | 1593 | 82.07183075
|  | 1592 | 82.30024719
|  | 1591 | 82.44006348
|  | 1590 | 82.53736877
|  | 1589 | 82.83208466
|  | 1588 | 82.97934723
|  | 1587 | 83.10040283
|  | 1586 | 83.3445816
|  | 1585 | 83.61380005
|  | 1584 | 83.78726196
|  | 1583 | 84.03443146
|  | 1582 | 84.33726501
|  | 1581 | 84.64476013
|  | 1580 | 84.74571991
|  | 1579 | 85.08669281
|  | 1578 | 85.44347382
|  | 1577 | 85.59722137
|  | 1576 | 85.83577728
|  | 1575 | 86.07904053
|  | 1574 | 86.33399963
|  | 1573 | 86.61056519
|  | 1572 | 86.83293152
|  | 1571 | 87.15810394
|  | 1570 | 87.44393921
|  | 1569 | 87.66411591
|  | 1568 | 87.95689392
|  | 1567 | 88.13441467
|  | 1566 | 88.40811157
|  | 1565 | 88.66631317
|  | 1564 | 88.80180359
|  | 1563 | 88.86607361
|  | 1562 | 89.22947693
|  | 1561 | 89.38182831
|  | 1560 | 89.48020935
|  | 1559 | 89.66358185
|  | 1558 | 89.73212433
|  | 1557 | 89.89684296
|  | 1556 | 89.92285156
|  | 1555 | 89.91912842
|  | 1554 | 90.17177582
|  | 1553 | 90.14038086
|  | 1552 | 90.04932404
|  | 1551 | 90.11663055
|  | 1550 | 90.18144226
|  | 1549 | 90.08433533
|  | 1548 | 89.95833588
|  | 1547 | 89.83079529
|  | 1546 | 89.67417908
|  | 1545 | 89.57902527
|  | 1544 | 89.54379272
|  | 1543 | 89.49801636
|  | 1542 | 89.32541656
|  | 1541 | 89.09916687
|  | 1540 | 89.06230164
|  | 1539 | 88.94132996
|  | 1538 | 88.82208252
|  | 1537 | 88.62236023
|  | 1536 | 88.483078
|  | 1535 | 88.26784515
|  | 1534 | 87.92640686
|  | 1533 | 87.79806519
|  | 1532 | 87.62672424
|  | 1531 | 87.4050293
|  | 1530 | 87.08904266
|  | 1529 | 86.92337036
|  | 1528 | 86.62891388
|  | 1527 | 86.42028046
|  | 1526 | 86.08392334
|  | 1525 | 85.75323486
|  | 1524 | 85.49304962
|  | 1523 | 85.18883514
|  | 1522 | 84.84171295
|  | 1521 | 84.71388245
|  | 1520 | 84.35809326
|  | 1519 | 84.09580994
|  | 1518 | 83.72701263
|  | 1517 | 83.34388733
|  | 1516 | 83.12525177
|  | 1515 | 82.88484192
|  | 1514 | 82.55861664
|  | 1513 | 82.16368866
|  | 1512 | 81.92469025
|  | 1511 | 81.66400146
|  | 1510 | 81.31610107
|  | 1509 | 81.08930206
|  | 1508 | 80.77000427
|  | 1507 | 80.56838226
|  | 1506 | 80.33044434
|  | 1505 | 80.11730957
|  | 1504 | 79.84375
|  | 1503 | 79.61437988
|  | 1502 | 79.47051239
|  | 1501 | 79.21933746
|  | 1500 | 79.07945251
|  | 1499 | 78.87107849
|  | 1498 | 78.62696075
|  | 1497 | 78.44261169
|  | 1496 | 78.33758545
|  | 1495 | 78.38031769
|  | 1494 | 78.30882263
|  | 1493 | 78.17725372
|  | 1492 | 78.04311371
|  | 1491 | 78.12902069
|  | 1490 | 78.07268524
|  | 1489 | 78.1288147
|  | 1488 | 78.06760406
|  | 1487 | 78.17121887
|  | 1486 | 78.17951965
|  | 1485 | 78.23706818
|  | 1484 | 78.4063797
|  | 1483 | 78.48204041
|  | 1482 | 78.65528107
|  | 1481 | 78.71852875
|  | 1480 | 79.04714203
|  | 1479 | 79.14228821
|  | 1478 | 79.32678223
|  | 1477 | 79.44114685
|  | 1476 | 79.73436737
|  | 1475 | 79.93777466
|  | 1474 | 80.25590515
|  | 1473 | 80.54727173
|  | 1472 | 80.82750702
|  | 1471 | 81.21787262
|  | 1470 | 81.49950409
|  | 1469 | 81.77216339
|  | 1468 | 82.12041473
|  | 1467 | 82.4826355
|  | 1466 | 82.9069519
|  | 1465 | 83.18063354
|  | 1464 | 83.71434784
|  | 1463 | 83.93717194
|  | 1462 | 84.41030121
|  | 1461 | 84.78852844
|  | 1460 | 85.03905487
|  | 1459 | 85.39102173
|  | 1458 | 85.86531067
|  | 1457 | 86.26196289
|  | 1456 | 86.60743713
|  | 1455 | 86.93929291
|  | 1454 | 87.22892761
|  | 1453 | 87.55110168
|  | 1452 | 87.91894531
|  | 1451 | 88.19070435
|  | 1450 | 88.52501678
|  | 1449 | 88.66111755
|  | 1448 | 88.86277008
|  | 1447 | 89.07837677
|  | 1446 | 89.36141968
|  | 1445 | 89.42887878
|  | 1444 | 89.65795898
|  | 1443 | 89.60651398
|  | 1442 | 89.83866119
|  | 1441 | 89.89160919
|  | 1440 | 89.7508316
|  | 1439 | 89.7449646
|  | 1438 | 89.74928284
|  | 1437 | 89.55821991
|  | 1436 | 89.44355774
|  | 1435 | 89.18524933
|  | 1434 | 88.97901917
|  | 1433 | 88.8307724
|  | 1432 | 88.47755432
|  | 1431 | 88.18938446
|  | 1430 | 87.80486298
|  | 1429 | 87.52321625
|  | 1428 | 87.21070099
|  | 1427 | 86.81230164
|  | 1426 | 86.55799103
|  | 1425 | 86.05895996
|  | 1424 | 85.7097168
|  | 1423 | 85.28855896
|  | 1422 | 84.99441528
|  | 1421 | 84.64072418
|  | 1420 | 84.31096649
|  | 1419 | 83.86710358
|  | 1418 | 83.5234375
|  | 1417 | 83.03108978
|  | 1416 | 82.64968109
|  | 1415 | 82.15610504
|  | 1414 | 81.83039093
|  | 1413 | 81.3181076
|  | 1412 | 80.9022522
|  | 1411 | 80.44917297
|  | 1410 | 80.01319122
|  | 1409 | 79.59870911
|  | 1408 | 79.16196442
|  | 1407 | 78.83711243
|  | 1406 | 78.32407379
|  | 1405 | 77.98942566
|  | 1404 | 77.60916138
|  | 1403 | 77.30252075
|  | 1402 | 76.89434052
|  | 1401 | 76.59552765
|  | 1400 | 76.2201004
|  | 1399 | 75.96591949
|  | 1398 | 75.77811432
|  | 1397 | 75.50547028
|  | 1396 | 75.3020401
|  | 1395 | 75.08825684
|  | 1394 | 74.99558258
|  | 1393 | 74.8706131
|  | 1392 | 74.78894043
|  | 1391 | 74.80136871
|  | 1390 | 74.85140228
|  | 1389 | 74.81394958
|  | 1388 | 74.81385803
|  | 1387 | 74.94178772
|  | 1386 | 75.06420135
|  | 1385 | 75.15706635
|  | 1384 | 75.19849396
|  | 1383 | 75.46783447
|  | 1382 | 75.74819183
|  | 1381 | 76.03375244
|  | 1380 | 76.27842712
|  | 1379 | 76.60411835
|  | 1378 | 76.9628067
|  | 1377 | 77.39032745
|  | 1376 | 77.72796631
|  | 1375 | 78.14438629
|  | 1374 | 78.6459198
|  | 1373 | 79.20653534
|  | 1372 | 79.58798218
|  | 1371 | 80.16903687
|  | 1370 | 80.70811462
|  | 1369 | 81.30225372
|  | 1368 | 81.79308319
|  | 1367 | 82.3977356
|  | 1366 | 83.05776215
|  | 1365 | 83.60964966
|  | 1364 | 84.24368286
|  | 1363 | 84.83055115
|  | 1362 | 85.36209106
|  | 1361 | 85.9666214
|  | 1360 | 86.62882996
|  | 1359 | 87.21112061
|  | 1358 | 87.72491455
|  | 1357 | 88.20729065
|  | 1356 | 88.80119324
|  | 1355 | 89.28873444
|  | 1354 | 89.72266388
|  | 1353 | 90.14693451
|  | 1352 | 90.43432617
|  | 1351 | 90.81250763
|  | 1350 | 91.00772095
|  | 1349 | 91.29364014
|  | 1348 | 91.471138
|  | 1347 | 91.62385559
|  | 1346 | 91.51386261
|  | 1345 | 91.50583649
|  | 1344 | 91.34992218
|  | 1343 | 91.32314301
|  | 1342 | 91.06018829
|  | 1341 | 90.76434326
|  | 1340 | 90.52449799
|  | 1339 | 90.04573059
|  | 1338 | 89.61214447
|  | 1337 | 89.06906891
|  | 1336 | 88.59136963
|  | 1335 | 88.01077271
|  | 1334 | 87.27265167
|  | 1333 | 86.85114288
|  | 1332 | 86.13335419
|  | 1331 | 85.3274231
|  | 1330 | 84.6982193
|  | 1329 | 84.009758
|  | 1328 | 83.2150116
|  | 1327 | 82.48052979
|  | 1326 | 81.68343353
|  | 1325 | 81.05661011
|  | 1324 | 80.38118744
|  | 1323 | 79.60172272
|  | 1322 | 78.86662292
|  | 1321 | 78.08477783
|  | 1320 | 77.44012451
|  | 1319 | 76.80997467
|  | 1318 | 76.20605469
|  | 1317 | 75.57344055
|  | 1316 | 74.98532867
|  | 1315 | 74.543396
|  | 1314 | 73.93789673
|  | 1313 | 73.52872467
|  | 1312 | 73.13012695
|  | 1311 | 72.73570251
|  | 1310 | 72.33999634
|  | 1309 | 72.19299316
|  | 1308 | 71.7937851
|  | 1307 | 71.64300537
|  | 1306 | 71.46159363
|  | 1305 | 71.3247757
|  | 1304 | 71.2928009
|  | 1303 | 71.19051361
|  | 1302 | 71.20469666
|  | 1301 | 71.30626678
|  | 1300 | 71.37812042
|  | 1299 | 71.68288422
|  | 1298 | 71.82791901
|  | 1297 | 72.07420349
|  | 1296 | 72.41550446
|  | 1295 | 72.79890442
|  | 1294 | 73.2840271
|  | 1293 | 73.71964264
|  | 1292 | 74.23016357
|  | 1291 | 74.72399902
|  | 1290 | 75.28557587
|  | 1289 | 76.02973175
|  | 1288 | 76.63856506
|  | 1287 | 77.26425171
|  | 1286 | 78.03061676
|  | 1285 | 78.86750031
|  | 1284 | 79.64699554
|  | 1283 | 80.47931671
|  | 1282 | 81.13910675
|  | 1281 | 82.0229187
|  | 1280 | 82.93088531
|  | 1279 | 83.73204803
|  | 1278 | 84.76091003
|  | 1277 | 85.47071075
|  | 1276 | 86.24783325
|  | 1275 | 87.02989197
|  | 1274 | 87.84147644
|  | 1273 | 88.48554993
|  | 1272 | 89.04501343
|  | 1271 | 89.55953979
|  | 1270 | 90.07940674
|  | 1269 | 90.49188995
|  | 1268 | 90.61610413
|  | 1267 | 90.93774414
|  | 1266 | 90.90608978
|  | 1265 | 90.88489532
|  | 1264 | 90.76369476
|  | 1263 | 90.71012878
|  | 1262 | 90.13568878
|  | 1261 | 89.6158905
|  | 1260 | 89.17487335
|  | 1259 | 88.54423523
|  | 1258 | 87.89147949
|  | 1257 | 87.16004181
|  | 1256 | 86.18183899
|  | 1255 | 85.2081604
|  | 1254 | 84.18854523
|  | 1253 | 83.24327087
|  | 1252 | 82.16460419
|  | 1251 | 81.13744354
|  | 1250 | 79.99888611
|  | 1249 | 78.8380661
|  | 1248 | 77.78172302
|  | 1247 | 76.67706299
|  | 1246 | 75.72048187
|  | 1245 | 74.4493103
|  | 1244 | 73.53588104
|  | 1243 | 72.47023773
|  | 1242 | 71.52720642
|  | 1241 | 70.72228241
|  | 1240 | 69.8236618
|  | 1239 | 69.05758667
|  | 1238 | 68.23976135
|  | 1237 | 67.56944275
|  | 1236 | 66.99884796
|  | 1235 | 66.40826416
|  | 1234 | 65.94351196
|  | 1233 | 65.50540161
|  | 1232 | 65.1735611
|  | 1231 | 64.86637878
|  | 1230 | 64.67425537
|  | 1229 | 64.48025513
|  | 1228 | 64.5071106
|  | 1227 | 64.45265198
|  | 1226 | 64.53974152
|  | 1225 | 64.58439636
|  | 1224 | 64.83682251
|  | 1223 | 65.17953491
|  | 1222 | 65.48286438
|  | 1221 | 65.97893524
|  | 1220 | 66.47346497
|  | 1219 | 67.05451202
|  | 1218 | 67.72655487
|  | 1217 | 68.50145721
|  | 1216 | 69.22859955
|  | 1215 | 70.10805511
|  | 1214 | 71.10858917
|  | 1213 | 72.07568359
|  | 1212 | 73.05653381
|  | 1211 | 74.28742981
|  | 1210 | 75.39951324
|  | 1209 | 76.62135315
|  | 1208 | 77.85746002
|  | 1207 | 79.01605225
|  | 1206 | 80.28367615
|  | 1205 | 81.47292328
|  | 1204 | 82.80511475
|  | 1203 | 83.94848633
|  | 1202 | 84.98715973
|  | 1201 | 85.9919281
|  | 1200 | 86.79444885
|  | 1199 | 87.48350525
|  | 1198 | 88.0867691
|  | 1197 | 88.61114502
|  | 1196 | 88.97598267
|  | 1195 | 89.03527832
|  | 1194 | 89.02337646
|  | 1193 | 88.6840744
|  | 1192 | 88.40551758
|  | 1191 | 87.76755524
|  | 1190 | 86.96686554
|  | 1189 | 86.04978943
|  | 1188 | 85.15340424
|  | 1187 | 84.01845551
|  | 1186 | 82.66086578
|  | 1185 | 81.32849121
|  | 1184 | 79.95592499
|  | 1183 | 78.45437622
|  | 1182 | 77.06622314
|  | 1181 | 75.48822021
|  | 1180 | 74.01924133
|  | 1179 | 72.42020416
|  | 1178 | 71.03868103
|  | 1177 | 69.71595764
|  | 1176 | 68.3748703
|  | 1175 | 67.09915161
|  | 1174 | 66.02658081
|  | 1173 | 64.84905243
|  | 1172 | 63.78129196
|  | 1171 | 62.91223145
|  | 1170 | 62.13465881
|  | 1169 | 61.40686798
|  | 1168 | 60.70113373
|  | 1167 | 60.23428345
|  | 1166 | 59.74986649
|  | 1165 | 59.3860321
|  | 1164 | 59.21870422
|  | 1163 | 59.08753967
|  | 1162 | 59.0387764
|  | 1161 | 59.16828537
|  | 1160 | 59.43088531
|  | 1159 | 59.70737839
|  | 1158 | 60.06076431
|  | 1157 | 60.58961868
|  | 1156 | 61.18422699
|  | 1155 | 61.9950943
|  | 1154 | 62.80649948
|  | 1153 | 63.7907486
|  | 1152 | 64.85267639
|  | 1151 | 66.10148621
|  | 1150 | 67.44789886
|  | 1149 | 68.88089752
|  | 1148 | 70.37059784
|  | 1147 | 72.05271149
|  | 1146 | 73.68004608
|  | 1145 | 75.35007477
|  | 1144 | 77.18334198
|  | 1143 | 79.03290558
|  | 1142 | 80.61732483
|  | 1141 | 82.43912506
|  | 1140 | 84.06655884
|  | 1139 | 85.48902893
|  | 1138 | 86.82009125
|  | 1137 | 87.8344574
|  | 1136 | 88.74776459
|  | 1135 | 89.33078766
|  | 1134 | 89.47135925
|  | 1133 | 89.4159317
|  | 1132 | 88.86759949
|  | 1131 | 88.08153534
|  | 1130 | 86.9628067
|  | 1129 | 85.58991241
|  | 1128 | 83.79812622
|  | 1127 | 81.93374634
|  | 1126 | 79.93745422
|  | 1125 | 77.75507355
|  | 1124 | 75.54177094
|  | 1123 | 73.3994751
|  | 1122 | 71.0175705
|  | 1121 | 68.74826813
|  | 1120 | 66.6736908
|  | 1119 | 64.568367
|  | 1118 | 62.73890305
|  | 1117 | 60.9340477
|  | 1116 | 59.19805145
|  | 1115 | 57.59221268
|  | 1114 | 56.23409271
|  | 1113 | 54.99967194
|  | 1112 | 53.87463379
|  | 1111 | 52.90539932
|  | 1110 | 52.08073807
|  | 1109 | 51.41493225
|  | 1108 | 50.89159775
|  | 1107 | 50.5138092
|  | 1106 | 50.31055832
|  | 1105 | 50.23558044
|  | 1104 | 50.31078339
|  | 1103 | 50.56874847
|  | 1102 | 51.01987839
|  | 1101 | 51.57062912
|  | 1100 | 52.30990219
|  | 1099 | 53.22153473
|  | 1098 | 54.36562729
|  | 1097 | 55.64311218
|  | 1096 | 57.13299561
|  | 1095 | 58.86385345
|  | 1094 | 60.67591476
|  | 1093 | 62.82271194
|  | 1092 | 65.09962463
|  | 1091 | 67.52258301
|  | 1090 | 70.17778778
|  | 1089 | 72.84577179
|  | 1088 | 75.53603363
|  | 1087 | 78.07182312
|  | 1086 | 80.71078491
|  | 1085 | 83.17298889
|  | 1084 | 85.31157684
|  | 1083 | 86.95407104
|  | 1082 | 88.02877808
|  | 1081 | 88.6836853
|  | 1080 | 88.64308929
|  | 1079 | 87.93385315
|  | 1078 | 86.48548126
|  | 1077 | 84.5749588
|  | 1076 | 81.88549042
|  | 1075 | 79.19928741
|  | 1074 | 75.9536972
|  | 1073 | 72.81781006
|  | 1072 | 69.43104553
|  | 1071 | 65.94857788
|  | 1070 | 62.59127426
|  | 1069 | 59.55487442
|  | 1068 | 56.62106323
|  | 1067 | 53.92872238
|  | 1066 | 51.63789368
|  | 1065 | 49.3423996
|  | 1064 | 47.3232193
|  | 1063 | 45.69320679
|  | 1062 | 44.21865463
|  | 1061 | 42.94993973
|  | 1060 | 41.89916992
|  | 1059 | 41.07657242
|  | 1058 | 40.43255615
|  | 1057 | 39.98381042
|  | 1056 | 39.77702332
|  | 1055 | 39.7708168
|  | 1054 | 39.94234467
|  | 1053 | 40.35326385
|  | 1052 | 40.95466614
|  | 1051 | 41.84617233
|  | 1050 | 42.95291138
|  | 1049 | 44.27807236
|  | 1048 | 46.04148102
|  | 1047 | 47.97764206
|  | 1046 | 50.31035995
|  | 1045 | 53.04709625
|  | 1044 | 56.06236267
|  | 1043 | 59.4659996
|  | 1042 | 63.22642136
|  | 1041 | 67.3003006
|  | 1040 | 71.37851715
|  | 1039 | 75.69093323
|  | 1038 | 79.84388733
|  | 1037 | 83.22258759
|  | 1036 | 85.86103058
|  | 1035 | 87.44924927
|  | 1034 | 87.46530151
|  | 1033 | 86.04502106
|  | 1032 | 83.39680481
|  | 1031 | 79.42777252
|  | 1030 | 74.80737305
|  | 1029 | 69.38135529
|  | 1028 | 64.00111389
|  | 1027 | 58.80502319
|  | 1026 | 53.9072876
|  | 1025 | 49.55786896
|  | 1024 | 45.73339844
|  | 1023 | 42.27767563
|  | 1022 | 39.28068542
|  | 1021 | 36.70489502
|  | 1020 | 34.43893051
|  | 1019 | 32.58879852
|  | 1018 | 31.1430397
|  | 1017 | 29.87467957
|  | 1016 | 28.94326782
|  | 1015 | 28.23483658
|  | 1014 | 27.75244713
|  | 1013 | 27.54349327
|  | 1012 | 27.59481049
|  | 1011 | 27.86911774
|  | 1010 | 28.41463661
|  | 1009 | 29.27115822
|  | 1008 | 30.51301765
|  | 1007 | 32.0945015
|  | 1006 | 34.03993225
|  | 1005 | 36.55920029
|  | 1004 | 39.60545731
|  | 1003 | 43.37312317
|  | 1002 | 47.86289978
|  | 1001 | 53.30591965
|  | 1000 | 59.57777023
|  | 999 | 65.97954559
|  | 998 | 72.94538879
|  | 997 | 79.0365448
|  | 996 | 83.41594696
|  | 995 | 85.0282135
|  | 994 | 83.31796265
|  | 993 | 78.27044678
|  | 992 | 71.33974457
|  | 991 | 63.2660141
|  | 990 | 55.26360321
|  | 989 | 48.07397461
|  | 988 | 41.50105667
|  | 987 | 36.16458893
|  | 986 | 31.80542374
|  | 985 | 28.24934769
|  | 984 | 25.24980927
|  | 983 | 22.92580032
|  | 982 | 21.00242805
|  | 981 | 19.57230568
|  | 980 | 18.52039909
|  | 979 | 17.72595406
|  | 978 | 17.24208832
|  | 977 | 17.04284668
|  | 976 | 17.10523987
|  | 975 | 17.49242783
|  | 974 | 18.18950272
|  | 973 | 19.26786804
|  | 972 | 20.86569595
|  | 971 | 23.09773636
|  | 970 | 26.17164612
|  | 969 | 30.46673775
|  | 968 | 36.18704987
|  | 967 | 43.55251312
|  | 966 | 53.11778641
|  | 965 | 64.08638763
|  | 964 | 73.83113861
|  | 963 | 78.90989685
|  | 962 | 75.02946472
|  | 961 | 64.54164886
|  | 960 | 51.31101608
|  | 959 | 39.63105392
|  | 958 | 30.52636337
|  | 957 | 23.75502968
|  | 956 | 18.85153961
|  | 955 | 15.44130707
|  | 954 | 12.92963028
|  | 953 | 11.04879856
|  | 952 | 9.683251381
|  | 951 | 8.682818413
|  | 950 | 7.961631775
|  | 949 | 7.551986694
|  | 948 | 7.427139759
|  | 947 | 7.627537727
|  | 946 | 8.273759842
|  | 945 | 9.393339157
|  | 944 | 11.26999283
|  | 943 | 13.91144371
|  | 942 | 17.42137909
|  | 941 | 22.64637566
|  | 940 | 29.8725338
|  | 939 | 39.34606552
|  | 938 | 48.96355057
|  | 937 | 51.06617737
|  | 936 | 41.59797287
|  | 935 | 29.58782959
|  | 934 | 20.3805294
|  | 933 | 14.85429382
|  | 932 | 11.29608822
|  | 931 | 8.867071152
|  | 930 | 7.226042271
|  | 929 | 6.051002502
|  | 928 | 5.306407928
|  | 927 | 4.884733677
|  | 926 | 4.564296246
|  | 925 | 4.418983459
|  | 924 | 4.163327694
|  | 923 | 4.166747093
|  | 922 | 4.316606522
|  | 921 | 4.594280243
|  | 920 | 5.0148139
|  | 919 | 5.538498402
|  | 918 | 5.903782845
|  | 917 | 5.628219604
|  | 916 | 5.05065155
|  | 915 | 4.410885811
|  | 914 | 3.761487484
|  | 913 | 3.266849756
|  | 912 | 2.945301771
|  | 911 | 2.652920246
|  | 910 | 2.377133608
|  | 909 | 2.101067305
|  | 908 | 1.833380222
|  | 907 | 1.571298718
|  | 906 | 1.297787905
|  | 905 | 1.028917551
|  | 904 | 0.7846703529
|  | 903 | 0.5396501422
|  | 902 | 0.319974333
|  | 901 | 0.1493035406
|  | 900 | 0.04696159065
|  | 899 | 0.01480624918
|  | 898 | 0.007586115506
|  | 897 | 0.004893939476
|  | 896 | 0.003543175291
|  | 895 | 0.002735485323
|  | 894 | 0.002192862099
|  | 893 | 0.001775678364
|  | 892 | 0.001582295168
|  | 891 | 0.001330777188
|  | 890 | 0.001257039024
|  | 889 | 0.001096642227
|  | 888 | 0.00101876352
|  | 887 | 0.0008896423387
|  | 886 | 0.0008593859384
|  | 885 | 0.0008513598004
|  | 884 | 0.0006466357154
|  | 883 | 0.0006244015531
|  | 882 | 0.0006445650361
|  | 881 | 0.0006483712932
|  | 880 | 0.0006088566734
|  | 879 | 0.0005369374994
|  | 878 | 0.0004412564449
|  | 877 | 0.0005124905147
|  | 876 | 0.0004604010028
|  | 875 | 0.0004396415025
|  | 874 | 0.000396614254
|  | 873 | 0.0003426526382
|  | 872 | 0.0002788592828
|  | 871 | 0.0003977640881
|  | 870 | 0.0003889120417
|  | 869 | 0.0003436112602
|  | 868 | 0.0003264695697
|  | 867 | 0.0003099744499
|  | 866 | 0.0003406004107
|  | 865 | 0.0002530163038
|  | 864 | 0.000257831096
|  | 863 | 0.000299150066
|  | 862 | 0.0002508315665
|  | 861 | 0.0003877124109
|  | 860 | 0.0002292454155
|  | 859 | 0.0001792417897
|  | 858 | 0.0003312020854
|  | 857 | 0.0003335647925
|  | 856 | 0.0001649452024
|  | 855 | 0.0002274324506
|  | 854 | 0.0002876567305
|  | 853 | 0.000268637843
|  | 852 | 0.0002542982984
|  | 851 | 0.0001948230929
|  | 850 | 0.0003963253694
|  | 849 | 0.0002226425713
|  | 848 | 0.0001643022988
|  | 847 | 0.0002064540022
|  | 846 | 0.0003125075018
|  | 845 | 0.0001022218639
|  | 844 | 0.0003631792206
|  | 843 | 0.0002186590136
|  | 842 | 0.0002028107265
|  | 841 | 0.000336072786
|  | 840 | 0.0005233394913
|  | 839 | 0.000481122057
|  | 838 | 0.0002078264224
|  | 837 | 0.0002985766623
|  | 836 | 0.0002775066241
|  | 835 | 0.0003434751125
|  | 834 | 0.0003847809276
|  | 833 | 0.0001989243174
|  | 832 | 0.0003798243706
|  | 831 | 0.0001049567218
|  | 830 | 0.0003376843524
|  | 829 | 0.0002553649829
|  | 828 | 0.0003651409061
|  | 827 | 0.000139135358
|  | 826 | -1.587248516e-05
|  | 825 | 0.0003036191047
|  | 824 | 0.0002224671043
|  | 823 | -4.077200629e-06
|  | 822 | 2.442902405e-05
|  | 821 | 0.0001179726532
|  | 820 | 4.530250953e-05
|  | 819 | 0.0001933317253
|  | 818 | -2.315203892e-05
|  | 817 | 8.697297017e-05
|  | 816 | 0.0002719710756
|  | 815 | 0.0003665441473
|  | 814 | 0.0004844243813
|  | 813 | 0.0003092632396
|  | 812 | 0.0002786655969
|  | 811 | 8.78184801e-05
|  | 810 | 0.000514059444
|  | 809 | 2.015391146e-05
|  | 808 | 0.0001448988478
|  | 807 | 0.000236574735
|  | 806 | 0.0002022074186
|  | 805 | 0.0001790171227
|  | 804 | 0.0002722816716
|  | 803 | 0.0002668616944
|  | 802 | 0.0002067451132
|  | 801 | -0.0001335379638
|  | 800 | -0.0002609942167
|  | 799 | 2.609617695e-05
|  | 798 | 5.270561451e-05
|  | 797 | 3.18889106e-05
|  | 796 | 3.493231634e-05
|  | 795 | 2.573687743e-05
|  | 794 | 2.799126742e-05
|  | 793 | 4.314233956e-05
|  | 792 | 3.496410136e-05
|  | 791 | 3.234413816e-05
|  | 790 | 2.908624629e-05
|  | 789 | 2.464740101e-05
|  | 788 | 4.930215437e-05
|  | 787 | 2.668055095e-05
|  | 786 | 3.753526107e-05
|  | 785 | 2.854725062e-05
|  | 784 | 3.060121162e-05
|  | 783 | 4.562059985e-05
|  | 782 | 3.419202039e-05
|  | 781 | 2.444974962e-05
|  | 780 | 2.814766958e-05
|  | 779 | 4.157921285e-05
|  | 778 | 4.821746916e-05
|  | 777 | 3.476068741e-05
|  | 776 | 2.785526704e-05
|  | 775 | 3.785972513e-05
|  | 774 | 2.561239671e-05
|  | 773 | 4.559108856e-05
|  | 772 | 2.554624734e-05
|  | 771 | 3.92724578e-05
|  | 770 | 2.406108797e-05
|  | 769 | 2.694609975e-05
|  | 768 | 4.094065298e-05
|  | 767 | 2.816242159e-05
|  | 766 | 2.633460463e-05
|  | 765 | 3.148786709e-05
|  | 764 | 2.076399505e-05
|  | 763 | 3.95741481e-05
|  | 762 | 3.253058821e-05
|  | 761 | 2.438546653e-05
|  | 760 | 2.99485655e-05
|  | 759 | 4.175110735e-05
|  | 758 | 2.707929889e-05
|  | 757 | 2.455346657e-05
|  | 756 | 3.151704368e-05
|  | 755 | 2.708361899e-05
|  | 754 | 3.342809578e-05
|  | 753 | 2.058821519e-05
|  | 752 | 3.2976699e-05
|  | 751 | 2.677112388e-05
|  | 750 | 3.776777157e-05
|  | 749 | 2.191434032e-05
|  | 748 | 2.233205305e-05
|  | 747 | 2.368413152e-05
|  | 746 | 1.818492819e-05
|  | 745 | 3.263746112e-05
|  | 744 | 2.410256093e-05
|  | 743 | 2.159630276e-05
|  | 742 | 2.17789875e-05
|  | 741 | 1.707018782e-05
|  | 740 | 3.230772927e-05
|  | 739 | 1.974939005e-05
|  | 738 | 2.5807969e-05
|  | 737 | 2.180483352e-05
|  | 736 | 3.383044532e-05
|  | 735 | 2.310684067e-05
|  | 734 | 2.22603303e-05
|  | 733 | 1.869553125e-05
|  | 732 | 3.087881851e-05
|  | 731 | 2.097298602e-05
|  | 730 | 2.230510472e-05
|  | 729 | 2.265657349e-05
|  | 728 | 1.631348641e-05
|  | 727 | 2.876479994e-05
|  | 726 | 2.531063728e-05
|  | 725 | 2.176245835e-05
|  | 724 | 2.727340325e-05
|  | 723 | 2.902989763e-05
|  | 722 | 2.915388723e-05
|  | 721 | 2.342425796e-05
|  | 720 | 1.904938108e-05
|  | 719 | 2.195681191e-05
|  | 718 | 2.857085565e-05
|  | 717 | 2.536005195e-05
|  | 716 | 2.306174792e-05
|  | 715 | 2.355089782e-05
|  | 714 | 2.264205068e-05
|  | 713 | 1.96570636e-05
|  | 712 | 2.289358963e-05
|  | 711 | 3.280843885e-05
|  | 710 | 1.935997534e-05
|  | 709 | 1.76244157e-05
|  | 708 | 2.031356053e-05
|  | 707 | 3.645991092e-05
|  | 706 | 2.360231701e-05
|  | 705 | 1.85973513e-05
|  | 704 | 2.267860873e-05
|  | 703 | 3.019619908e-05
|  | 702 | 2.996960029e-05
|  | 701 | 2.545955613e-05
|  | 700 | 3.914638e-05
|  | 699 | 2.803298776e-05
|  | 698 | 3.128585377e-05
|  | 697 | 2.501284325e-05
|  | 696 | 4.058138438e-05
|  | 695 | 2.927468267e-05
|  | 694 | 3.648592974e-05
|  | 693 | 4.4707489e-05
|  | 692 | 3.383558214e-05
|  | 691 | 3.740119428e-05
|  | 690 | 5.005777712e-05
|  | 689 | 4.069341958e-05
|  | 688 | 4.237779649e-05
|  | 687 | 4.017603715e-05
|  | 686 | 6.170204142e-05
|  | 685 | 5.583419988e-05
|  | 684 | 5.727764437e-05
|  | 683 | 7.034772716e-05
|  | 682 | 6.096775542e-05
|  | 681 | 6.599615153e-05
|  | 680 | 9.005484753e-05
|  | 679 | 8.309003897e-05
|  | 678 | 8.634860569e-05
|  | 677 | 0.0001040795032
|  | 676 | 0.0001126592906
|  | 675 | 0.0001324847108
|  | 674 | 0.0001492714364
|  | 673 | 0.0001838942408
|  | 672 | 0.0002046385343
|  | 671 | 0.0002485413279
|  | 670 | 0.0003019607393
|  | 669 | 0.000375061325
|  | 668 | 0.0004798839218
|  | 667 | 0.0006253410247
|  | 666 | 0.0008584787138
|  | 665 | 0.001210697112
|  | 664 | 0.001776341582
|  | 663 | 0.002701850375
|  | 662 | 0.004215307534
|  | 661 | 0.006820393261
|  | 660 | 0.01161364559
|  | 659 | 0.02053238638
|  | 658 | 0.03871293738
|  | 657 | 0.07608558238
|  | 656 | 0.1603035331
|  | 655 | 0.3672686517
|  | 654 | 0.9211800098
|  | 653 | 2.635924578
|  | 652 | 6.667862892
|  | 651 | 22.85132217
|  | 650 | 44.90100861
|  | 649 | 61.96408844
|  | 648 | 66.20296478
|  | 647 | 65.04930115
|  | 646 | 65.90368652
|  | 645 | 68.96232605
|  | 644 | 72.28954315
|  | 643 | 74.58222961
|  | 642 | 75.76358795
|  | 641 | 76.32453918
|  | 640 | 76.72343445
|  | 639 | 77.14938354
|  | 638 | 77.37739563
|  | 637 | 77.24143982
|  | 636 | 76.66880798
|  | 635 | 75.77629089
|  | 634 | 74.80328369
|  | 633 | 74.11527252
|  | 632 | 73.93767548
|  | 631 | 74.34202576
|  | 630 | 75.27773285
|  | 629 | 76.66126251
|  | 628 | 78.10236359
|  | 627 | 79.32928467
|  | 626 | 80.15615082
|  | 625 | 80.41670227
|  | 624 | 80.1183548
|  | 623 | 79.43939972
|  | 622 | 78.64466858
|  | 621 | 77.90810394
|  | 620 | 77.47964478
|  | 619 | 77.44651794
|  | 618 | 77.7824173
|  | 617 | 78.43546295
|  | 616 | 79.32009125
|  | 615 | 80.28403473
|  | 614 | 81.17144775
|  | 613 | 81.83059692
|  | 612 | 82.25421906
|  | 611 | 82.39365387
|  | 610 | 82.30247498
|  | 609 | 82.099823
|  | 608 | 81.82181549
|  | 607 | 81.57939148
|  | 606 | 81.37418365
|  | 605 | 81.23262024
|  | 604 | 81.10726929
|  | 603 | 81.04371643
|  | 602 | 80.96974182
|  | 601 | 80.84781647
|  | 600 | 80.76813507
|  | 599 | 80.69211578
|  | 598 | 80.67999268
|  | 597 | 80.76301575
|  | 596 | 81.03594208
|  | 595 | 81.45197296
|  | 594 | 82.00486755
|  | 593 | 82.57065582
|  | 592 | 83.19100952
|  | 591 | 83.69865417
|  | 590 | 83.93717957
|  | 589 | 83.98175049
|  | 588 | 83.73258972
|  | 587 | 83.27069855
|  | 586 | 82.64915466
|  | 585 | 82.02024841
|  | 584 | 81.45530701
|  | 583 | 81.11675262
|  | 582 | 80.9992981
|  | 581 | 81.24192047
|  | 580 | 81.74216461
|  | 579 | 82.47814178
|  | 578 | 83.27729797
|  | 577 | 84.08352661
|  | 576 | 84.64008331
|  | 575 | 84.9924469
|  | 574 | 85.0293808
|  | 573 | 84.78159332
|  | 572 | 84.29121399
|  | 571 | 83.74120331
|  | 570 | 83.22224426
|  | 569 | 82.89997101
|  | 568 | 82.77799988
|  | 567 | 82.87301636
|  | 566 | 83.24713898
|  | 565 | 83.791008
|  | 564 | 84.4312439
|  | 563 | 84.99855804
|  | 562 | 85.43395233
|  | 561 | 85.64286804
|  | 560 | 85.66026306
|  | 559 | 85.40378571
|  | 558 | 85.02055359
|  | 557 | 84.57389069
|  | 556 | 84.17141724
|  | 555 | 83.89457703
|  | 554 | 83.75818634
|  | 553 | 83.79347992
|  | 552 | 83.98534393
|  | 551 | 84.23163605
|  | 550 | 84.55713654
|  | 549 | 84.80925751
|  | 548 | 85.00679016
|  | 547 | 85.14933777
|  | 546 | 85.27696991
|  | 545 | 85.29070282
|  | 544 | 85.45454407
|  | 543 | 85.56751251
|  | 542 | 85.70201874
|  | 541 | 85.91453552
|  | 540 | 86.08181763
|  | 539 | 86.1725235
|  | 538 | 86.17124939
|  | 537 | 86.08677673
|  | 536 | 85.84593964
|  | 535 | 85.6047287
|  | 534 | 85.37244415
|  | 533 | 85.1893692
|  | 532 | 85.20531464
|  | 531 | 85.28648376
|  | 530 | 85.5072937
|  | 529 | 85.77775574
|  | 528 | 85.96617889
|  | 527 | 86.06920624
|  | 526 | 85.9919281
|  | 525 | 85.69232941
|  | 524 | 85.28257751
|  | 523 | 84.81245422
|  | 522 | 84.45744324
|  | 521 | 84.26009369
|  | 520 | 84.32133484
|  | 519 | 84.59204102
|  | 518 | 85.03356934
|  | 517 | 85.537117
|  | 516 | 86.00051117
|  | 515 | 86.24005127
|  | 514 | 86.1982193
|  | 513 | 85.97068787
|  | 512 | 85.54754639
|  | 511 | 85.12523651
|  | 510 | 84.86697388
|  | 509 | 84.79660034
|  | 508 | 84.96116638
|  | 507 | 85.34771729
|  | 506 | 85.78554535
|  | 505 | 86.09817505
|  | 504 | 86.19578552
|  | 503 | 85.98435211
|  | 502 | 85.52779388
|  | 501 | 84.88995361
|  | 500 | 84.30726624
|  | 499 | 83.97068024
|  | 498 | 83.88536072
|  | 497 | 84.19895172
|  | 496 | 84.77944946
|  | 495 | 85.4187088
|  | 494 | 85.8210907
|  | 493 | 85.97885132
|  | 492 | 85.79534912
|  | 491 | 85.24333191
|  | 490 | 84.58119965
|  | 489 | 84.08539581
|  | 488 | 83.84053802
|  | 487 | 84.04777527
|  | 486 | 84.51100922
|  | 485 | 85.06699371
|  | 484 | 85.4229126
|  | 483 | 85.31210327
|  | 482 | 84.68502045
|  | 481 | 83.53858948
|  | 480 | 82.24906158
|  | 479 | 81.20101929
|  | 478 | 80.60809326
|  | 477 | 80.59654236
|  | 476 | 81.28131866
|  | 475 | 82.29045105
|  | 474 | 83.30259705
|  | 473 | 83.92979431
|  | 472 | 83.85527039
|  | 471 | 83.02394867
|  | 470 | 81.77167511
|  | 469 | 80.49727631
|  | 468 | 79.54898071
|  | 467 | 79.25753021
|  | 466 | 79.65113068
|  | 465 | 80.407341
|  | 464 | 81.21787262
|  | 463 | 81.56856537
|  | 462 | 81.26483917
|  | 461 | 80.18274689
|  | 460 | 78.72016144
|  | 459 | 77.3970871
|  | 458 | 76.76312256
|  | 457 | 77.15023041
|  | 456 | 78.41693878
|  | 455 | 80.11275482
|  | 454 | 81.24782562
|  | 453 | 80.9129715
|  | 452 | 78.8319397
|  | 451 | 75.41332245
|  | 450 | 71.95990753
|  | 449 | 69.64951324
|  | 448 | 69.43095398
|  | 447 | 71.34141541
|  | 446 | 74.38695526
|  | 445 | 76.2616272
|  | 444 | 74.70178223
|  | 443 | 69.3608551
|  | 442 | 62.38787842
|  | 441 | 56.36537552
|  | 440 | 53.46997452
|  | 439 | 54.2798996
|  | 438 | 57.57938004
|  | 437 | 59.8491478
|  | 436 | 57.03865814
|  | 435 | 48.98065186
|  | 434 | 39.4623642
|  | 433 | 32.69944763
|  | 432 | 30.43771935
|  | 431 | 33.16681671
|  | 430 | 40.71953583
|  | 429 | 48.52317429
|  | 428 | 48.35497284
|  | 427 | 39.14908218
|  | 426 | 28.85646439
|  | 425 | 24.68982124
|  | 424 | 28.7152462
|  | 423 | 35.61088562
|  | 422 | 33.26842117
|  | 421 | 20.11456108
|  | 420 | 8.391905785
|  | 419 | 3.687124968
|  | 418 | 2.157761812
|  | 417 | 1.5027529
|  | 416 | 1.028942585
|  | 415 | 0.5997226834
|  | 414 | 0.2914190888
|  | 413 | 0.1277160197
|  | 412 | 0.05844337121
|  | 411 | 0.03022456355
|  | 410 | 0.01760164648
|  | 409 | 0.01137887128
|  | 408 | 0.008208050393
|  | 407 | 0.006495272741
|  | 406 | 0.005527468398
|  | 405 | 0.005199886393
|  | 404 | 0.005227087066
|  | 403 | 0.005769478157
|  | 402 | 0.006856958382
|  | 401 | 0.008905482478
|  | 400 | 0.01262931153
|  | 399 | 0.01959435083
|  | 398 | 0.03301152959
|  | 397 | 0.06061447784
|  | 396 | 0.1151357889
|  | 395 | 0.2012100369
|  | 394 | 0.291277498
|  | 393 | 0.3512056172
|  | 392 | 0.3805728257
|  | 391 | 0.4182442427
|  | 390 | 0.5230150819
|  | 389 | 0.7954449654
|  | 388 | 1.487028718
|  | 387 | 3.151639462
|  | 386 | 6.167496204
|  | 385 | 9.561859131
|  | 384 | 11.70907974
|  | 383 | 11.89084625
|  | 382 | 10.72113895
|  | 381 | 9.118053436
|  | 380 | 7.773980618
|  | 379 | 6.849943161
|  | 378 | 6.042494297
|  | 377 | 5.185594082
|  | 376 | 4.342614651
|  | 375 | 3.618940353
|  | 374 | 3.011072159
|  | 373 | 2.457606077
|  | 372 | 1.953392148
|  | 371 | 1.516556025
|  | 370 | 1.149775624
|  | 369 | 0.859390676
|  | 368 | 0.6271263361
|  | 367 | 0.4494613111
|  | 366 | 0.3164856434
|  | 365 | 0.2192555517
|  | 364 | 0.1490379125
|  | 363 | 0.09938558936
|  | 362 | 0.06518223882
|  | 361 | 0.04234596714
|  | 360 | 0.0268431697
|  | 359 | 0.01673170552
|  | 358 | 0.01033940259
|  | 357 | 0.006387983914
|  | 356 | 0.003942348063
|  | 355 | 0.002372459508
|  | 354 | 0.001477128128
|  | 353 | 0.000887369446
|  | 352 | 0.0005656215944
|  | 351 | 0.0003824386222
|  | 350 | 0.0002707144304
|  | 349 | 5.265035725e-05
|  | 348 | 0.0001662282884
|  | 347 | 0.0001080004004
|  | 346 | 0.0001419558685
|  | 345 | 0.0001156193903
|  | 344 | 0.0001410505502
|  | 343 | 0.0001200748229
|  | 342 | 0.0001163968045
|  | 341 | 0.0001147235962
|  | 340 | 0.0001134508711
|  | 339 | 0.000138089119
|  | 338 | 0.0001319238509
|  | 337 | 0.00013148367
|  | 336 | 0.0001409012766
|  | 335 | 0.0001320602169
|  | 334 | 0.0001371405961
|  | 333 | 0.0001614631765
|  | 332 | 0.0001523064857
|  | 331 | 0.0001799667807
|  | 330 | 0.0001613680943
|  | 329 | 0.0001986688148
|  | 328 | 0.0001949536963
|  | 327 | 0.0002218367881
|  | 326 | 0.0002074488584
|  | 325 | 0.0002691597329
|  | 324 | 0.0002433271875
|  | 323 | 0.0002601327724
|  | 322 | 0.0003033697722
|  | 321 | 0.0003224644752
|  | 320 | 0.0003548724635
|  | 319 | 0.0003547183296
|  | 318 | 0.0004171199689
|  | 317 | 0.0004567092692
|  | 316 | 0.0004531953309
|  | 315 | 0.0005352890585
|  | 314 | 0.0005610445514
|  | 313 | 0.0006293946062
|  | 312 | 0.0006806157762
|  | 311 | 0.0007425047224
|  | 310 | 0.00081200758
|  | 309 | 0.0008578805136
|  | 308 | 0.0009177371976
|  | 307 | 0.001007686369
|  | 306 | 0.00108763983
|  | 305 | 0.001181039494
|  | 304 | 0.001270153793
|  | 303 | 0.001308705425
|  | 302 | 0.001397968153
|  | 301 | 0.001490965602
|  | 300 | 0.001571983332
|  | 299 | 0.001699958695
|  | 298 | 0.001737862709
|  | 297 | 0.00185321481
|  | 296 | 0.001953403931
|  | 295 | 0.002021839377
|  | 294 | 0.002163582249
|  | 293 | 0.002220854163
|  | 292 | 0.002302036854
|  | 291 | 0.002389945788
|  | 290 | 0.002452720189
|  | 289 | 0.002539062174
|  | 288 | 0.002603988396
|  | 287 | 0.002632618882
|  | 286 | 0.00273296074
|  | 285 | 0.002757670591
|  | 284 | 0.002801038558
|  | 283 | 0.002854632214
|  | 282 | 0.002914089477
|  | 281 | 0.002929966431
|  | 280 | 0.00296720909
|  | 279 | 0.003026100108
|  | 278 | 0.003065619152
|  | 277 | 0.003043652512
|  | 276 | 0.003123953938
|  | 275 | 0.003147303825
|  | 274 | 0.003175436752
|  | 273 | 0.003205391578
|  | 272 | 0.003211741569
|  | 271 | 0.003254090901
|  | 270 | 0.003341399832
|  | 269 | 0.003327650484
|  | 268 | 0.003348424798
|  | 267 | 0.003380485578
|  | 266 | 0.00344606163
|  | 265 | 0.003447095864
|  | 264 | 0.003488050774
|  | 263 | 0.003498896956
|  | 262 | 0.003541845828
|  | 261 | 0.00359681691
|  | 260 | 0.003626915626
|  | 259 | 0.00365888048
|  | 258 | 0.00370347593
|  | 257 | 0.0036835582
|  | 256 | 0.003741546534
|  | 255 | 0.003745484399
|  | 254 | 0.00378432381
|  | 253 | 0.003777624108
|  | 252 | 0.003785034642
|  | 251 | 0.003840662539
|  | 250 | 0.003873246955
|  | 249 | 0.003856832394
|  | 248 | 0.00387531938
|  | 247 | 0.003923627548
|  | 246 | 0.003992470913
|  | 245 | 0.003977069631
|  | 244 | 0.003939107526
|  | 243 | 0.004012438003
|  | 242 | 0.003981908783
|  | 241 | 0.004063509405
|  | 240 | 0.004065213725
|  | 239 | 0.004105675966
|  | 238 | 0.004140822683
|  | 237 | 0.004163230769
|  | 236 | 0.004180907737
|  | 235 | 0.004226095509
|  | 234 | 0.004242176656
|  | 233 | 0.004304301459
|  | 232 | 0.00429578824
|  | 231 | 0.00427781092
|  | 230 | 0.004335315898
|  | 229 | 0.004315981176
|  | 228 | 0.00432131812
|  | 227 | 0.004337660503
|  | 226 | 0.004353753757
|  | 225 | 0.004319483414
|  | 224 | 0.004345539957
|  | 223 | 0.00435411511
|  | 222 | 0.004335484467
|  | 221 | 0.00437966641
|  | 220 | 0.004395084921
|  | 219 | 0.004414815456
|  | 218 | 0.004471178632
|  | 217 | 0.004524894059
|  | 216 | 0.00462651113
|  | 215 | 0.004721481819
|  | 214 | 0.004797677509
|  | 213 | 0.004907072522
|  | 212 | 0.005006267689
|  | 211 | 0.005197561812
|  | 210 | 0.005318389274
|  | 209 | 0.005427476484
|  | 208 | 0.005666357465
|  | 207 | 0.00578101119
|  | 206 | 0.00599460816
|  | 205 | 0.006129914429
|  | 204 | 0.006292290986
|  | 203 | 0.006525538862
|  | 202 | 0.006648930721
|  | 201 | 0.006884428672
|  | 200 | 0.007004736923