## Transmission Data
|  | Wavelength (nm) | % Transmission
|  | 2600 | 71.57826233
|  | 2599 | 71.63158417
|  | 2598 | 71.55677032
|  | 2597 | 71.37449646
Product Raw Data |  | 2596 | 71.19972229
Ø1" (Ø25.4 mm) Shortpass Filter, Cut-On Wavelength: 700 nm |  | 2595 | 71.07854462
|  | 2594 | 70.9484024
Item # | FES0700 | 2593 | 70.74726105
DISCLAIMER: The data presented here are typical. Slight variations in performance data will occur from lot to lot. Please contact Technical Support with any questions regarding the use or reliability of this data. |  | 2592 | 70.58969879
|  | 2591 | 70.47013855
|  | 2590 | 70.32484436
|  | 2589 | 70.20171356
|  | 2588 | 70.04486084
|  | 2587 | 69.83479309
|  | 2586 | 69.69262695
|  | 2585 | 69.55148315
|  | 2584 | 69.33015442
|  | 2583 | 69.15563965
|  | 2582 | 69.0056076
|  | 2581 | 68.97341919
|  | 2580 | 68.79624939
|  | 2579 | 68.66126251
|  | 2578 | 68.62140656
|  | 2577 | 68.55451965
|  | 2576 | 68.67672729
|  | 2575 | 68.49777985
|  | 2574 | 68.62739563
|  | 2573 | 68.46668243
|  | 2572 | 68.46251678
|  | 2571 | 68.39015961
|  | 2570 | 68.35317993
|  | 2569 | 68.29717255
|  | 2568 | 68.23628998
|  | 2567 | 68.28256989
|  | 2566 | 68.22667694
|  | 2565 | 68.0002594
|  | 2564 | 68.11936188
|  | 2563 | 68.05944824
|  | 2562 | 68.01433563
|  | 2561 | 67.94974518
|  | 2560 | 68.04199982
|  | 2559 | 67.936409
|  | 2558 | 67.82136536
|  | 2557 | 67.90892792
|  | 2556 | 67.84064484
|  | 2555 | 67.89434052
|  | 2554 | 67.86198425
|  | 2553 | 67.92515564
|  | 2552 | 67.81289673
|  | 2551 | 67.90965271
|  | 2550 | 67.98023224
|  | 2549 | 67.93988037
|  | 2548 | 67.89549255
|  | 2547 | 67.9730072
|  | 2546 | 68.0641098
|  | 2545 | 67.9597702
|  | 2544 | 67.90010071
|  | 2543 | 67.97358704
|  | 2542 | 67.98056793
|  | 2541 | 67.96044922
|  | 2540 | 67.92850494
|  | 2539 | 67.93479919
|  | 2538 | 67.86585999
|  | 2537 | 67.83462524
|  | 2536 | 67.8739624
|  | 2535 | 67.75230408
|  | 2534 | 67.61714935
|  | 2533 | 67.61526489
|  | 2532 | 67.65712738
|  | 2531 | 67.4370575
|  | 2530 | 67.34906769
|  | 2529 | 67.29355621
|  | 2528 | 67.19617462
|  | 2527 | 67.14313507
|  | 2526 | 67.03607178
|  | 2525 | 66.95898438
|  | 2524 | 66.86459351
|  | 2523 | 66.8212204
|  | 2522 | 66.74637604
|  | 2521 | 66.60390472
|  | 2520 | 66.54978943
|  | 2519 | 66.51776886
|  | 2518 | 66.4173584
|  | 2517 | 66.2835083
|  | 2516 | 66.29928589
|  | 2515 | 66.30874634
|  | 2514 | 66.27991486
|  | 2513 | 66.23088837
|  | 2512 | 66.28622437
|  | 2511 | 66.322052
|  | 2510 | 66.42315674
|  | 2509 | 66.52500916
|  | 2508 | 66.57485962
|  | 2507 | 66.58744812
|  | 2506 | 66.74634552
|  | 2505 | 66.85858154
|  | 2504 | 66.94103241
|  | 2503 | 67.06941986
|  | 2502 | 67.36366272
|  | 2501 | 67.23558044
|  | 2500 | 67.44143677
|  | 2499 | 67.60894012
|  | 2498 | 67.6062088
|  | 2497 | 67.82920837
|  | 2496 | 67.93118286
|  | 2495 | 67.94747925
|  | 2494 | 68.01740265
|  | 2493 | 68.09102631
|  | 2492 | 68.15821838
|  | 2491 | 68.2385788
|  | 2490 | 68.33442688
|  | 2489 | 68.36560059
|  | 2488 | 68.44648743
|  | 2487 | 68.55056763
|  | 2486 | 68.60137939
|  | 2485 | 68.70573425
|  | 2484 | 68.65733337
|  | 2483 | 68.7975769
|  | 2482 | 68.82461548
|  | 2481 | 68.77852631
|  | 2480 | 68.69592285
|  | 2479 | 68.62580872
|  | 2478 | 68.42062378
|  | 2477 | 68.32551575
|  | 2476 | 68.17475891
|  | 2475 | 67.95322418
|  | 2474 | 67.61589813
|  | 2473 | 67.39186096
|  | 2472 | 67.02274323
|  | 2471 | 66.76094818
|  | 2470 | 66.55357361
|  | 2469 | 66.23491669
|  | 2468 | 65.85584259
|  | 2467 | 65.57539368
|  | 2466 | 65.29206085
|  | 2465 | 65.00598145
|  | 2464 | 64.83090973
|  | 2463 | 64.83230591
|  | 2462 | 64.72180939
|  | 2461 | 64.71630859
|  | 2460 | 64.92501831
|  | 2459 | 65.03585815
|  | 2458 | 65.29694366
|  | 2457 | 65.71403503
|  | 2456 | 66.08274841
|  | 2455 | 66.44986725
|  | 2454 | 66.73433685
|  | 2453 | 67.16516113
|  | 2452 | 67.45924377
|  | 2451 | 67.87937927
|  | 2450 | 68.26783752
|  | 2449 | 68.59437561
|  | 2448 | 69.0508728
|  | 2447 | 69.44487762
|  | 2446 | 69.79348755
|  | 2445 | 70.18416595
|  | 2444 | 70.62592316
|  | 2443 | 70.88223267
|  | 2442 | 71.28791046
|  | 2441 | 71.66319275
|  | 2440 | 71.84536743
|  | 2439 | 72.0761261
|  | 2438 | 72.43062592
|  | 2437 | 72.64978027
|  | 2436 | 72.72444153
|  | 2435 | 72.81548309
|  | 2434 | 73.05013275
|  | 2433 | 73.1324234
|  | 2432 | 73.28661346
|  | 2431 | 73.38874817
|  | 2430 | 73.4063797
|  | 2429 | 73.47335815
|  | 2428 | 73.5011673
|  | 2427 | 73.57845306
|  | 2426 | 73.65791321
|  | 2425 | 73.66246796
|  | 2424 | 73.6361618
|  | 2423 | 73.62355804
|  | 2422 | 73.69811249
|  | 2421 | 73.64031219
|  | 2420 | 73.61148071
|  | 2419 | 73.56549835
|  | 2418 | 73.56528473
|  | 2417 | 73.39444733
|  | 2416 | 73.4050293
|  | 2415 | 73.3050766
|  | 2414 | 73.06244659
|  | 2413 | 73.12140656
|  | 2412 | 72.94348145
|  | 2411 | 72.78067017
|  | 2410 | 72.64837646
|  | 2409 | 72.42034912
|  | 2408 | 72.31280518
|  | 2407 | 72.13286591
|  | 2406 | 72.00236511
|  | 2405 | 71.68695068
|  | 2404 | 71.68828583
|  | 2403 | 71.58787537
|  | 2402 | 71.5082016
|  | 2401 | 71.56538391
|  | 2400 | 71.50313568
|  | 2399 | 71.47590637
|  | 2398 | 71.45334625
|  | 2397 | 71.58784485
|  | 2396 | 71.59690094
|  | 2395 | 71.69048309
|  | 2394 | 71.67455292
|  | 2393 | 71.76190186
|  | 2392 | 71.7312088
|  | 2391 | 71.84178162
|  | 2390 | 71.89351654
|  | 2389 | 71.88048553
|  | 2388 | 71.9178772
|  | 2387 | 71.89738464
|  | 2386 | 71.88375092
|  | 2385 | 71.89498901
|  | 2384 | 71.93215179
|  | 2383 | 72.00597382
|  | 2382 | 71.96073151
|  | 2381 | 72.02144623
|  | 2380 | 71.96818542
|  | 2379 | 71.95537567
|  | 2378 | 71.78291321
|  | 2377 | 71.70835114
|  | 2376 | 71.73794556
|  | 2375 | 71.50823212
|  | 2374 | 71.46199036
|  | 2373 | 71.4000473
|  | 2372 | 71.27770996
|  | 2371 | 71.18172455
|  | 2370 | 71.00461578
|  | 2369 | 70.9519043
|  | 2368 | 70.83942413
|  | 2367 | 70.69714355
|  | 2366 | 70.67427826
|  | 2365 | 70.54798126
|  | 2364 | 70.52016449
|  | 2363 | 70.37937164
|  | 2362 | 70.34557343
|  | 2361 | 70.37799072
|  | 2360 | 70.2919693
|  | 2359 | 70.26012421
|  | 2358 | 70.15491486
|  | 2357 | 70.10224915
|  | 2356 | 69.99401093
|  | 2355 | 70.01003265
|  | 2354 | 69.75106049
|  | 2353 | 69.71744537
|  | 2352 | 69.61810303
|  | 2351 | 69.49714661
|  | 2350 | 69.44827271
|  | 2349 | 69.44698334
|  | 2348 | 69.2937851
|  | 2347 | 69.31612396
|  | 2346 | 69.25057983
|  | 2345 | 69.16403198
|  | 2344 | 69.11828613
|  | 2343 | 69.10175323
|  | 2342 | 68.98697662
|  | 2341 | 69.01389313
|  | 2340 | 68.94152069
|  | 2339 | 68.8061142
|  | 2338 | 68.7116394
|  | 2337 | 68.60096741
|  | 2336 | 68.46990967
|  | 2335 | 68.33029175
|  | 2334 | 68.18058777
|  | 2333 | 67.90205383
|  | 2332 | 67.73241425
|  | 2331 | 67.51203156
|  | 2330 | 67.26258087
|  | 2329 | 67.00547028
|  | 2328 | 66.85813904
|  | 2327 | 66.4897995
|  | 2326 | 66.20727539
|  | 2325 | 65.93010712
|  | 2324 | 65.6995697
|  | 2323 | 65.32575226
|  | 2322 | 64.99715424
|  | 2321 | 64.60523987
|  | 2320 | 64.14853668
|  | 2319 | 63.83799362
|  | 2318 | 63.51013184
|  | 2317 | 63.22995377
|  | 2316 | 63.04141998
|  | 2315 | 62.95152283
|  | 2314 | 62.81674576
|  | 2313 | 62.9712944
|  | 2312 | 62.98128891
|  | 2311 | 63.04771423
|  | 2310 | 63.16710663
|  | 2309 | 63.36371994
|  | 2308 | 63.48143768
|  | 2307 | 63.61473846
|  | 2306 | 63.69878006
|  | 2305 | 63.82579803
|  | 2304 | 63.91692734
|  | 2303 | 63.9610405
|  | 2302 | 64.11867523
|  | 2301 | 64.26354218
|  | 2300 | 64.36287689
|  | 2299 | 64.49532318
|  | 2298 | 64.62863922
|  | 2297 | 64.78315735
|  | 2296 | 65.02746582
|  | 2295 | 65.19876099
|  | 2294 | 65.37068939
|  | 2293 | 65.55769348
|  | 2292 | 65.72386932
|  | 2291 | 65.83097839
|  | 2290 | 65.92655182
|  | 2289 | 66.17691803
|  | 2288 | 66.2323761
|  | 2287 | 66.47637939
|  | 2286 | 66.63269043
|  | 2285 | 66.83312988
|  | 2284 | 66.94287872
|  | 2283 | 67.06117249
|  | 2282 | 67.20108032
|  | 2281 | 67.37776184
|  | 2280 | 67.47007751
|  | 2279 | 67.52205658
|  | 2278 | 67.73974609
|  | 2277 | 67.78204346
|  | 2276 | 67.82292938
|  | 2275 | 67.97821808
|  | 2274 | 68.284729
|  | 2273 | 68.40607452
|  | 2272 | 68.75759888
|  | 2271 | 69.12429047
|  | 2270 | 69.53166962
|  | 2269 | 69.90467072
|  | 2268 | 70.395401
|  | 2267 | 70.84056091
|  | 2266 | 71.29760742
|  | 2265 | 71.87382507
|  | 2264 | 72.25144196
|  | 2263 | 72.77032471
|  | 2262 | 73.17774963
|  | 2261 | 73.64354706
|  | 2260 | 74.1348114
|  | 2259 | 74.45224762
|  | 2258 | 74.9571991
|  | 2257 | 75.34679413
|  | 2256 | 75.71952057
|  | 2255 | 76.13929749
|  | 2254 | 76.48934937
|  | 2253 | 76.92445374
|  | 2252 | 77.19217682
|  | 2251 | 77.60089111
|  | 2250 | 77.88520813
|  | 2249 | 78.22374725
|  | 2248 | 78.51646423
|  | 2247 | 78.77233887
|  | 2246 | 79.07672882
|  | 2245 | 79.26961517
|  | 2244 | 79.43693542
|  | 2243 | 79.74113464
|  | 2242 | 79.97875977
|  | 2241 | 80.1758194
|  | 2240 | 80.34040833
|  | 2239 | 80.46903992
|  | 2238 | 80.60339355
|  | 2237 | 80.76004791
|  | 2236 | 81.00905609
|  | 2235 | 81.05576324
|  | 2234 | 81.15651703
|  | 2233 | 81.23014069
|  | 2232 | 81.47467804
|  | 2231 | 81.51677704
|  | 2230 | 81.77554321
|  | 2229 | 81.908638
|  | 2228 | 82.05812836
|  | 2227 | 82.19506073
|  | 2226 | 82.30619812
|  | 2225 | 82.47576141
|  | 2224 | 82.62680054
|  | 2223 | 82.73464966
|  | 2222 | 82.90213013
|  | 2221 | 83.13235474
|  | 2220 | 83.11896515
|  | 2219 | 83.16915894
|  | 2218 | 83.3505249
|  | 2217 | 83.3583374
|  | 2216 | 83.43161011
|  | 2215 | 83.4105072
|  | 2214 | 83.42370605
|  | 2213 | 83.54109192
|  | 2212 | 83.58100891
|  | 2211 | 83.7093811
|  | 2210 | 83.61444855
|  | 2209 | 83.59153748
|  | 2208 | 83.66329193
|  | 2207 | 83.79238892
|  | 2206 | 83.75114441
|  | 2205 | 83.80229187
|  | 2204 | 83.80434418
|  | 2203 | 83.8119278
|  | 2202 | 83.92770386
|  | 2201 | 83.82027435
|  | 2200 | 83.76620483
|  | 2199 | 83.75196075
|  | 2198 | 83.79369354
|  | 2197 | 83.71572876
|  | 2196 | 83.63864136
|  | 2195 | 83.57006836
|  | 2194 | 83.45098877
|  | 2193 | 83.4912262
|  | 2192 | 83.33734131
|  | 2191 | 83.32144165
|  | 2190 | 83.32699585
|  | 2189 | 83.28135681
|  | 2188 | 83.2270813
|  | 2187 | 83.23105621
|  | 2186 | 83.34272766
|  | 2185 | 83.14717102
|  | 2184 | 83.20220184
|  | 2183 | 83.19065857
|  | 2182 | 83.16161346
|  | 2181 | 83.24542999
|  | 2180 | 83.07321167
|  | 2179 | 83.12128448
|  | 2178 | 83.00083923
|  | 2177 | 82.85479736
|  | 2176 | 82.56799316
|  | 2175 | 82.42321777
|  | 2174 | 82.27050018
|  | 2173 | 81.92269135
|  | 2172 | 81.60752869
|  | 2171 | 81.35452271
|  | 2170 | 80.8197937
|  | 2169 | 80.50343323
|  | 2168 | 80.13251495
|  | 2167 | 79.74473572
|  | 2166 | 79.336586
|  | 2165 | 79.01571655
|  | 2164 | 78.80512238
|  | 2163 | 78.57694244
|  | 2162 | 78.53392792
|  | 2161 | 78.59402466
|  | 2160 | 78.4960022
|  | 2159 | 78.73600769
|  | 2158 | 78.72171021
|  | 2157 | 78.96878052
|  | 2156 | 78.97468567
|  | 2155 | 79.13874054
|  | 2154 | 79.27146149
|  | 2153 | 79.18131256
|  | 2152 | 79.33113098
|  | 2151 | 79.3769989
|  | 2150 | 79.24253845
|  | 2149 | 79.24284363
|  | 2148 | 79.18570709
|  | 2147 | 79.07774353
|  | 2146 | 78.9340744
|  | 2145 | 78.67707062
|  | 2144 | 78.47322083
|  | 2143 | 78.2288208
|  | 2142 | 77.97953796
|  | 2141 | 77.8319931
|  | 2140 | 77.47133636
|  | 2139 | 77.24487305
|  | 2138 | 77.04216003
|  | 2137 | 76.94609833
|  | 2136 | 76.74966431
|  | 2135 | 76.78301239
|  | 2134 | 76.77465057
|  | 2133 | 76.76589966
|  | 2132 | 76.97837067
|  | 2131 | 76.96166992
|  | 2130 | 77.17752838
|  | 2129 | 77.31560516
|  | 2128 | 77.29385376
|  | 2127 | 77.44358063
|  | 2126 | 77.36753082
|  | 2125 | 77.54782104
|  | 2124 | 77.43645477
|  | 2123 | 77.51215363
|  | 2122 | 77.43910217
|  | 2121 | 77.39988708
|  | 2120 | 77.35670471
|  | 2119 | 77.441185
|  | 2118 | 77.3878479
|  | 2117 | 77.34973907
|  | 2116 | 77.41895294
|  | 2115 | 77.30110931
|  | 2114 | 77.2980423
|  | 2113 | 77.26554108
|  | 2112 | 77.27046967
|  | 2111 | 77.16275787
|  | 2110 | 77.19784546
|  | 2109 | 77.23921204
|  | 2108 | 77.14854431
|  | 2107 | 77.25854492
|  | 2106 | 77.25665283
|  | 2105 | 77.22132111
|  | 2104 | 77.25665283
|  | 2103 | 77.21689606
|  | 2102 | 77.30168915
|  | 2101 | 77.35436249
|  | 2100 | 77.42736816
|  | 2099 | 77.36203003
|  | 2098 | 77.44689178
|  | 2097 | 77.56738281
|  | 2096 | 77.53237915
|  | 2095 | 77.6000824
|  | 2094 | 77.62006378
|  | 2093 | 77.78015137
|  | 2092 | 77.80974579
|  | 2091 | 77.91648865
|  | 2090 | 77.99926758
|  | 2089 | 78.17443848
|  | 2088 | 78.27422333
|  | 2087 | 78.27183533
|  | 2086 | 78.42774963
|  | 2085 | 78.55599976
|  | 2084 | 78.71009827
|  | 2083 | 78.8812027
|  | 2082 | 79.02471161
|  | 2081 | 79.17067719
|  | 2080 | 79.28998566
|  | 2079 | 79.41375732
|  | 2078 | 79.62630463
|  | 2077 | 79.84279633
|  | 2076 | 80.06290436
|  | 2075 | 80.22660065
|  | 2074 | 80.31497192
|  | 2073 | 80.59458923
|  | 2072 | 80.81995392
|  | 2071 | 80.96416473
|  | 2070 | 81.12614441
|  | 2069 | 81.33226776
|  | 2068 | 81.46873474
|  | 2067 | 81.68086243
|  | 2066 | 81.95211029
|  | 2065 | 82.12857819
|  | 2064 | 82.2710495
|  | 2063 | 82.49463654
|  | 2062 | 82.63834381
|  | 2061 | 82.89131927
|  | 2060 | 83.03887939
|  | 2059 | 83.30515289
|  | 2058 | 83.45194244
|  | 2057 | 83.60773468
|  | 2056 | 83.90977478
|  | 2055 | 84.09215546
|  | 2054 | 84.21775818
|  | 2053 | 84.43909454
|  | 2052 | 84.57931519
|  | 2051 | 84.69269562
|  | 2050 | 84.87793732
|  | 2049 | 85.14538574
|  | 2048 | 85.2802124
|  | 2047 | 85.49152374
|  | 2046 | 85.51251221
|  | 2045 | 85.85541534
|  | 2044 | 86.06087494
|  | 2043 | 86.16529083
|  | 2042 | 86.37945557
|  | 2041 | 86.53588867
|  | 2040 | 86.68486786
|  | 2039 | 86.95748901
|  | 2038 | 86.9994278
|  | 2037 | 87.17487335
|  | 2036 | 87.26409912
|  | 2035 | 87.3809967
|  | 2034 | 87.49050903
|  | 2033 | 87.66426086
|  | 2032 | 87.63589478
|  | 2031 | 87.6080246
|  | 2030 | 87.80726624
|  | 2029 | 87.93919373
|  | 2028 | 87.86560822
|  | 2027 | 88.0003891
|  | 2026 | 88.04743195
|  | 2025 | 88.15209198
|  | 2024 | 88.26396179
|  | 2023 | 88.33448029
|  | 2022 | 88.47399902
|  | 2021 | 88.5294342
|  | 2020 | 88.54636383
|  | 2019 | 88.63005066
|  | 2018 | 88.64635468
|  | 2017 | 88.74736786
|  | 2016 | 88.79174805
|  | 2015 | 88.8884201
|  | 2014 | 88.72807312
|  | 2013 | 88.78491211
|  | 2012 | 88.84346771
|  | 2011 | 88.7472229
|  | 2010 | 88.79872131
|  | 2009 | 88.82965088
|  | 2008 | 88.79335022
|  | 2007 | 88.76972961
|  | 2006 | 88.68247223
|  | 2005 | 88.64442444
|  | 2004 | 88.59564972
|  | 2003 | 88.52336121
|  | 2002 | 88.43154907
|  | 2001 | 88.25652313
|  | 2000 | 88.23382568
|  | 1999 | 88.09605408
|  | 1998 | 88.12242889
|  | 1997 | 87.92311859
|  | 1996 | 87.88563538
|  | 1995 | 87.69379425
|  | 1994 | 87.60693359
|  | 1993 | 87.31846619
|  | 1992 | 87.37640381
|  | 1991 | 87.26683044
|  | 1990 | 87.08080292
|  | 1989 | 86.82743073
|  | 1988 | 86.72264099
|  | 1987 | 86.69621277
|  | 1986 | 86.41846466
|  | 1985 | 86.25042725
|  | 1984 | 86.02801514
|  | 1983 | 85.80412292
|  | 1982 | 85.75834656
|  | 1981 | 85.61605835
|  | 1980 | 85.3475647
|  | 1979 | 85.24462891
|  | 1978 | 84.99808502
|  | 1977 | 84.84221649
|  | 1976 | 84.71713257
|  | 1975 | 84.524086
|  | 1974 | 84.35595703
|  | 1973 | 84.17970276
|  | 1972 | 83.94934082
|  | 1971 | 83.87794495
|  | 1970 | 83.64625549
|  | 1969 | 83.56354523
|  | 1968 | 83.46405029
|  | 1967 | 83.15060425
|  | 1966 | 83.04029846
|  | 1965 | 82.87836456
|  | 1964 | 82.80330658
|  | 1963 | 82.59159088
|  | 1962 | 82.41901398
|  | 1961 | 82.30285645
|  | 1960 | 82.27426147
|  | 1959 | 82.06686401
|  | 1958 | 81.93138885
|  | 1957 | 81.81626129
|  | 1956 | 81.71058655
|  | 1955 | 81.64838409
|  | 1954 | 81.54839325
|  | 1953 | 81.41642761
|  | 1952 | 81.40203094
|  | 1951 | 81.22750092
|  | 1950 | 81.22042847
|  | 1949 | 81.03594971
|  | 1948 | 81.04418182
|  | 1947 | 80.89814758
|  | 1946 | 80.94001007
|  | 1945 | 80.91783142
|  | 1944 | 80.79972839
|  | 1943 | 80.72732544
|  | 1942 | 80.75415802
|  | 1941 | 80.74948883
|  | 1940 | 80.70580292
|  | 1939 | 80.7787323
|  | 1938 | 80.67195892
|  | 1937 | 80.69789124
|  | 1936 | 80.66870117
|  | 1935 | 80.74616241
|  | 1934 | 80.69630432
|  | 1933 | 80.81430054
|  | 1932 | 80.77441406
|  | 1931 | 80.8853302
|  | 1930 | 80.87757874
|  | 1929 | 81.00872803
|  | 1928 | 80.99538422
|  | 1927 | 81.14877319
|  | 1926 | 81.16835022
|  | 1925 | 81.29794312
|  | 1924 | 81.34091187
|  | 1923 | 81.40725708
|  | 1922 | 81.57592773
|  | 1921 | 81.71424103
|  | 1920 | 81.84181213
|  | 1919 | 82.01355743
|  | 1918 | 82.06162262
|  | 1917 | 82.213974
|  | 1916 | 82.450737
|  | 1915 | 82.61769867
|  | 1914 | 82.60813904
|  | 1913 | 82.97186279
|  | 1912 | 82.97648621
|  | 1911 | 83.17308044
|  | 1910 | 83.30028534
|  | 1909 | 83.60910034
|  | 1908 | 83.74727631
|  | 1907 | 83.83081055
|  | 1906 | 83.95449829
|  | 1905 | 84.1893158
|  | 1904 | 84.56014252
|  | 1903 | 84.68038177
|  | 1902 | 84.85015869
|  | 1901 | 85.06182098
|  | 1900 | 85.25603485
|  | 1899 | 85.43569183
|  | 1898 | 85.6571579
|  | 1897 | 85.92185974
|  | 1896 | 86.08179474
|  | 1895 | 86.35263824
|  | 1894 | 86.46815491
|  | 1893 | 86.72270203
|  | 1892 | 86.90309906
|  | 1891 | 87.21614838
|  | 1890 | 87.15972137
|  | 1889 | 87.49842072
|  | 1888 | 87.63648224
|  | 1887 | 87.83614349
|  | 1886 | 88.15071106
|  | 1885 | 88.37841034
|  | 1884 | 88.46710205
|  | 1883 | 88.57351685
|  | 1882 | 88.76012421
|  | 1881 | 88.93270874
|  | 1880 | 89.16780853
|  | 1879 | 89.27008057
|  | 1878 | 89.30969238
|  | 1877 | 89.4897995
|  | 1876 | 89.62193298
|  | 1875 | 89.78227997
|  | 1874 | 89.76708984
|  | 1873 | 89.94137573
|  | 1872 | 90.00634766
|  | 1871 | 89.9282608
|  | 1870 | 90.09004974
|  | 1869 | 90.18053436
|  | 1868 | 90.13568115
|  | 1867 | 90.1699295
|  | 1866 | 90.28530884
|  | 1865 | 90.23309326
|  | 1864 | 90.19308472
|  | 1863 | 90.22470093
|  | 1862 | 90.10084534
|  | 1861 | 90.08714294
|  | 1860 | 90.09620667
|  | 1859 | 90.00788116
|  | 1858 | 89.89401245
|  | 1857 | 89.85430908
|  | 1856 | 89.84896088
|  | 1855 | 89.74671936
|  | 1854 | 89.59128571
|  | 1853 | 89.49406433
|  | 1852 | 89.20574951
|  | 1851 | 89.02747345
|  | 1850 | 88.94451141
|  | 1849 | 88.91252136
|  | 1848 | 88.72068787
|  | 1847 | 88.48640442
|  | 1846 | 88.25047302
|  | 1845 | 87.98731995
|  | 1844 | 87.90692902
|  | 1843 | 87.79902649
|  | 1842 | 87.5940094
|  | 1841 | 87.35787201
|  | 1840 | 87.06993866
|  | 1839 | 86.83953094
|  | 1838 | 86.66265869
|  | 1837 | 86.47171021
|  | 1836 | 86.17028809
|  | 1835 | 85.97084045
|  | 1834 | 85.7390976
|  | 1833 | 85.47250366
|  | 1832 | 85.32423401
|  | 1831 | 85.14979553
|  | 1830 | 84.87484741
|  | 1829 | 84.61482239
|  | 1828 | 84.29016113
|  | 1827 | 84.17401886
|  | 1826 | 84.05046082
|  | 1825 | 83.72027588
|  | 1824 | 83.55347443
|  | 1823 | 83.29724884
|  | 1822 | 83.20121765
|  | 1821 | 83.01597595
|  | 1820 | 82.71531677
|  | 1819 | 82.55257416
|  | 1818 | 82.29308319
|  | 1817 | 82.13761139
|  | 1816 | 82.02257538
|  | 1815 | 81.88162231
|  | 1814 | 81.83118439
|  | 1813 | 81.54447937
|  | 1812 | 81.40398407
|  | 1811 | 81.27993011
|  | 1810 | 81.27301788
|  | 1809 | 81.13673401
|  | 1808 | 81.0528717
|  | 1807 | 80.92059326
|  | 1806 | 80.83937836
|  | 1805 | 80.68237305
|  | 1804 | 80.59545135
|  | 1803 | 80.54827881
|  | 1802 | 80.47416687
|  | 1801 | 80.5894165
|  | 1800 | 80.5382843
|  | 1799 | 80.49502563
|  | 1798 | 80.43889618
|  | 1797 | 80.43292999
|  | 1796 | 80.4707489
|  | 1795 | 80.52108765
|  | 1794 | 80.63903046
|  | 1793 | 80.5923996
|  | 1792 | 80.56628418
|  | 1791 | 80.65201569
|  | 1790 | 80.71973419
|  | 1789 | 80.85375214
|  | 1788 | 80.86145782
|  | 1787 | 81.03540802
|  | 1786 | 81.30631256
|  | 1785 | 81.28174591
|  | 1784 | 81.37870789
|  | 1783 | 81.479599
|  | 1782 | 81.5604248
|  | 1781 | 81.77726746
|  | 1780 | 81.98134613
|  | 1779 | 82.09480286
|  | 1778 | 82.28548431
|  | 1777 | 82.39636993
|  | 1776 | 82.59211731
|  | 1775 | 82.77567291
|  | 1774 | 82.94186401
|  | 1773 | 83.19902802
|  | 1772 | 83.3270874
|  | 1771 | 83.62757874
|  | 1770 | 83.72071075
|  | 1769 | 84.0398941
|  | 1768 | 84.2243576
|  | 1767 | 84.5378418
|  | 1766 | 84.82181549
|  | 1765 | 85.06858063
|  | 1764 | 85.2828598
|  | 1763 | 85.50855255
|  | 1762 | 85.9312439
|  | 1761 | 86.10926056
|  | 1760 | 86.25933838
|  | 1759 | 86.70584869
|  | 1758 | 86.90377045
|  | 1757 | 87.18834686
|  | 1756 | 87.434021
|  | 1755 | 87.59293365
|  | 1754 | 87.79392242
|  | 1753 | 87.97984314
|  | 1752 | 88.11361694
|  | 1751 | 88.21898651
|  | 1750 | 88.40769958
|  | 1749 | 88.51722717
|  | 1748 | 88.64188385
|  | 1747 | 88.85499573
|  | 1746 | 88.90674591
|  | 1745 | 88.9165802
|  | 1744 | 88.91158295
|  | 1743 | 89.02124023
|  | 1742 | 88.88311005
|  | 1741 | 89.09771729
|  | 1740 | 88.91679382
|  | 1739 | 88.81557465
|  | 1738 | 88.88352203
|  | 1737 | 88.79890442
|  | 1736 | 88.7289505
|  | 1735 | 88.6556015
|  | 1734 | 88.69625854
|  | 1733 | 88.63867188
|  | 1732 | 88.52391052
|  | 1731 | 88.40725708
|  | 1730 | 88.23406982
|  | 1729 | 88.08690643
|  | 1728 | 87.91989136
|  | 1727 | 87.68389893
|  | 1726 | 87.4967041
|  | 1725 | 87.27584839
|  | 1724 | 87.02367401
|  | 1723 | 86.74459839
|  | 1722 | 86.48833466
|  | 1721 | 86.15965271
|  | 1720 | 86.04242706
|  | 1719 | 85.7408371
|  | 1718 | 85.44462585
|  | 1717 | 85.14905548
|  | 1716 | 84.81227112
|  | 1715 | 84.49250031
|  | 1714 | 84.21022034
|  | 1713 | 83.90441895
|  | 1712 | 83.67019653
|  | 1711 | 83.09967804
|  | 1710 | 82.88654327
|  | 1709 | 82.41638947
|  | 1708 | 82.03120422
|  | 1707 | 81.58078003
|  | 1706 | 81.14414215
|  | 1705 | 80.68123627
|  | 1704 | 80.29354858
|  | 1703 | 79.91599274
|  | 1702 | 79.59829712
|  | 1701 | 79.13691711
|  | 1700 | 78.6926651
|  | 1699 | 78.50619507
|  | 1698 | 78.14073181
|  | 1697 | 77.9581604
|  | 1696 | 77.73222351
|  | 1695 | 77.39231873
|  | 1694 | 77.26159668
|  | 1693 | 76.90776825
|  | 1692 | 76.60422516
|  | 1691 | 76.44102478
|  | 1690 | 76.11624146
|  | 1689 | 76.00059509
|  | 1688 | 75.86553955
|  | 1687 | 75.83679962
|  | 1686 | 75.67796326
|  | 1685 | 75.65142822
|  | 1684 | 75.64437866
|  | 1683 | 75.61686707
|  | 1682 | 75.67566681
|  | 1681 | 75.64897919
|  | 1680 | 75.59223175
|  | 1679 | 75.60298157
|  | 1678 | 75.42333221
|  | 1677 | 75.30849457
|  | 1676 | 75.33504486
|  | 1675 | 75.31166077
|  | 1674 | 75.28111267
|  | 1673 | 75.25832367
|  | 1672 | 75.2625351
|  | 1671 | 75.23724365
|  | 1670 | 75.44421387
|  | 1669 | 75.42763519
|  | 1668 | 75.75543213
|  | 1667 | 76.06463623
|  | 1666 | 76.35150909
|  | 1665 | 76.70687866
|  | 1664 | 77.12110138
|  | 1663 | 77.52583313
|  | 1662 | 77.88913727
|  | 1661 | 78.37239075
|  | 1660 | 78.73379517
|  | 1659 | 79.13388824
|  | 1658 | 79.5490036
|  | 1657 | 80.1322403
|  | 1656 | 80.383255
|  | 1655 | 80.87239838
|  | 1654 | 81.37556458
|  | 1653 | 81.67150879
|  | 1652 | 82.04872894
|  | 1651 | 82.53681946
|  | 1650 | 82.89441681
|  | 1649 | 83.37841034
|  | 1648 | 83.77659607
|  | 1647 | 84.19609833
|  | 1646 | 84.71990967
|  | 1645 | 85.15749359
|  | 1644 | 85.61684418
|  | 1643 | 85.99602509
|  | 1642 | 86.52375793
|  | 1641 | 86.87059021
|  | 1640 | 87.36652374
|  | 1639 | 87.79167938
|  | 1638 | 88.27442932
|  | 1637 | 88.58903503
|  | 1636 | 88.9411087
|  | 1635 | 89.30516052
|  | 1634 | 89.6118927
|  | 1633 | 89.92616272
|  | 1632 | 90.35835266
|  | 1631 | 90.51106262
|  | 1630 | 90.86721802
|  | 1629 | 90.99274445
|  | 1628 | 91.25326538
|  | 1627 | 91.37640381
|  | 1626 | 91.51207733
|  | 1625 | 91.67617798
|  | 1624 | 91.63762665
|  | 1623 | 91.57382202
|  | 1622 | 91.60121155
|  | 1621 | 91.64653778
|  | 1620 | 91.48639679
|  | 1619 | 91.42446899
|  | 1618 | 91.18427277
|  | 1617 | 91.08378601
|  | 1616 | 90.85059357
|  | 1615 | 90.59078979
|  | 1614 | 90.37998199
|  | 1613 | 90.14668274
|  | 1612 | 89.75205231
|  | 1611 | 89.30259705
|  | 1610 | 89.02227783
|  | 1609 | 88.4839325
|  | 1608 | 88.05194855
|  | 1607 | 87.65431976
|  | 1606 | 87.27015686
|  | 1605 | 86.75115204
|  | 1604 | 86.24490356
|  | 1603 | 85.84947205
|  | 1602 | 85.30161285
|  | 1601 | 84.74580383
|  | 1600 | 84.19831085
|  | 1599 | 83.72882843
|  | 1598 | 83.22911072
|  | 1597 | 82.72548676
|  | 1596 | 82.17443848
|  | 1595 | 81.74551392
|  | 1594 | 81.20363617
|  | 1593 | 80.62090302
|  | 1592 | 80.19716644
|  | 1591 | 79.74336243
|  | 1590 | 79.27402496
|  | 1589 | 78.90233612
|  | 1588 | 78.3815155
|  | 1587 | 77.85041046
|  | 1586 | 77.50452423
|  | 1585 | 77.22890472
|  | 1584 | 76.74223328
|  | 1583 | 76.46286774
|  | 1582 | 76.088974
|  | 1581 | 75.87963867
|  | 1580 | 75.52038574
|  | 1579 | 75.37633514
|  | 1578 | 75.18874359
|  | 1577 | 74.88018036
|  | 1576 | 74.70736694
|  | 1575 | 74.59331512
|  | 1574 | 74.45146179
|  | 1573 | 74.34553528
|  | 1572 | 74.21533203
|  | 1571 | 74.23982239
|  | 1570 | 74.30050659
|  | 1569 | 74.23305511
|  | 1568 | 74.33885193
|  | 1567 | 74.32989502
|  | 1566 | 74.47952271
|  | 1565 | 74.60358429
|  | 1564 | 74.67750549
|  | 1563 | 74.77970886
|  | 1562 | 75.1386261
|  | 1561 | 75.33409119
|  | 1560 | 75.48656464
|  | 1559 | 75.74886322
|  | 1558 | 76.04124451
|  | 1557 | 76.4740448
|  | 1556 | 76.67864227
|  | 1555 | 77.01650238
|  | 1554 | 77.46640015
|  | 1553 | 77.86815643
|  | 1552 | 78.15354156
|  | 1551 | 78.63702393
|  | 1550 | 79.13661194
|  | 1549 | 79.61424255
|  | 1548 | 80.08066559
|  | 1547 | 80.52006531
|  | 1546 | 80.9575119
|  | 1545 | 81.58478546
|  | 1544 | 82.04263306
|  | 1543 | 82.74797058
|  | 1542 | 83.31542969
|  | 1541 | 83.8349762
|  | 1540 | 84.46836853
|  | 1539 | 85.07714081
|  | 1538 | 85.64086914
|  | 1537 | 86.28150177
|  | 1536 | 86.78671265
|  | 1535 | 87.35993958
|  | 1534 | 87.80724335
|  | 1533 | 88.31060791
|  | 1532 | 88.84104156
|  | 1531 | 89.25128937
|  | 1530 | 89.7201767
|  | 1529 | 90.05164337
|  | 1528 | 90.32913208
|  | 1527 | 90.80738068
|  | 1526 | 90.96416473
|  | 1525 | 91.14806366
|  | 1524 | 91.36017609
|  | 1523 | 91.37397766
|  | 1522 | 91.37811279
|  | 1521 | 91.43049622
|  | 1520 | 91.34918213
|  | 1519 | 91.28675842
|  | 1518 | 90.94429779
|  | 1517 | 90.66675568
|  | 1516 | 90.32253265
|  | 1515 | 90.04579163
|  | 1514 | 89.6388855
|  | 1513 | 88.99940491
|  | 1512 | 88.57836151
|  | 1511 | 88.09496307
|  | 1510 | 87.39081573
|  | 1509 | 86.88495636
|  | 1508 | 86.23030853
|  | 1507 | 85.5920639
|  | 1506 | 84.97046661
|  | 1505 | 84.24180603
|  | 1504 | 83.6146698
|  | 1503 | 82.80467224
|  | 1502 | 82.23268127
|  | 1501 | 81.37560272
|  | 1500 | 80.8078537
|  | 1499 | 80.07476044
|  | 1498 | 79.27571869
|  | 1497 | 78.58326721
|  | 1496 | 77.92684937
|  | 1495 | 77.41577911
|  | 1494 | 76.90215302
|  | 1493 | 76.17515564
|  | 1492 | 75.67167664
|  | 1491 | 75.11274719
|  | 1490 | 74.65196228
|  | 1489 | 74.25197601
|  | 1488 | 73.76461029
|  | 1487 | 73.37173462
|  | 1486 | 73.01314545
|  | 1485 | 72.63265991
|  | 1484 | 72.40368652
|  | 1483 | 72.16791534
|  | 1482 | 72.00720215
|  | 1481 | 71.79912567
|  | 1480 | 71.69602203
|  | 1479 | 71.62643433
|  | 1478 | 71.54417419
|  | 1477 | 71.46353912
|  | 1476 | 71.60430908
|  | 1475 | 71.56196594
|  | 1474 | 71.76220703
|  | 1473 | 71.96463013
|  | 1472 | 72.16110229
|  | 1471 | 72.42658997
|  | 1470 | 72.74397278
|  | 1469 | 72.98531342
|  | 1468 | 73.34085846
|  | 1467 | 73.76087189
|  | 1466 | 74.30400085
|  | 1465 | 74.73234558
|  | 1464 | 75.34634399
|  | 1463 | 75.80741882
|  | 1462 | 76.42060852
|  | 1461 | 77.03279114
|  | 1460 | 77.68074036
|  | 1459 | 78.33812714
|  | 1458 | 79.14093018
|  | 1457 | 79.90917206
|  | 1456 | 80.61912537
|  | 1455 | 81.39655304
|  | 1454 | 82.23278046
|  | 1453 | 82.9981842
|  | 1452 | 83.81537628
|  | 1451 | 84.53759003
|  | 1450 | 85.31970978
|  | 1449 | 85.970047
|  | 1448 | 86.7832489
|  | 1447 | 87.43195343
|  | 1446 | 88.17605591
|  | 1445 | 88.70198059
|  | 1444 | 89.26283264
|  | 1443 | 89.80828857
|  | 1442 | 90.22880554
|  | 1441 | 90.79753876
|  | 1440 | 91.03102875
|  | 1439 | 91.26506805
|  | 1438 | 91.36738586
|  | 1437 | 91.38789368
|  | 1436 | 91.33460236
|  | 1435 | 91.12408447
|  | 1434 | 90.8888855
|  | 1433 | 90.65538025
|  | 1432 | 90.19787598
|  | 1431 | 89.59690094
|  | 1430 | 88.99177551
|  | 1429 | 88.45955658
|  | 1428 | 87.77059174
|  | 1427 | 86.94189453
|  | 1426 | 86.16378021
|  | 1425 | 85.2872467
|  | 1424 | 84.47267914
|  | 1423 | 83.60866547
|  | 1422 | 82.66197205
|  | 1421 | 81.70080566
|  | 1420 | 80.85641479
|  | 1419 | 79.92241669
|  | 1418 | 79.01242065
|  | 1417 | 78.09313202
|  | 1416 | 77.16291809
|  | 1415 | 76.27166748
|  | 1414 | 75.45181274
|  | 1413 | 74.61270905
|  | 1412 | 73.82142639
|  | 1411 | 73.00871277
|  | 1410 | 72.24181366
|  | 1409 | 71.61956024
|  | 1408 | 70.96762848
|  | 1407 | 70.360466
|  | 1406 | 69.82603455
|  | 1405 | 69.34188843
|  | 1404 | 68.86460876
|  | 1403 | 68.45911407
|  | 1402 | 68.09654236
|  | 1401 | 67.78020477
|  | 1400 | 67.54341888
|  | 1399 | 67.3278656
|  | 1398 | 67.30293274
|  | 1397 | 67.22847748
|  | 1396 | 67.20870209
|  | 1395 | 67.31703949
|  | 1394 | 67.44683075
|  | 1393 | 67.63777161
|  | 1392 | 67.92028809
|  | 1391 | 68.33067322
|  | 1390 | 68.7730484
|  | 1389 | 69.16833496
|  | 1388 | 69.68619537
|  | 1387 | 70.32941437
|  | 1386 | 70.9781723
|  | 1385 | 71.67327881
|  | 1384 | 72.32315063
|  | 1383 | 73.2358551
|  | 1382 | 74.16388702
|  | 1381 | 75.10529327
|  | 1380 | 76.10447693
|  | 1379 | 77.12205505
|  | 1378 | 78.14096069
|  | 1377 | 79.30754089
|  | 1376 | 80.33726501
|  | 1375 | 81.43829346
|  | 1374 | 82.62184906
|  | 1373 | 83.79171753
|  | 1372 | 84.85254669
|  | 1371 | 86.01868439
|  | 1370 | 87.01933289
|  | 1369 | 88.11766815
|  | 1368 | 88.82866669
|  | 1367 | 89.72910309
|  | 1366 | 90.48686981
|  | 1365 | 91.20787048
|  | 1364 | 91.55242157
|  | 1363 | 91.91231537
|  | 1362 | 92.19612122
|  | 1361 | 92.15375519
|  | 1360 | 92.07488251
|  | 1359 | 91.85614777
|  | 1358 | 91.33441925
|  | 1357 | 90.65491486
|  | 1356 | 90.02907562
|  | 1355 | 89.26830292
|  | 1354 | 88.13419342
|  | 1353 | 87.04142761
|  | 1352 | 85.81898499
|  | 1351 | 84.61273956
|  | 1350 | 83.21264648
|  | 1349 | 81.83755493
|  | 1348 | 80.48563385
|  | 1347 | 78.93026733
|  | 1346 | 77.50144958
|  | 1345 | 76.00158691
|  | 1344 | 74.53417206
|  | 1343 | 73.20383453
|  | 1342 | 71.86355591
|  | 1341 | 70.56931305
|  | 1340 | 69.36235046
|  | 1339 | 68.11663818
|  | 1338 | 67.01733398
|  | 1337 | 65.91105652
|  | 1336 | 64.98297119
|  | 1335 | 64.01809692
|  | 1334 | 63.14110565
|  | 1333 | 62.5254631
|  | 1332 | 61.78722382
|  | 1331 | 61.15315628
|  | 1330 | 60.69813919
|  | 1329 | 60.29998779
|  | 1328 | 59.9114418
|  | 1327 | 59.66148376
|  | 1326 | 59.44322205
|  | 1325 | 59.48648453
|  | 1324 | 59.4475441
|  | 1323 | 59.58135223
|  | 1322 | 59.76689529
|  | 1321 | 60.04977417
|  | 1320 | 60.43136597
|  | 1319 | 60.95387268
|  | 1318 | 61.59519958
|  | 1317 | 62.17765808
|  | 1316 | 62.97315979
|  | 1315 | 63.89038467
|  | 1314 | 64.80970001
|  | 1313 | 65.89486694
|  | 1312 | 67.08904266
|  | 1311 | 68.31216431
|  | 1310 | 69.61001587
|  | 1309 | 71.10701752
|  | 1308 | 72.52565002
|  | 1307 | 74.13721466
|  | 1306 | 75.89488983
|  | 1305 | 77.44525909
|  | 1304 | 79.17957306
|  | 1303 | 80.82466888
|  | 1302 | 82.57610321
|  | 1301 | 84.17901611
|  | 1300 | 85.72776794
|  | 1299 | 87.36023712
|  | 1298 | 88.58553314
|  | 1297 | 89.74823761
|  | 1296 | 90.77093506
|  | 1295 | 91.56033325
|  | 1294 | 92.23007202
|  | 1293 | 92.63053894
|  | 1292 | 92.53488922
|  | 1291 | 92.22680664
|  | 1290 | 91.64596558
|  | 1289 | 90.90210724
|  | 1288 | 89.64822388
|  | 1287 | 88.27051544
|  | 1286 | 86.8853302
|  | 1285 | 85.21105957
|  | 1284 | 83.44194031
|  | 1283 | 81.52667236
|  | 1282 | 79.51563263
|  | 1281 | 77.38763428
|  | 1280 | 75.39287567
|  | 1279 | 73.45274353
|  | 1278 | 71.52850342
|  | 1277 | 69.61924744
|  | 1276 | 67.87110901
|  | 1275 | 65.98357391
|  | 1274 | 64.37259674
|  | 1273 | 62.80871582
|  | 1272 | 61.42375565
|  | 1271 | 60.05677032
|  | 1270 | 58.95602798
|  | 1269 | 57.88189697
|  | 1268 | 56.82850647
|  | 1267 | 56.06132889
|  | 1266 | 55.2453537
|  | 1265 | 54.72648239
|  | 1264 | 54.28430557
|  | 1263 | 53.96411514
|  | 1262 | 53.70431519
|  | 1261 | 53.63817978
|  | 1260 | 53.66740799
|  | 1259 | 53.8657608
|  | 1258 | 54.21080017
|  | 1257 | 54.65987778
|  | 1256 | 55.23814392
|  | 1255 | 55.95596313
|  | 1254 | 56.76752472
|  | 1253 | 57.68607712
|  | 1252 | 58.88261795
|  | 1251 | 60.21368408
|  | 1250 | 61.62255859
|  | 1249 | 63.20981979
|  | 1248 | 65.02085876
|  | 1247 | 66.84758759
|  | 1246 | 68.90007782
|  | 1245 | 70.90896606
|  | 1244 | 73.18299866
|  | 1243 | 75.50050354
|  | 1242 | 77.92618561
|  | 1241 | 80.25582123
|  | 1240 | 82.57853699
|  | 1239 | 84.80586243
|  | 1238 | 86.73246765
|  | 1237 | 88.56240082
|  | 1236 | 90.18786621
|  | 1235 | 91.20753479
|  | 1234 | 91.95004272
|  | 1233 | 92.29227448
|  | 1232 | 91.94934845
|  | 1231 | 91.08327484
|  | 1230 | 89.88032532
|  | 1229 | 88.0683136
|  | 1228 | 86.11576843
|  | 1227 | 83.72509766
|  | 1226 | 81.09906006
|  | 1225 | 78.15340424
|  | 1224 | 75.30393982
|  | 1223 | 72.41487122
|  | 1222 | 69.53966522
|  | 1221 | 66.74282837
|  | 1220 | 64.10151672
|  | 1219 | 61.51293564
|  | 1218 | 59.12401581
|  | 1217 | 56.86115646
|  | 1216 | 54.7611351
|  | 1215 | 52.93734741
|  | 1214 | 51.26709747
|  | 1213 | 49.75455856
|  | 1212 | 48.38438797
|  | 1211 | 47.2354126
|  | 1210 | 46.20252228
|  | 1209 | 45.39889908
|  | 1208 | 44.78865051
|  | 1207 | 44.19766235
|  | 1206 | 43.84716034
|  | 1205 | 43.62166595
|  | 1204 | 43.58006287
|  | 1203 | 43.70598602
|  | 1202 | 43.92732239
|  | 1201 | 44.44006348
|  | 1200 | 44.98724365
|  | 1199 | 45.81771469
|  | 1198 | 46.71612167
|  | 1197 | 47.90167618
|  | 1196 | 49.25912476
|  | 1195 | 50.90045166
|  | 1194 | 52.71647644
|  | 1193 | 54.73477173
|  | 1192 | 57.18333817
|  | 1191 | 59.75263596
|  | 1190 | 62.56042099
|  | 1189 | 65.68190002
|  | 1188 | 68.98538971
|  | 1187 | 72.35913086
|  | 1186 | 75.91870117
|  | 1185 | 79.49636841
|  | 1184 | 82.83586121
|  | 1183 | 85.84829712
|  | 1182 | 88.41397095
|  | 1181 | 90.38184357
|  | 1180 | 91.59745789
|  | 1179 | 91.65859985
|  | 1178 | 91.04405975
|  | 1177 | 89.47525787
|  | 1176 | 86.82197571
|  | 1175 | 83.56582642
|  | 1174 | 80.08527374
|  | 1173 | 75.97982025
|  | 1172 | 71.80987549
|  | 1171 | 67.70905304
|  | 1170 | 63.82368851
|  | 1169 | 59.98192596
|  | 1168 | 56.50592422
|  | 1167 | 53.23439789
|  | 1166 | 50.19726563
|  | 1165 | 47.54158401
|  | 1164 | 45.26399231
|  | 1163 | 43.17124176
|  | 1162 | 41.33987045
|  | 1161 | 39.84517288
|  | 1160 | 38.53618622
|  | 1159 | 37.38617325
|  | 1158 | 36.52070618
|  | 1157 | 35.83003998
|  | 1156 | 35.33094406
|  | 1155 | 35.06184769
|  | 1154 | 34.92807007
|  | 1153 | 35.01758575
|  | 1152 | 35.32858658
|  | 1151 | 35.86448669
|  | 1150 | 36.64477921
|  | 1149 | 37.64453125
|  | 1148 | 38.88182068
|  | 1147 | 40.45960617
|  | 1146 | 42.28781891
|  | 1145 | 44.44072723
|  | 1144 | 47.0414772
|  | 1143 | 50.09394836
|  | 1142 | 53.34099579
|  | 1141 | 57.40462494
|  | 1140 | 61.87297058
|  | 1139 | 66.4486618
|  | 1138 | 71.52725983
|  | 1137 | 76.66873169
|  | 1136 | 81.6174469
|  | 1135 | 86.00658417
|  | 1134 | 89.43663788
|  | 1133 | 91.29427338
|  | 1132 | 91.36421967
|  | 1131 | 89.76659393
|  | 1130 | 86.32380676
|  | 1129 | 81.73870087
|  | 1128 | 75.87536621
|  | 1127 | 69.96692657
|  | 1126 | 64.12649536
|  | 1125 | 58.4319191
|  | 1124 | 53.20649719
|  | 1123 | 48.63989258
|  | 1122 | 44.33880234
|  | 1121 | 40.66663742
|  | 1120 | 37.71876526
|  | 1119 | 35.04507446
|  | 1118 | 32.89382553
|  | 1117 | 31.13160515
|  | 1116 | 29.57054138
|  | 1115 | 28.2965126
|  | 1114 | 27.32353783
|  | 1113 | 26.60360909
|  | 1112 | 26.10711479
|  | 1111 | 25.81990051
|  | 1110 | 25.77780533
|  | 1109 | 25.96718025
|  | 1108 | 26.38479805
|  | 1107 | 27.05431557
|  | 1106 | 28.03512764
|  | 1105 | 29.34991074
|  | 1104 | 30.95670128
|  | 1103 | 33.15488815
|  | 1102 | 35.87443161
|  | 1101 | 39.06730652
|  | 1100 | 43.04195404
|  | 1099 | 47.91906357
|  | 1098 | 53.68414688
|  | 1097 | 60.51301956
|  | 1096 | 68.1479187
|  | 1095 | 76.23008728
|  | 1094 | 83.04154205
|  | 1093 | 88.48926544
|  | 1092 | 90.55718231
|  | 1091 | 88.45839691
|  | 1090 | 82.37837219
|  | 1089 | 74.03244781
|  | 1088 | 64.91716766
|  | 1087 | 55.84461212
|  | 1086 | 47.70925903
|  | 1085 | 41.03029633
|  | 1084 | 35.14995193
|  | 1083 | 30.44696426
|  | 1082 | 26.8129921
|  | 1081 | 23.80626488
|  | 1080 | 21.39714813
|  | 1079 | 19.47985649
|  | 1078 | 17.90838432
|  | 1077 | 16.66657448
|  | 1076 | 15.67305756
|  | 1075 | 14.98521423
|  | 1074 | 14.46184826
|  | 1073 | 14.15103531
|  | 1072 | 14.0235815
|  | 1071 | 14.08178234
|  | 1070 | 14.35075569
|  | 1069 | 14.84070683
|  | 1068 | 15.55393219
|  | 1067 | 16.5996418
|  | 1066 | 18.04750252
|  | 1065 | 20.00873756
|  | 1064 | 22.68557739
|  | 1063 | 26.09569168
|  | 1062 | 30.85914803
|  | 1061 | 37.07929611
|  | 1060 | 45.65818787
|  | 1059 | 56.3257637
|  | 1058 | 69.13565826
|  | 1057 | 80.47914886
|  | 1056 | 85.87631226
|  | 1055 | 81.99317169
|  | 1054 | 70.49279785
|  | 1053 | 56.50850677
|  | 1052 | 43.3132019
|  | 1051 | 33.35461426
|  | 1050 | 26.1757679
|  | 1049 | 20.94167519
|  | 1048 | 17.09706116
|  | 1047 | 14.36782455
|  | 1046 | 12.23026943
|  | 1045 | 10.65736008
|  | 1044 | 9.534917831
|  | 1043 | 8.691618919
|  | 1042 | 8.08432579
|  | 1041 | 7.671096325
|  | 1040 | 7.435925961
|  | 1039 | 7.381910801
|  | 1038 | 7.522798538
|  | 1037 | 7.847590923
|  | 1036 | 8.44929409
|  | 1035 | 9.384525299
|  | 1034 | 10.74709702
|  | 1033 | 12.97074509
|  | 1032 | 16.27878761
|  | 1031 | 21.26368523
|  | 1030 | 28.87027931
|  | 1029 | 40.9291687
|  | 1028 | 56.12467575
|  | 1027 | 69.58629608
|  | 1026 | 67.20742798
|  | 1025 | 50.29169846
|  | 1024 | 33.13962936
|  | 1023 | 21.58587456
|  | 1022 | 14.67343712
|  | 1021 | 10.57654572
|  | 1020 | 7.890508175
|  | 1019 | 6.12186861
|  | 1018 | 5.024295807
|  | 1017 | 4.210613251
|  | 1016 | 3.624633312
|  | 1015 | 3.176334381
|  | 1014 | 2.774701118
|  | 1013 | 2.597975254
|  | 1012 | 2.700249434
|  | 1011 | 3.331079006
|  | 1010 | 4.211279869
|  | 1009 | 5.017925739
|  | 1008 | 6.412319183
|  | 1007 | 8.439976692
|  | 1006 | 11.40346909
|  | 1005 | 15.9954071
|  | 1004 | 22.94914246
|  | 1003 | 31.23771477
|  | 1002 | 32.03979111
|  | 1001 | 22.06210136
|  | 1000 | 13.25035381
|  | 999 | 8.871085167
|  | 998 | 6.285308838
|  | 997 | 4.846313953
|  | 996 | 3.830819607
|  | 995 | 2.905907393
|  | 994 | 2.064829826
|  | 993 | 1.155083299
|  | 992 | 0.7545196414
|  | 991 | 0.6697770953
|  | 990 | 0.7125468254
|  | 989 | 0.8018001914
|  | 988 | 0.911703527
|  | 987 | 1.028051019
|  | 986 | 1.146633744
|  | 985 | 1.261293769
|  | 984 | 1.340429306
|  | 983 | 1.315721273
|  | 982 | 1.198045492
|  | 981 | 1.056424499
|  | 980 | 0.9165048599
|  | 979 | 0.7704120874
|  | 978 | 0.6278789043
|  | 977 | 0.4881260395
|  | 976 | 0.3472550511
|  | 975 | 0.2102896124
|  | 974 | 0.0944121778
|  | 973 | 0.0296271611
|  | 972 | 0.00838057138
|  | 971 | 0.003681573551
|  | 970 | 0.002232085913
|  | 969 | 0.001505640335
|  | 968 | 0.001217739191
|  | 967 | 0.0009486160707
|  | 966 | 0.0008884132258
|  | 965 | 0.0007946601836
|  | 964 | 0.0006142513594
|  | 963 | 0.0005537131219
|  | 962 | 0.0005098643014
|  | 961 | 0.0005334445159
|  | 960 | 0.0003955438733
|  | 959 | 0.0004259339767
|  | 958 | 0.0003739993263
|  | 957 | 0.0004248277401
|  | 956 | 0.0004398166784
|  | 955 | 0.0003946846409
|  | 954 | 0.0005143900635
|  | 953 | 0.0004558715445
|  | 952 | 0.0004436869931
|  | 951 | 0.000412526424
|  | 950 | 0.0004107926507
|  | 949 | 0.0004116669588
|  | 948 | 0.0005534077645
|  | 947 | 0.0004567547003
|  | 946 | 0.0004528391873
|  | 945 | 0.0003919614246
|  | 944 | 0.0004577686777
|  | 943 | 0.0004371309769
|  | 942 | 0.0004551143211
|  | 941 | 0.0003928483347
|  | 940 | 0.0003713612969
|  | 939 | 0.0004378068843
|  | 938 | 0.000471193518
|  | 937 | 0.0003687103454
|  | 936 | 0.0003569283872
|  | 935 | 0.0004027743707
|  | 934 | 0.0004015745653
|  | 933 | 0.0004829203535
|  | 932 | 0.0003675023618
|  | 931 | 0.0003413333616
|  | 930 | 0.0004091798328
|  | 929 | 0.0003685507982
|  | 928 | 0.0004382779589
|  | 927 | 0.0003638099879
|  | 926 | 0.000360009697
|  | 925 | 0.0003967503726
|  | 924 | 0.0003774751094
|  | 923 | 0.0003734538041
|  | 922 | 0.0003640160721
|  | 921 | 0.0004204552097
|  | 920 | 0.0004328400246
|  | 919 | 0.0003576757153
|  | 918 | 0.00043657879
|  | 917 | 0.0004197130329
|  | 916 | 0.0004672447685
|  | 915 | 0.0002986354812
|  | 914 | 0.0004354190896
|  | 913 | 0.0004233694635
|  | 912 | 0.0004463014775
|  | 911 | 0.000382641243
|  | 910 | 0.0004133727052
|  | 909 | 0.0003871743393
|  | 908 | 0.0003686139826
|  | 907 | 0.0004356750578
|  | 906 | 0.0003394174273
|  | 905 | 0.0004719654971
|  | 904 | 0.0004251995124
|  | 903 | 0.000462825672
|  | 902 | 0.0003966525546
|  | 901 | 0.0003557085292
|  | 900 | 0.0004441214842
|  | 899 | 0.0004636579833
|  | 898 | 0.0004146987922
|  | 897 | 0.0004245052405
|  | 896 | 0.0004036235041
|  | 895 | 0.0004101505037
|  | 894 | 0.0003633664746
|  | 893 | 0.0004157989752
|  | 892 | 0.0004401122278
|  | 891 | 0.0004723331076
|  | 890 | 0.0003839980345
|  | 889 | 0.0004833200946
|  | 888 | 0.0004409405519
|  | 887 | 0.0003793422075
|  | 886 | 0.0003843840095
|  | 885 | 0.0003818804398
|  | 884 | 0.0003995285952
|  | 883 | 0.0004292830999
|  | 882 | 0.000404606777
|  | 881 | 0.0004680610436
|  | 880 | 0.0005318943877
|  | 879 | 0.0004708758788
|  | 878 | 0.0004202297423
|  | 877 | 0.0005084484001
|  | 876 | 0.000386390835
|  | 875 | 0.000462406897
|  | 874 | 0.0004643186985
|  | 873 | 0.0004358710721
|  | 872 | 0.0004313858517
|  | 871 | 0.0003819075064
|  | 870 | 0.0005105656455
|  | 869 | 0.0005038004019
|  | 868 | 0.0005492969649
|  | 867 | 0.0005516135134
|  | 866 | 0.000556315179
|  | 865 | 0.0006003026501
|  | 864 | 0.0006460206932
|  | 863 | 0.0005632363609
|  | 862 | 0.0005193179823
|  | 861 | 0.0005226747598
|  | 860 | 0.0005180243752
|  | 859 | 0.0005975731765
|  | 858 | 0.0004358504666
|  | 857 | 0.0003312178887
|  | 856 | 0.0005612167879
|  | 855 | 0.0004428028769
|  | 854 | 0.0004468001425
|  | 853 | 0.000406954583
|  | 852 | 0.0006254481268
|  | 851 | 0.000416384486
|  | 850 | 0.0004319123982
|  | 849 | 0.0004032934958
|  | 848 | 0.0004322340828
|  | 847 | 0.0006149707478
|  | 846 | 0.0005044321297
|  | 845 | 0.0006005482865
|  | 844 | 0.0005780418869
|  | 843 | 0.0006981177139
|  | 842 | 0.0004612954799
|  | 841 | 0.0005192989483
|  | 840 | 0.0004848149838
|  | 839 | 0.0007493802696
|  | 838 | 0.0005834603216
|  | 837 | 0.0004985885462
|  | 836 | 0.0004694883537
|  | 835 | 0.0007458082982
|  | 834 | 0.000697762589
|  | 833 | 0.0005086840247
|  | 832 | 0.0005997240078
|  | 831 | 0.0003246156557
|  | 830 | 0.0006977026351
|  | 829 | 0.0006697563222
|  | 828 | 0.0005010794266
|  | 827 | 0.0006959555903
|  | 826 | 0.0006794273504
|  | 825 | 0.0003879744909
|  | 824 | 0.0005051493063
|  | 823 | 0.0005481205299
|  | 822 | 0.0005902688717
|  | 821 | 0.0005144423922
|  | 820 | 0.0004670861817
|  | 819 | 0.0003418825218
|  | 818 | 0.0005987792392
|  | 817 | 0.0006740880781
|  | 816 | 0.0007932931767
|  | 815 | 0.0003867876367
|  | 814 | 0.0001829033572
|  | 813 | 0.0002861274988
|  | 812 | 0.0005363894161
|  | 811 | 0.0004408096138
|  | 810 | 0.0004328481155
|  | 809 | 0.0004508028796
|  | 808 | 0.0008268734673
|  | 807 | 0.0005571055226
|  | 806 | 0.0004029740812
|  | 805 | 0.0004591576289
|  | 804 | 0.0004869989061
|  | 803 | 0.0007440012996
|  | 802 | 0.0004173028283
|  | 801 | 0.0005593321985
|  | 800 | 0.0004599867098
|  | 799 | 4.405974323e-05
|  | 798 | 7.010628178e-05
|  | 797 | 5.743933798e-05
|  | 796 | 5.84096997e-05
|  | 795 | 5.026744839e-05
|  | 794 | 4.547409117e-05
|  | 793 | 6.246335397e-05
|  | 792 | 4.671985516e-05
|  | 791 | 4.646152229e-05
|  | 790 | 5.278182653e-05
|  | 789 | 4.469707346e-05
|  | 788 | 6.724130799e-05
|  | 787 | 5.026085273e-05
|  | 786 | 5.237176811e-05
|  | 785 | 4.706912296e-05
|  | 784 | 4.621656262e-05
|  | 783 | 6.292259059e-05
|  | 782 | 5.216705176e-05
|  | 781 | 5.885394785e-05
|  | 780 | 6.137046148e-05
|  | 779 | 4.871603232e-05
|  | 778 | 6.445283361e-05
|  | 777 | 5.177807179e-05
|  | 776 | 5.422437971e-05
|  | 775 | 6.692887837e-05
|  | 774 | 5.180023072e-05
|  | 773 | 6.575322186e-05
|  | 772 | 5.528646216e-05
|  | 771 | 6.295106141e-05
|  | 770 | 6.192438741e-05
|  | 769 | 5.397408677e-05
|  | 768 | 7.45478319e-05
|  | 767 | 5.829310248e-05
|  | 766 | 6.242559175e-05
|  | 765 | 6.518006558e-05
|  | 764 | 5.178710126e-05
|  | 763 | 6.830325583e-05
|  | 762 | 6.468296488e-05
|  | 761 | 6.159301847e-05
|  | 760 | 6.051875607e-05
|  | 759 | 7.032993017e-05
|  | 758 | 6.474860129e-05
|  | 757 | 5.385530676e-05
|  | 756 | 6.639271305e-05
|  | 755 | 7.344885671e-05
|  | 754 | 7.806983194e-05
|  | 753 | 6.238229253e-05
|  | 752 | 6.464335456e-05
|  | 751 | 6.878010754e-05
|  | 750 | 8.047852316e-05
|  | 749 | 6.353010394e-05
|  | 748 | 7.378340524e-05
|  | 747 | 7.720068243e-05
|  | 746 | 7.778946747e-05
|  | 745 | 9.046356718e-05
|  | 744 | 7.418933092e-05
|  | 743 | 8.218636503e-05
|  | 742 | 8.709204849e-05
|  | 741 | 9.863360901e-05
|  | 740 | 9.000377759e-05
|  | 739 | 8.81347587e-05
|  | 738 | 9.302153194e-05
|  | 737 | 9.800330736e-05
|  | 736 | 0.0001169124735
|  | 735 | 0.0001181468324
|  | 734 | 0.0001158725354
|  | 733 | 0.0001235250529
|  | 732 | 0.0001495172182
|  | 731 | 0.0001454018638
|  | 730 | 0.0001576645009
|  | 729 | 0.0001737535349
|  | 728 | 0.0001854367147
|  | 727 | 0.0002263111528
|  | 726 | 0.0002244844654
|  | 725 | 0.0002469737956
|  | 724 | 0.0002780376817
|  | 723 | 0.0003343502758
|  | 722 | 0.0003613576409
|  | 721 | 0.0004175148206
|  | 720 | 0.0004988270812
|  | 719 | 0.0005731444107
|  | 718 | 0.0007357836002
|  | 717 | 0.000909503724
|  | 716 | 0.001155150705
|  | 715 | 0.001564831822
|  | 714 | 0.002132848836
|  | 713 | 0.003019616008
|  | 712 | 0.004481629469
|  | 711 | 0.006910631899
|  | 710 | 0.01093506906
|  | 709 | 0.01807540841
|  | 708 | 0.03054419905
|  | 707 | 0.05370796844
|  | 706 | 0.09640268236
|  | 705 | 0.178166613
|  | 704 | 0.3399695158
|  | 703 | 0.6673291922
|  | 702 | 1.375792384
|  | 701 | 2.961819172
|  | 700 | 6.085863113
|  | 699 | 14.67463493
|  | 698 | 29.14320564
|  | 697 | 51.39900589
|  | 696 | 69.84528351
|  | 695 | 78.19700623
|  | 694 | 78.78185272
|  | 693 | 77.5773468
|  | 692 | 77.76683807
|  | 691 | 79.51239777
|  | 690 | 81.84272003
|  | 689 | 83.89880371
|  | 688 | 85.19806671
|  | 687 | 85.67881775
|  | 686 | 85.67414856
|  | 685 | 85.47642517
|  | 684 | 85.49469757
|  | 683 | 85.7766037
|  | 682 | 86.27017975
|  | 681 | 86.76628113
|  | 680 | 87.09263611
|  | 679 | 87.09876251
|  | 678 | 86.7514267
|  | 677 | 86.08568573
|  | 676 | 85.33383942
|  | 675 | 84.67716217
|  | 674 | 84.24176025
|  | 673 | 84.17120361
|  | 672 | 84.42067719
|  | 671 | 84.92683411
|  | 670 | 85.62631989
|  | 669 | 86.31394958
|  | 668 | 86.85578156
|  | 667 | 87.09069824
|  | 666 | 87.02204132
|  | 665 | 86.6134491
|  | 664 | 86.02898407
|  | 663 | 85.36759186
|  | 662 | 84.80799103
|  | 661 | 84.40249634
|  | 660 | 84.3035965
|  | 659 | 84.47002411
|  | 658 | 84.90466309
|  | 657 | 85.50978088
|  | 656 | 86.25259399
|  | 655 | 86.92261505
|  | 654 | 87.48152161
|  | 653 | 87.84272003
|  | 652 | 88.0008316
|  | 651 | 87.95066833
|  | 650 | 87.78369141
|  | 649 | 87.58008575
|  | 648 | 87.41407776
|  | 647 | 87.35237885
|  | 646 | 87.4016037
|  | 645 | 87.56256866
|  | 644 | 87.80056763
|  | 643 | 87.96839142
|  | 642 | 88.12197113
|  | 641 | 88.10412598
|  | 640 | 87.94069672
|  | 639 | 87.66963959
|  | 638 | 87.27407837
|  | 637 | 86.86232758
|  | 636 | 86.48761749
|  | 635 | 86.24986267
|  | 634 | 86.19699097
|  | 633 | 86.35443115
|  | 632 | 86.68597412
|  | 631 | 87.15976715
|  | 630 | 87.57200623
|  | 629 | 87.99416351
|  | 628 | 88.12398529
|  | 627 | 88.07404327
|  | 626 | 87.71347809
|  | 625 | 87.18820953
|  | 624 | 86.52892303
|  | 623 | 85.83639526
|  | 622 | 85.31757355
|  | 621 | 85.01075745
|  | 620 | 84.96995544
|  | 619 | 85.25782013
|  | 618 | 85.78401184
|  | 617 | 86.42793274
|  | 616 | 87.15943909
|  | 615 | 87.70388031
|  | 614 | 88.06548309
|  | 613 | 88.08221436
|  | 612 | 87.77484131
|  | 611 | 87.21943665
|  | 610 | 86.48042297
|  | 609 | 85.75105286
|  | 608 | 85.13594055
|  | 607 | 84.68858337
|  | 606 | 84.49163818
|  | 605 | 84.50694275
|  | 604 | 84.64682007
|  | 603 | 84.89050293
|  | 602 | 84.98983765
|  | 601 | 84.92713165
|  | 600 | 84.68450928
|  | 599 | 84.22624207
|  | 598 | 83.68187714
|  | 597 | 83.10798645
|  | 596 | 82.71045685
|  | 595 | 82.61607361
|  | 594 | 82.841362
|  | 593 | 83.42420197
|  | 592 | 84.33185577
|  | 591 | 85.38383484
|  | 590 | 86.40119171
|  | 589 | 87.18531799
|  | 588 | 87.54579163
|  | 587 | 87.44415283
|  | 586 | 86.86870575
|  | 585 | 85.98429871
|  | 584 | 84.95899963
|  | 583 | 84.10703278
|  | 582 | 83.49281311
|  | 581 | 83.34348297
|  | 580 | 83.53813171
|  | 579 | 84.07925415
|  | 578 | 84.71779633
|  | 577 | 85.29443359
|  | 576 | 85.53105164
|  | 575 | 85.38858795
|  | 574 | 84.77259827
|  | 573 | 83.89543152
|  | 572 | 82.84882355
|  | 571 | 82.02606964
|  | 570 | 81.55695343
|  | 569 | 81.56145477
|  | 568 | 82.13430786
|  | 567 | 82.9872818
|  | 566 | 84.06833649
|  | 565 | 85.02354431
|  | 564 | 85.50485229
|  | 563 | 85.28756714
|  | 562 | 84.30979919
|  | 561 | 82.72673798
|  | 560 | 80.83138275
|  | 559 | 78.93821716
|  | 558 | 77.40135956
|  | 557 | 76.41757965
|  | 556 | 76.11421204
|  | 555 | 76.55104065
|  | 554 | 77.55213928
|  | 553 | 78.92856598
|  | 552 | 80.29442596
|  | 551 | 81.37413025
|  | 550 | 81.80021667
|  | 549 | 81.42017365
|  | 548 | 80.19675446
|  | 547 | 78.39846802
|  | 546 | 76.34980011
|  | 545 | 74.34643555
|  | 544 | 72.81382751
|  | 543 | 71.91021729
|  | 542 | 71.80690002
|  | 541 | 72.5368576
|  | 540 | 74.05055237
|  | 539 | 75.94299316
|  | 538 | 78.00091553
|  | 537 | 79.57466125
|  | 536 | 80.19159698
|  | 535 | 79.56822205
|  | 534 | 77.82348633
|  | 533 | 75.3553009
|  | 532 | 72.83288574
|  | 531 | 70.75643921
|  | 530 | 69.54550171
|  | 529 | 69.32405853
|  | 528 | 69.97814941
|  | 527 | 71.11629486
|  | 526 | 72.21938324
|  | 525 | 72.7286911
|  | 524 | 72.34337616
|  | 523 | 71.1013031
|  | 522 | 69.4826889
|  | 521 | 68.08974457
|  | 520 | 67.41672516
|  | 519 | 67.71623993
|  | 518 | 68.74193573
|  | 517 | 69.92082214
|  | 516 | 70.35131836
|  | 515 | 69.33189392
|  | 514 | 66.68958282
|  | 513 | 63.12773132
|  | 512 | 59.69592285
|  | 511 | 57.42066956
|  | 510 | 56.8696785
|  | 509 | 58.2150116
|  | 508 | 60.99149704
|  | 507 | 64.2893219
|  | 506 | 66.56650543
|  | 505 | 66.66686249
|  | 504 | 64.61003876
|  | 503 | 61.70834732
|  | 502 | 59.68689346
|  | 501 | 59.94877625
|  | 500 | 62.92312622
|  | 499 | 67.68131256
|  | 498 | 71.33237457
|  | 497 | 70.41191101
|  | 496 | 63.83010101
|  | 495 | 54.39125443
|  | 494 | 45.96160889
|  | 493 | 40.86647034
|  | 492 | 39.85879135
|  | 491 | 43.08069992
|  | 490 | 49.93315125
|  | 489 | 57.52505112
|  | 488 | 59.73838425
|  | 487 | 53.79742432
|  | 486 | 43.62273026
|  | 485 | 35.18980408
|  | 484 | 31.16495323
|  | 483 | 31.92578888
|  | 482 | 37.24088287
|  | 481 | 44.54264069
|  | 480 | 46.96218109
|  | 479 | 40.21512222
|  | 478 | 29.00203514
|  | 477 | 20.3496418
|  | 476 | 16.18134308
|  | 475 | 15.84594059
|  | 474 | 19.21754074
|  | 473 | 25.527668
|  | 472 | 29.26703453
|  | 471 | 24.98235321
|  | 470 | 16.03293037
|  | 469 | 9.455709457
|  | 468 | 6.483883381
|  | 467 | 5.808091164
|  | 466 | 7.120721817
|  | 465 | 12.22094059
|  | 464 | 20.98794365
|  | 463 | 24.95007133
|  | 462 | 18.42865753
|  | 461 | 9.592748642
|  | 460 | 5.406730652
|  | 459 | 4.85167551
|  | 458 | 7.844923973
|  | 457 | 16.41132545
|  | 456 | 22.37111855
|  | 455 | 16.45671654
|  | 454 | 6.985170364
|  | 453 | 3.113033533
|  | 452 | 3.874190807
|  | 451 | 6.820635319
|  | 450 | 11.06726646
|  | 449 | 6.367751122
|  | 448 | 1.408303738
|  | 447 | 0.2250651568
|  | 446 | 0.09016092122
|  | 445 | 0.0516159758
|  | 444 | 0.03845270723
|  | 443 | 0.03659936041
|  | 442 | 0.0487717241
|  | 441 | 0.1218893081
|  | 440 | 0.2581177652
|  | 439 | 0.2991815209
|  | 438 | 0.1635484844
|  | 437 | 0.04073099419
|  | 436 | 0.01222720556
|  | 435 | 0.006351052318
|  | 434 | 0.004244350363
|  | 433 | 0.003364250995
|  | 432 | 0.00308273593
|  | 431 | 0.00319253956
|  | 430 | 0.00374107738
|  | 429 | 0.005059023388
|  | 428 | 0.008111781441
|  | 427 | 0.01579866
|  | 426 | 0.03666563332
|  | 425 | 0.07334045321
|  | 424 | 0.1004466414
|  | 423 | 0.09279552847
|  | 422 | 0.06811673939
|  | 421 | 0.05291291699
|  | 420 | 0.05040025711
|  | 419 | 0.0562341176
|  | 418 | 0.07051688433
|  | 417 | 0.09570992738
|  | 416 | 0.136432603
|  | 415 | 0.2034002841
|  | 414 | 0.3157720268
|  | 413 | 0.5244332552
|  | 412 | 0.9607591629
|  | 411 | 1.959346294
|  | 410 | 4.224696159
|  | 409 | 8.116132736
|  | 408 | 12.38228989
|  | 407 | 15.69902134
|  | 406 | 19.49628067
|  | 405 | 26.84780693
|  | 404 | 36.72777939
|  | 403 | 43.15047836
|  | 402 | 43.34897614
|  | 401 | 41.90968323
|  | 400 | 42.18311691
|  | 399 | 41.78284836
|  | 398 | 38.58426666
|  | 397 | 34.32455444
|  | 396 | 31.62107086
|  | 395 | 30.95743561
|  | 394 | 30.99281502
|  | 393 | 30.38404274
|  | 392 | 28.61744118
|  | 391 | 26.0750351
|  | 390 | 23.49647713
|  | 389 | 21.27469063
|  | 388 | 19.31488609
|  | 387 | 17.30792618
|  | 386 | 15.31940556
|  | 385 | 13.59879398
|  | 384 | 11.96869946
|  | 383 | 10.28943825
|  | 382 | 8.619159698
|  | 381 | 7.140552044
|  | 380 | 5.881986618
|  | 379 | 4.79720211
|  | 378 | 3.837046862
|  | 377 | 3.031359911
|  | 376 | 2.350371122
|  | 375 | 1.779978871
|  | 374 | 1.327362061
|  | 373 | 0.9783517718
|  | 372 | 0.7095838785
|  | 371 | 0.5028381944
|  | 370 | 0.346529454
|  | 369 | 0.2356680036
|  | 368 | 0.156007275
|  | 367 | 0.1009796411
|  | 366 | 0.06381198764
|  | 365 | 0.0395081006
|  | 364 | 0.02402735502
|  | 363 | 0.01419650391
|  | 362 | 0.008318014443
|  | 361 | 0.004797883797
|  | 360 | 0.002649066737
|  | 359 | 0.001491377596
|  | 358 | 0.0008231498068
|  | 357 | 0.0004802588955
|  | 356 | 0.0002840193629
|  | 355 | 0.0001813030103
|  | 354 | 0.0001406028168
|  | 353 | 8.2713952e-05
|  | 352 | 0.0001035384921
|  | 351 | 8.805303514e-05
|  | 350 | 7.765485498e-05
|  | 349 | -8.650321979e-05
|  | 348 | 7.031658606e-05
|  | 347 | 5.285484076e-05
|  | 346 | 6.614078302e-05
|  | 345 | 7.934204041e-05
|  | 344 | 7.479028136e-05
|  | 343 | 6.976899022e-05
|  | 342 | 7.541308878e-05
|  | 341 | 7.175983046e-05
|  | 340 | 8.57491541e-05
|  | 339 | 9.457285341e-05
|  | 338 | 0.0001130085584
|  | 337 | 8.819335198e-05
|  | 336 | 9.767757001e-05
|  | 335 | 0.0001134127597
|  | 334 | 0.0001044803284
|  | 333 | 0.0001300368749
|  | 332 | 0.000158183524
|  | 331 | 0.0001309672953
|  | 330 | 0.0001498788333
|  | 329 | 0.0001748014765
|  | 328 | 0.0001678842527
|  | 327 | 0.0001800250175
|  | 326 | 0.0002112783695
|  | 325 | 0.0002107609325
|  | 324 | 0.0002521624847
|  | 323 | 0.0002491956111
|  | 322 | 0.0002780715877
|  | 321 | 0.000294140511
|  | 320 | 0.0003547174856
|  | 319 | 0.000372552895
|  | 318 | 0.0003888071224
|  | 317 | 0.0004442871723
|  | 316 | 0.0004997897777
|  | 315 | 0.0005361559452
|  | 314 | 0.0006239275099
|  | 313 | 0.0006209416315
|  | 312 | 0.0006715697818
|  | 311 | 0.0007461857167
|  | 310 | 0.0007945677498
|  | 309 | 0.0008668120136
|  | 308 | 0.0009085467318
|  | 307 | 0.001022861688
|  | 306 | 0.001086884062
|  | 305 | 0.001114572515
|  | 304 | 0.001239386038
|  | 303 | 0.001278475393
|  | 302 | 0.001342649339
|  | 301 | 0.001437723171
|  | 300 | 0.001460349071
|  | 299 | 0.001576210838
|  | 298 | 0.001570464345
|  | 297 | 0.001670678146
|  | 296 | 0.001753809163
|  | 295 | 0.001836474985
|  | 294 | 0.001902391319
|  | 293 | 0.001951643382
|  | 292 | 0.001989826094
|  | 291 | 0.002059127437
|  | 290 | 0.002064887201
|  | 289 | 0.002103896346
|  | 288 | 0.002161499811
|  | 287 | 0.002192533109
|  | 286 | 0.002209826605
|  | 285 | 0.002216151915
|  | 284 | 0.002280187793
|  | 283 | 0.002317982959
|  | 282 | 0.002315799706
|  | 281 | 0.00229682331
|  | 280 | 0.002389900619
|  | 279 | 0.002371410374
|  | 278 | 0.002438601339
|  | 277 | 0.002458130708
|  | 276 | 0.002464684192
|  | 275 | 0.002473438391
|  | 274 | 0.002471427666
|  | 273 | 0.002518511377
|  | 272 | 0.002529571997
|  | 271 | 0.002571888501
|  | 270 | 0.002543564653
|  | 269 | 0.002567973454
|  | 268 | 0.002594635123
|  | 267 | 0.002637765836
|  | 266 | 0.002624887042
|  | 265 | 0.002683870262
|  | 264 | 0.00269901799
|  | 263 | 0.002693807706
|  | 262 | 0.002750189509
|  | 261 | 0.002743728226
|  | 260 | 0.00276138843
|  | 259 | 0.002824328374
|  | 258 | 0.002816355322
|  | 257 | 0.002866425784
|  | 256 | 0.002869783202
|  | 255 | 0.002909102011
|  | 254 | 0.002926136833
|  | 253 | 0.002936098259
|  | 252 | 0.002966295462
|  | 251 | 0.002960231388
|  | 250 | 0.002982979175
|  | 249 | 0.003008049214
|  | 248 | 0.003057024907
|  | 247 | 0.003074229695
|  | 246 | 0.003082426963
|  | 245 | 0.003102346091
|  | 244 | 0.003113165731
|  | 243 | 0.003162162378
|  | 242 | 0.003186468966
|  | 241 | 0.003229842987
|  | 240 | 0.003263312858
|  | 239 | 0.00330421282
|  | 238 | 0.0033177773
|  | 237 | 0.0033667034
|  | 236 | 0.003412068356
|  | 235 | 0.003412288148
|  | 234 | 0.003462463152
|  | 233 | 0.003489601193
|  | 232 | 0.003504137974
|  | 231 | 0.003474134719
|  | 230 | 0.003527670167
|  | 229 | 0.003511540126
|  | 228 | 0.003545728046
|  | 227 | 0.003541288199
|  | 226 | 0.003564207116
|  | 225 | 0.003546376945
|  | 224 | 0.003533039242
|  | 223 | 0.003498372389
|  | 222 | 0.003491238691
|  | 221 | 0.003496501129
|  | 220 | 0.003501770087
|  | 219 | 0.003492985619
|  | 218 | 0.003564853221
|  | 217 | 0.003529709764
|  | 216 | 0.00360224559
|  | 215 | 0.003593506059
|  | 214 | 0.003676379099
|  | 213 | 0.003746485105
|  | 212 | 0.003830954665
|  | 211 | 0.003886110149
|  | 210 | 0.003975471482
|  | 209 | 0.004071837757
|  | 208 | 0.004154770635
|  | 207 | 0.004274653271
|  | 206 | 0.004408502951
|  | 205 | 0.004501290619
|  | 204 | 0.004537532572
|  | 203 | 0.004684233572
|  | 202 | 0.004784787539
|  | 201 | 0.004841194022
|  | 200 | 0.004942782223