## Transmission Data
|  | Wavelength (nm) | % Transmission
|  | 2600 | 78.23094177
|  | 2599 | 78.23686981
|  | 2598 | 78.28822327
|  | 2597 | 78.18234253
Product Raw Data |  | 2596 | 78.15912628
Ø1" (Ø25.4 mm) Shortpass Filter, Cut-On Wavelength: 800 nm |  | 2595 | 77.98932648
|  | 2594 | 78.02198792
Item # | FES0800 | 2593 | 77.83008575
DISCLAIMER: The data presented here are typical. Slight variations in performance data will occur from lot to lot. Please contact Technical Support with any questions regarding the use or reliability of this data. |  | 2592 | 77.72312927
|  | 2591 | 77.71561432
|  | 2590 | 77.66360474
|  | 2589 | 77.53682709
|  | 2588 | 77.43161774
|  | 2587 | 77.31902313
|  | 2586 | 77.19841766
|  | 2585 | 77.09523773
|  | 2584 | 76.96999359
|  | 2583 | 76.82717896
|  | 2582 | 76.66858673
|  | 2581 | 76.73191071
|  | 2580 | 76.54078674
|  | 2579 | 76.52003479
|  | 2578 | 76.49008179
|  | 2577 | 76.45501709
|  | 2576 | 76.51727295
|  | 2575 | 76.4045639
|  | 2574 | 76.5255661
|  | 2573 | 76.4133606
|  | 2572 | 76.3868866
|  | 2571 | 76.30014801
|  | 2570 | 76.30841064
|  | 2569 | 76.30976105
|  | 2568 | 76.19999695
|  | 2567 | 76.22745514
|  | 2566 | 76.15691376
|  | 2565 | 75.92556
|  | 2564 | 76.03738403
|  | 2563 | 75.96269989
|  | 2562 | 75.90174866
|  | 2561 | 75.77295685
|  | 2560 | 75.82182312
|  | 2559 | 75.70387268
|  | 2558 | 75.6681366
|  | 2557 | 75.73869324
|  | 2556 | 75.61265564
|  | 2555 | 75.57137299
|  | 2554 | 75.54548645
|  | 2553 | 75.5681839
|  | 2552 | 75.37767792
|  | 2551 | 75.50281525
|  | 2550 | 75.55744934
|  | 2549 | 75.42527771
|  | 2548 | 75.36877441
|  | 2547 | 75.32494354
|  | 2546 | 75.44265747
|  | 2545 | 75.31174469
|  | 2544 | 75.13818359
|  | 2543 | 75.19088745
|  | 2542 | 75.10248566
|  | 2541 | 75.1047287
|  | 2540 | 74.93252563
|  | 2539 | 74.94355774
|  | 2538 | 74.7880249
|  | 2537 | 74.69803619
|  | 2536 | 74.70040894
|  | 2535 | 74.42998505
|  | 2534 | 74.29374695
|  | 2533 | 74.15684509
|  | 2532 | 74.11338806
|  | 2531 | 73.80778503
|  | 2530 | 73.63950348
|  | 2529 | 73.44395447
|  | 2528 | 73.30638123
|  | 2527 | 73.15273285
|  | 2526 | 72.91555786
|  | 2525 | 72.74773407
|  | 2524 | 72.66645813
|  | 2523 | 72.50946808
|  | 2522 | 72.24639893
|  | 2521 | 71.96705627
|  | 2520 | 71.93135834
|  | 2519 | 71.88368225
|  | 2518 | 71.61538696
|  | 2517 | 71.34860229
|  | 2516 | 71.30998993
|  | 2515 | 71.13657379
|  | 2514 | 70.99302673
|  | 2513 | 70.93984222
|  | 2512 | 70.80619049
|  | 2511 | 70.695961
|  | 2510 | 70.75926971
|  | 2509 | 70.75224304
|  | 2508 | 70.6796875
|  | 2507 | 70.61649323
|  | 2506 | 70.61236572
|  | 2505 | 70.60540009
|  | 2504 | 70.59872437
|  | 2503 | 70.57392883
|  | 2502 | 70.7433548
|  | 2501 | 70.50981903
|  | 2500 | 70.64797211
|  | 2499 | 70.69113159
|  | 2498 | 70.58918762
|  | 2497 | 70.66124725
|  | 2496 | 70.68234253
|  | 2495 | 70.57121277
|  | 2494 | 70.50205231
|  | 2493 | 70.51674652
|  | 2492 | 70.50354004
|  | 2491 | 70.41146088
|  | 2490 | 70.37915802
|  | 2489 | 70.3813858
|  | 2488 | 70.33763885
|  | 2487 | 70.26281738
|  | 2486 | 70.2570343
|  | 2485 | 70.2886734
|  | 2484 | 70.10997772
|  | 2483 | 70.19736481
|  | 2482 | 70.10445404
|  | 2481 | 69.95296478
|  | 2480 | 69.82585144
|  | 2479 | 69.69154358
|  | 2478 | 69.39650726
|  | 2477 | 69.26113892
|  | 2476 | 69.06106567
|  | 2475 | 68.77017212
|  | 2474 | 68.38998413
|  | 2473 | 68.10725403
|  | 2472 | 67.70638275
|  | 2471 | 67.45636749
|  | 2470 | 67.10610962
|  | 2469 | 66.86840057
|  | 2468 | 66.38449097
|  | 2467 | 66.05263519
|  | 2466 | 65.78477478
|  | 2465 | 65.46025848
|  | 2464 | 65.26789856
|  | 2463 | 65.21538544
|  | 2462 | 65.02973938
|  | 2461 | 64.92572021
|  | 2460 | 65.0765152
|  | 2459 | 65.09293365
|  | 2458 | 65.26481628
|  | 2457 | 65.62355042
|  | 2456 | 65.82640839
|  | 2455 | 66.15061188
|  | 2454 | 66.37117004
|  | 2453 | 66.73323059
|  | 2452 | 66.9625473
|  | 2451 | 67.27410126
|  | 2450 | 67.58489227
|  | 2449 | 67.84475708
|  | 2448 | 68.17692566
|  | 2447 | 68.45726776
|  | 2446 | 68.80432129
|  | 2445 | 69.10987854
|  | 2444 | 69.50488281
|  | 2443 | 69.74629211
|  | 2442 | 70.12992096
|  | 2441 | 70.43486023
|  | 2440 | 70.58226776
|  | 2439 | 70.81672668
|  | 2438 | 71.07643127
|  | 2437 | 71.24414063
|  | 2436 | 71.34033203
|  | 2435 | 71.50585175
|  | 2434 | 71.74318695
|  | 2433 | 71.80904388
|  | 2432 | 71.96122742
|  | 2431 | 72.09201813
|  | 2430 | 72.09317017
|  | 2429 | 72.26638031
|  | 2428 | 72.31720734
|  | 2427 | 72.39163971
|  | 2426 | 72.57413483
|  | 2425 | 72.5994873
|  | 2424 | 72.63447571
|  | 2423 | 72.64336395
|  | 2422 | 72.84925842
|  | 2421 | 72.8073349
|  | 2420 | 72.84386444
|  | 2419 | 72.92019653
|  | 2418 | 72.9260025
|  | 2417 | 72.94604492
|  | 2416 | 72.98294067
|  | 2415 | 72.95507813
|  | 2414 | 72.88814545
|  | 2413 | 72.97846985
|  | 2412 | 72.91706085
|  | 2411 | 72.91708374
|  | 2410 | 72.90544128
|  | 2409 | 72.9202652
|  | 2408 | 72.82409668
|  | 2407 | 72.85503387
|  | 2406 | 72.79576111
|  | 2405 | 72.66681671
|  | 2404 | 72.66976929
|  | 2403 | 72.76566315
|  | 2402 | 72.72233582
|  | 2401 | 73.02291107
|  | 2400 | 73.06051636
|  | 2399 | 73.13402557
|  | 2398 | 73.27824402
|  | 2397 | 73.49782562
|  | 2396 | 73.57819366
|  | 2395 | 73.75138092
|  | 2394 | 73.93704224
|  | 2393 | 74.07197571
|  | 2392 | 74.25754547
|  | 2391 | 74.42391205
|  | 2390 | 74.5622406
|  | 2389 | 74.73378754
|  | 2388 | 74.85069275
|  | 2387 | 74.99756622
|  | 2386 | 75.13263702
|  | 2385 | 75.27443695
|  | 2384 | 75.44231415
|  | 2383 | 75.56731415
|  | 2382 | 75.70669556
|  | 2381 | 75.87637329
|  | 2380 | 75.99219513
|  | 2379 | 76.08951569
|  | 2378 | 76.08695221
|  | 2377 | 76.21851349
|  | 2376 | 76.32020569
|  | 2375 | 76.28973389
|  | 2374 | 76.28865814
|  | 2373 | 76.45094299
|  | 2372 | 76.37989807
|  | 2371 | 76.51161194
|  | 2370 | 76.44913483
|  | 2369 | 76.56813812
|  | 2368 | 76.59076691
|  | 2367 | 76.58144379
|  | 2366 | 76.68721008
|  | 2365 | 76.72569275
|  | 2364 | 76.79623413
|  | 2363 | 76.74098206
|  | 2362 | 76.86503601
|  | 2361 | 77.00927734
|  | 2360 | 77.05770111
|  | 2359 | 77.08384705
|  | 2358 | 77.11151123
|  | 2357 | 77.18525696
|  | 2356 | 77.17380524
|  | 2355 | 77.17919159
|  | 2354 | 77.12417603
|  | 2353 | 77.21943665
|  | 2352 | 77.13230896
|  | 2351 | 77.05841827
|  | 2350 | 77.08287811
|  | 2349 | 77.16904449
|  | 2348 | 77.13980865
|  | 2347 | 77.14554596
|  | 2346 | 77.14042664
|  | 2345 | 77.1179657
|  | 2344 | 77.10649109
|  | 2343 | 77.13803864
|  | 2342 | 77.00450897
|  | 2341 | 77.06401062
|  | 2340 | 77.02536011
|  | 2339 | 76.85538483
|  | 2338 | 76.83071899
|  | 2337 | 76.72463226
|  | 2336 | 76.62542725
|  | 2335 | 76.42897034
|  | 2334 | 76.27550507
|  | 2333 | 76.01469421
|  | 2332 | 75.80439758
|  | 2331 | 75.62290192
|  | 2330 | 75.40718842
|  | 2329 | 75.11911011
|  | 2328 | 74.96692657
|  | 2327 | 74.68300629
|  | 2326 | 74.31899261
|  | 2325 | 74.07709503
|  | 2324 | 73.74002838
|  | 2323 | 73.35128784
|  | 2322 | 73.03728485
|  | 2321 | 72.63168335
|  | 2320 | 72.15592957
|  | 2319 | 71.86421967
|  | 2318 | 71.48744965
|  | 2317 | 71.1791687
|  | 2316 | 70.90370178
|  | 2315 | 70.77820587
|  | 2314 | 70.62242126
|  | 2313 | 70.66452789
|  | 2312 | 70.57137299
|  | 2311 | 70.5504837
|  | 2310 | 70.52497101
|  | 2309 | 70.64957428
|  | 2308 | 70.67113495
|  | 2307 | 70.64906311
|  | 2306 | 70.57796478
|  | 2305 | 70.58307648
|  | 2304 | 70.54936218
|  | 2303 | 70.36217499
|  | 2302 | 70.41564941
|  | 2301 | 70.35577393
|  | 2300 | 70.28829956
|  | 2299 | 70.26733398
|  | 2298 | 70.32971191
|  | 2297 | 70.22276306
|  | 2296 | 70.26325989
|  | 2295 | 70.30184937
|  | 2294 | 70.26300812
|  | 2293 | 70.2862854
|  | 2292 | 70.24706268
|  | 2291 | 70.20226288
|  | 2290 | 70.15570068
|  | 2289 | 70.1880188
|  | 2288 | 70.11776733
|  | 2287 | 70.12940216
|  | 2286 | 70.1620636
|  | 2285 | 70.170784
|  | 2284 | 70.15696716
|  | 2283 | 70.13046265
|  | 2282 | 70.09915161
|  | 2281 | 70.06321716
|  | 2280 | 69.96902466
|  | 2279 | 69.8551712
|  | 2278 | 69.93608093
|  | 2277 | 69.83709717
|  | 2276 | 69.74448395
|  | 2275 | 69.65753937
|  | 2274 | 69.7786026
|  | 2273 | 69.67453766
|  | 2272 | 69.80332947
|  | 2271 | 70.051651
|  | 2270 | 70.19202423
|  | 2269 | 70.3469696
|  | 2268 | 70.48674011
|  | 2267 | 70.76931763
|  | 2266 | 71.01252747
|  | 2265 | 71.328125
|  | 2264 | 71.50302887
|  | 2263 | 71.76306152
|  | 2262 | 71.95729828
|  | 2261 | 72.19998932
|  | 2260 | 72.43036652
|  | 2259 | 72.58617401
|  | 2258 | 72.87210846
|  | 2257 | 73.09285736
|  | 2256 | 73.30263519
|  | 2255 | 73.46724701
|  | 2254 | 73.58191681
|  | 2253 | 73.88137054
|  | 2252 | 73.97653198
|  | 2251 | 74.20611572
|  | 2250 | 74.26191711
|  | 2249 | 74.49343872
|  | 2248 | 74.63909149
|  | 2247 | 74.69069672
|  | 2246 | 74.94296265
|  | 2245 | 75.02136993
|  | 2244 | 75.07483673
|  | 2243 | 75.21728516
|  | 2242 | 75.36987305
|  | 2241 | 75.48728943
|  | 2240 | 75.54813385
|  | 2239 | 75.53560638
|  | 2238 | 75.62063599
|  | 2237 | 75.70669556
|  | 2236 | 75.85520935
|  | 2235 | 75.90971375
|  | 2234 | 75.96150208
|  | 2233 | 75.9585495
|  | 2232 | 76.16342163
|  | 2231 | 76.25891876
|  | 2230 | 76.36865997
|  | 2229 | 76.55175018
|  | 2228 | 76.68470001
|  | 2227 | 76.77028656
|  | 2226 | 76.93798828
|  | 2225 | 77.07743835
|  | 2224 | 77.21897125
|  | 2223 | 77.37760925
|  | 2222 | 77.53800964
|  | 2221 | 77.66356659
|  | 2220 | 77.71618652
|  | 2219 | 77.8579483
|  | 2218 | 78.00653839
|  | 2217 | 78.0782547
|  | 2216 | 78.19239807
|  | 2215 | 78.19539642
|  | 2214 | 78.32568359
|  | 2213 | 78.50115204
|  | 2212 | 78.53375244
|  | 2211 | 78.72577667
|  | 2210 | 78.76894379
|  | 2209 | 78.92287445
|  | 2208 | 79.0356369
|  | 2207 | 79.33599091
|  | 2206 | 79.44190979
|  | 2205 | 79.62073517
|  | 2204 | 79.74451447
|  | 2203 | 79.99172974
|  | 2202 | 80.15898132
|  | 2201 | 80.35638428
|  | 2200 | 80.54012299
|  | 2199 | 80.70186615
|  | 2198 | 80.92328644
|  | 2197 | 81.01496124
|  | 2196 | 81.13297272
|  | 2195 | 81.35456085
|  | 2194 | 81.54267883
|  | 2193 | 81.57104492
|  | 2192 | 81.75206757
|  | 2191 | 81.89241028
|  | 2190 | 82.14535522
|  | 2189 | 82.41636658
|  | 2188 | 82.50240326
|  | 2187 | 82.81100464
|  | 2186 | 83.14627075
|  | 2185 | 83.30226898
|  | 2184 | 83.41480255
|  | 2183 | 83.6128006
|  | 2182 | 83.87173462
|  | 2181 | 83.96828461
|  | 2180 | 84.14915466
|  | 2179 | 84.37740326
|  | 2178 | 84.4414978
|  | 2177 | 84.59501648
|  | 2176 | 84.57444763
|  | 2175 | 84.67853546
|  | 2174 | 84.68269348
|  | 2173 | 84.73196411
|  | 2172 | 84.54833984
|  | 2171 | 84.46640778
|  | 2170 | 84.22245026
|  | 2169 | 84.13822937
|  | 2168 | 83.93585968
|  | 2167 | 83.79105377
|  | 2166 | 83.49572754
|  | 2165 | 83.32208252
|  | 2164 | 83.32051849
|  | 2163 | 83.26151276
|  | 2162 | 83.40376282
|  | 2161 | 83.56710052
|  | 2160 | 83.7288208
|  | 2159 | 84.11164093
|  | 2158 | 84.26396179
|  | 2157 | 84.5510025
|  | 2156 | 84.71287537
|  | 2155 | 84.96135712
|  | 2154 | 85.13292694
|  | 2153 | 85.28556824
|  | 2152 | 85.42591095
|  | 2151 | 85.54803467
|  | 2150 | 85.48964691
|  | 2149 | 85.65677643
|  | 2148 | 85.54084778
|  | 2147 | 85.49691772
|  | 2146 | 85.47981262
|  | 2145 | 85.24945068
|  | 2144 | 85.06359863
|  | 2143 | 84.83372498
|  | 2142 | 84.58366394
|  | 2141 | 84.40258789
|  | 2140 | 84.07514191
|  | 2139 | 83.86016083
|  | 2138 | 83.56750488
|  | 2137 | 83.4287796
|  | 2136 | 83.22153473
|  | 2135 | 83.15840912
|  | 2134 | 83.10340881
|  | 2133 | 83.02204895
|  | 2132 | 83.14949799
|  | 2131 | 83.09286499
|  | 2130 | 83.11670685
|  | 2129 | 83.24456024
|  | 2128 | 83.11656952
|  | 2127 | 83.11157227
|  | 2126 | 83.02591705
|  | 2125 | 82.97489166
|  | 2124 | 82.72819519
|  | 2123 | 82.63378906
|  | 2122 | 82.46295166
|  | 2121 | 82.3215332
|  | 2120 | 82.13259888
|  | 2119 | 81.93270874
|  | 2118 | 81.8739624
|  | 2117 | 81.63071442
|  | 2116 | 81.4498291
|  | 2115 | 81.17277527
|  | 2114 | 81.07011414
|  | 2113 | 80.74933624
|  | 2112 | 80.55528259
|  | 2111 | 80.28063202
|  | 2110 | 80.19821167
|  | 2109 | 80.00274658
|  | 2108 | 79.78063202
|  | 2107 | 79.56360626
|  | 2106 | 79.36183929
|  | 2105 | 79.16871643
|  | 2104 | 78.94958496
|  | 2103 | 78.67530823
|  | 2102 | 78.56310272
|  | 2101 | 78.32272339
|  | 2100 | 78.19909668
|  | 2099 | 77.8705368
|  | 2098 | 77.70477295
|  | 2097 | 77.62828827
|  | 2096 | 77.32368469
|  | 2095 | 77.11233521
|  | 2094 | 76.96321869
|  | 2093 | 76.90864563
|  | 2092 | 76.61632538
|  | 2091 | 76.51760101
|  | 2090 | 76.39362335
|  | 2089 | 76.21524048
|  | 2088 | 76.10192108
|  | 2087 | 75.90026855
|  | 2086 | 75.82907104
|  | 2085 | 75.71379852
|  | 2084 | 75.62440491
|  | 2083 | 75.55057526
|  | 2082 | 75.46298218
|  | 2081 | 75.3788681
|  | 2080 | 75.24728394
|  | 2079 | 75.18703461
|  | 2078 | 75.18811035
|  | 2077 | 75.07328033
|  | 2076 | 75.17952728
|  | 2075 | 75.10883331
|  | 2074 | 75.01930237
|  | 2073 | 75.04116821
|  | 2072 | 75.05091858
|  | 2071 | 75.03440094
|  | 2070 | 75.0427475
|  | 2069 | 75.05547333
|  | 2068 | 75.04499817
|  | 2067 | 75.10075378
|  | 2066 | 75.17558289
|  | 2065 | 75.2141571
|  | 2064 | 75.25027466
|  | 2063 | 75.25061035
|  | 2062 | 75.30461884
|  | 2061 | 75.46470642
|  | 2060 | 75.55414581
|  | 2059 | 75.68909454
|  | 2058 | 75.6891098
|  | 2057 | 75.74130249
|  | 2056 | 75.89304352
|  | 2055 | 76.06603241
|  | 2054 | 76.12445068
|  | 2053 | 76.34788513
|  | 2052 | 76.40875244
|  | 2051 | 76.51559448
|  | 2050 | 76.6628952
|  | 2049 | 76.88536072
|  | 2048 | 77.04003143
|  | 2047 | 77.22003174
|  | 2046 | 77.3572998
|  | 2045 | 77.66460419
|  | 2044 | 77.78604889
|  | 2043 | 77.95981598
|  | 2042 | 78.15185547
|  | 2041 | 78.38636017
|  | 2040 | 78.61737061
|  | 2039 | 78.92900848
|  | 2038 | 79.03549957
|  | 2037 | 79.40383148
|  | 2036 | 79.61748505
|  | 2035 | 79.85712433
|  | 2034 | 80.11073303
|  | 2033 | 80.45233154
|  | 2032 | 80.64251709
|  | 2031 | 80.90476227
|  | 2030 | 81.20896912
|  | 2029 | 81.57175446
|  | 2028 | 81.75875854
|  | 2027 | 82.07151794
|  | 2026 | 82.3246994
|  | 2025 | 82.5681076
|  | 2024 | 82.95469666
|  | 2023 | 83.21717834
|  | 2022 | 83.59426117
|  | 2021 | 83.85324097
|  | 2020 | 84.14703369
|  | 2019 | 84.41340637
|  | 2018 | 84.66970062
|  | 2017 | 85.08261871
|  | 2016 | 85.28816986
|  | 2015 | 85.61115265
|  | 2014 | 85.86940002
|  | 2013 | 86.15619659
|  | 2012 | 86.55085754
|  | 2011 | 86.75200653
|  | 2010 | 87.00901031
|  | 2009 | 87.26286316
|  | 2008 | 87.67443848
|  | 2007 | 87.86170197
|  | 2006 | 87.99968719
|  | 2005 | 88.25576019
|  | 2004 | 88.53794098
|  | 2003 | 88.83491516
|  | 2002 | 88.82387543
|  | 2001 | 89.13137054
|  | 2000 | 89.27301788
|  | 1999 | 89.41960907
|  | 1998 | 89.59993744
|  | 1997 | 89.72846222
|  | 1996 | 89.87024689
|  | 1995 | 90.02050781
|  | 1994 | 90.07486725
|  | 1993 | 90.22167206
|  | 1992 | 90.29567719
|  | 1991 | 90.42324066
|  | 1990 | 90.41073608
|  | 1989 | 90.43388367
|  | 1988 | 90.35961151
|  | 1987 | 90.42371368
|  | 1986 | 90.31422424
|  | 1985 | 90.35791016
|  | 1984 | 90.2946701
|  | 1983 | 90.26016998
|  | 1982 | 90.22447968
|  | 1981 | 90.14910889
|  | 1980 | 89.93652344
|  | 1979 | 89.86425781
|  | 1978 | 89.62250519
|  | 1977 | 89.48864746
|  | 1976 | 89.40398407
|  | 1975 | 89.2353363
|  | 1974 | 89.013237
|  | 1973 | 88.69637299
|  | 1972 | 88.54319763
|  | 1971 | 88.38158417
|  | 1970 | 88.14228821
|  | 1969 | 87.87425995
|  | 1968 | 87.68279266
|  | 1967 | 87.32341766
|  | 1966 | 86.92964172
|  | 1965 | 86.61595917
|  | 1964 | 86.37510681
|  | 1963 | 86.05567169
|  | 1962 | 85.61640167
|  | 1961 | 85.41603088
|  | 1960 | 84.98730469
|  | 1959 | 84.73482513
|  | 1958 | 84.46226501
|  | 1957 | 84.06833649
|  | 1956 | 83.71769714
|  | 1955 | 83.43518066
|  | 1954 | 83.13409424
|  | 1953 | 82.70258331
|  | 1952 | 82.35049438
|  | 1951 | 82.07758331
|  | 1950 | 81.71035767
|  | 1949 | 81.31238556
|  | 1948 | 80.95576477
|  | 1947 | 80.61821747
|  | 1946 | 80.4059906
|  | 1945 | 80.01998138
|  | 1944 | 79.65531158
|  | 1943 | 79.33512878
|  | 1942 | 79.1131134
|  | 1941 | 78.79139709
|  | 1940 | 78.45814514
|  | 1939 | 78.25566864
|  | 1938 | 77.85021973
|  | 1937 | 77.64463806
|  | 1936 | 77.35558319
|  | 1935 | 77.15467834
|  | 1934 | 76.80540466
|  | 1933 | 76.57717133
|  | 1932 | 76.35712433
|  | 1931 | 76.21602631
|  | 1930 | 75.98457336
|  | 1929 | 75.77396393
|  | 1928 | 75.44017029
|  | 1927 | 75.3687439
|  | 1926 | 75.14206696
|  | 1925 | 75.03361511
|  | 1924 | 74.85119629
|  | 1923 | 74.80805969
|  | 1922 | 74.63800049
|  | 1921 | 74.55661011
|  | 1920 | 74.45432281
|  | 1919 | 74.41365814
|  | 1918 | 74.24641418
|  | 1917 | 74.24075317
|  | 1916 | 74.22759247
|  | 1915 | 74.23278046
|  | 1914 | 74.08053589
|  | 1913 | 74.24633789
|  | 1912 | 74.13909149
|  | 1911 | 74.21609497
|  | 1910 | 74.13805389
|  | 1909 | 74.31958771
|  | 1908 | 74.35970306
|  | 1907 | 74.31526184
|  | 1906 | 74.40423584
|  | 1905 | 74.4515152
|  | 1904 | 74.73581696
|  | 1903 | 74.8110199
|  | 1902 | 74.91969299
|  | 1901 | 75.10312653
|  | 1900 | 75.22409821
|  | 1899 | 75.41134644
|  | 1898 | 75.64736938
|  | 1897 | 75.93798828
|  | 1896 | 76.11621094
|  | 1895 | 76.3795929
|  | 1894 | 76.55687714
|  | 1893 | 76.86392975
|  | 1892 | 77.034729
|  | 1891 | 77.42238617
|  | 1890 | 77.48387909
|  | 1889 | 77.94043732
|  | 1888 | 78.24554443
|  | 1887 | 78.58385468
|  | 1886 | 78.85627747
|  | 1885 | 79.21514893
|  | 1884 | 79.58202362
|  | 1883 | 79.89705658
|  | 1882 | 80.36538696
|  | 1881 | 80.75991058
|  | 1880 | 80.97688293
|  | 1879 | 81.36113739
|  | 1878 | 81.71374512
|  | 1877 | 82.09486389
|  | 1876 | 82.5418396
|  | 1875 | 82.88774109
|  | 1874 | 83.24659729
|  | 1873 | 83.68870544
|  | 1872 | 84.22986603
|  | 1871 | 84.36351776
|  | 1870 | 84.88533783
|  | 1869 | 85.37345886
|  | 1868 | 85.65563202
|  | 1867 | 86.05034637
|  | 1866 | 86.36359406
|  | 1865 | 86.81915283
|  | 1864 | 87.05778503
|  | 1863 | 87.445961
|  | 1862 | 87.66040802
|  | 1861 | 88.16677094
|  | 1860 | 88.51682281
|  | 1859 | 88.76112366
|  | 1858 | 88.84781647
|  | 1857 | 89.20066071
|  | 1856 | 89.51999664
|  | 1855 | 89.70021057
|  | 1854 | 89.92563629
|  | 1853 | 90.0721817
|  | 1852 | 90.10482788
|  | 1851 | 90.25820923
|  | 1850 | 90.34505463
|  | 1849 | 90.53109741
|  | 1848 | 90.65735626
|  | 1847 | 90.65139771
|  | 1846 | 90.56560516
|  | 1845 | 90.47462463
|  | 1844 | 90.52531433
|  | 1843 | 90.50783539
|  | 1842 | 90.43294525
|  | 1841 | 90.46947479
|  | 1840 | 90.19080353
|  | 1839 | 89.98435974
|  | 1838 | 89.79281616
|  | 1837 | 89.53128052
|  | 1836 | 89.36379242
|  | 1835 | 89.03348541
|  | 1834 | 88.78697205
|  | 1833 | 88.40413666
|  | 1832 | 88.13504028
|  | 1831 | 87.90969086
|  | 1830 | 87.54375458
|  | 1829 | 87.13417053
|  | 1828 | 86.68972015
|  | 1827 | 86.34967041
|  | 1826 | 86.01908875
|  | 1825 | 85.45808411
|  | 1824 | 85.13876343
|  | 1823 | 84.63802338
|  | 1822 | 84.34766388
|  | 1821 | 83.86965942
|  | 1820 | 83.34017944
|  | 1819 | 82.94821167
|  | 1818 | 82.49079132
|  | 1817 | 81.99313354
|  | 1816 | 81.65415192
|  | 1815 | 81.13191223
|  | 1814 | 80.80851746
|  | 1813 | 80.24064636
|  | 1812 | 79.79077911
|  | 1811 | 79.36763763
|  | 1810 | 79.0973053
|  | 1809 | 78.62242126
|  | 1808 | 78.23249054
|  | 1807 | 77.8370285
|  | 1806 | 77.38170624
|  | 1805 | 76.96864319
|  | 1804 | 76.63082123
|  | 1803 | 76.29081726
|  | 1802 | 75.84660339
|  | 1801 | 75.67002106
|  | 1800 | 75.29608917
|  | 1799 | 74.99891663
|  | 1798 | 74.65555573
|  | 1797 | 74.38427734
|  | 1796 | 74.22129059
|  | 1795 | 74.0013504
|  | 1794 | 73.81861877
|  | 1793 | 73.50328064
|  | 1792 | 73.33264923
|  | 1791 | 73.13826752
|  | 1790 | 73.04531097
|  | 1789 | 72.97842407
|  | 1788 | 72.72962189
|  | 1787 | 72.65364838
|  | 1786 | 72.69645691
|  | 1785 | 72.56443787
|  | 1784 | 72.58144379
|  | 1783 | 72.54057312
|  | 1782 | 72.49452209
|  | 1781 | 72.57964325
|  | 1780 | 72.6302948
|  | 1779 | 72.61956024
|  | 1778 | 72.70079041
|  | 1777 | 72.77445984
|  | 1776 | 72.94651031
|  | 1775 | 73.07873535
|  | 1774 | 73.21602631
|  | 1773 | 73.3613205
|  | 1772 | 73.53036499
|  | 1771 | 73.90968323
|  | 1770 | 74.07881165
|  | 1769 | 74.36653137
|  | 1768 | 74.61865234
|  | 1767 | 75.00170898
|  | 1766 | 75.26332855
|  | 1765 | 75.64788055
|  | 1764 | 75.93083954
|  | 1763 | 76.39741516
|  | 1762 | 76.8871994
|  | 1761 | 77.28720093
|  | 1760 | 77.71202087
|  | 1759 | 78.18658447
|  | 1758 | 78.68154907
|  | 1757 | 79.24159241
|  | 1756 | 79.68060303
|  | 1755 | 80.09423065
|  | 1754 | 80.56241608
|  | 1753 | 81.11561584
|  | 1752 | 81.58031464
|  | 1751 | 82.07927704
|  | 1750 | 82.55025482
|  | 1749 | 83.11012268
|  | 1748 | 83.47207642
|  | 1747 | 84.05874634
|  | 1746 | 84.49979401
|  | 1745 | 84.9068985
|  | 1744 | 85.2478714
|  | 1743 | 85.77490234
|  | 1742 | 86.04248047
|  | 1741 | 86.54582214
|  | 1740 | 86.82191467
|  | 1739 | 87.18216705
|  | 1738 | 87.53286743
|  | 1737 | 87.82843018
|  | 1736 | 88.12509155
|  | 1735 | 88.46557617
|  | 1734 | 88.7884903
|  | 1733 | 88.98551178
|  | 1732 | 89.17802429
|  | 1731 | 89.26459503
|  | 1730 | 89.46782684
|  | 1729 | 89.38626862
|  | 1728 | 89.5562973
|  | 1727 | 89.54541016
|  | 1726 | 89.51284027
|  | 1725 | 89.32255554
|  | 1724 | 89.16563416
|  | 1723 | 88.97289276
|  | 1722 | 88.74730682
|  | 1721 | 88.44274139
|  | 1720 | 88.22938538
|  | 1719 | 87.89674377
|  | 1718 | 87.49340057
|  | 1717 | 87.06317902
|  | 1716 | 86.68443298
|  | 1715 | 86.10105896
|  | 1714 | 85.75390625
|  | 1713 | 85.21852112
|  | 1712 | 84.72909546
|  | 1711 | 83.88201904
|  | 1710 | 83.4489212
|  | 1709 | 82.73594666
|  | 1708 | 82.10241699
|  | 1707 | 81.38474274
|  | 1706 | 80.61340332
|  | 1705 | 79.8338089
|  | 1704 | 79.22468567
|  | 1703 | 78.44978333
|  | 1702 | 77.72821045
|  | 1701 | 77.01737213
|  | 1700 | 76.29090118
|  | 1699 | 75.66205597
|  | 1698 | 74.95142365
|  | 1697 | 74.38499451
|  | 1696 | 73.84176636
|  | 1695 | 73.20015717
|  | 1694 | 72.71829987
|  | 1693 | 72.04712677
|  | 1692 | 71.43097687
|  | 1691 | 70.90910339
|  | 1690 | 70.36307526
|  | 1689 | 69.90248871
|  | 1688 | 69.46389771
|  | 1687 | 69.09042358
|  | 1686 | 68.69551849
|  | 1685 | 68.3821106
|  | 1684 | 68.03781891
|  | 1683 | 67.78593445
|  | 1682 | 67.58496094
|  | 1681 | 67.34183502
|  | 1680 | 67.07073975
|  | 1679 | 66.90294647
|  | 1678 | 66.55216217
|  | 1677 | 66.33740997
|  | 1676 | 66.1408844
|  | 1675 | 66.00383759
|  | 1674 | 65.84214783
|  | 1673 | 65.71070862
|  | 1672 | 65.62673187
|  | 1671 | 65.50486755
|  | 1670 | 65.62485504
|  | 1669 | 65.62943268
|  | 1668 | 65.85354614
|  | 1667 | 66.11710358
|  | 1666 | 66.35114288
|  | 1665 | 66.62753296
|  | 1664 | 66.98762512
|  | 1663 | 67.3944397
|  | 1662 | 67.80470276
|  | 1661 | 68.29296112
|  | 1660 | 68.64961243
|  | 1659 | 69.13562775
|  | 1658 | 69.65935516
|  | 1657 | 70.31645203
|  | 1656 | 70.73020172
|  | 1655 | 71.36489105
|  | 1654 | 71.93816376
|  | 1653 | 72.50822449
|  | 1652 | 73.14588928
|  | 1651 | 73.82175446
|  | 1650 | 74.44886017
|  | 1649 | 75.23131561
|  | 1648 | 75.83274841
|  | 1647 | 76.58821106
|  | 1646 | 77.29920959
|  | 1645 | 78.16925049
|  | 1644 | 78.98764038
|  | 1643 | 79.73727417
|  | 1642 | 80.63587952
|  | 1641 | 81.38938141
|  | 1640 | 82.22205353
|  | 1639 | 83.11766815
|  | 1638 | 83.983284
|  | 1637 | 84.69793701
|  | 1636 | 85.50685883
|  | 1635 | 86.15151978
|  | 1634 | 86.93532562
|  | 1633 | 87.62982941
|  | 1632 | 88.34836578
|  | 1631 | 88.84181976
|  | 1630 | 89.47193909
|  | 1629 | 90.04045868
|  | 1628 | 90.48490143
|  | 1627 | 90.7676239
|  | 1626 | 91.11560822
|  | 1625 | 91.44961548
|  | 1624 | 91.56615448
|  | 1623 | 91.58013916
|  | 1622 | 91.68293762
|  | 1621 | 91.65220642
|  | 1620 | 91.3405838
|  | 1619 | 91.2170639
|  | 1618 | 90.90808868
|  | 1617 | 90.49903107
|  | 1616 | 89.98748016
|  | 1615 | 89.42459106
|  | 1614 | 88.84918976
|  | 1613 | 88.18192291
|  | 1612 | 87.38782501
|  | 1611 | 86.57273865
|  | 1610 | 85.75424957
|  | 1609 | 84.85372925
|  | 1608 | 83.81957245
|  | 1607 | 82.96652222
|  | 1606 | 81.98684692
|  | 1605 | 81.03233337
|  | 1604 | 79.97275543
|  | 1603 | 79.06333923
|  | 1602 | 77.99965668
|  | 1601 | 76.92338562
|  | 1600 | 75.9214325
|  | 1599 | 74.91184235
|  | 1598 | 73.93959045
|  | 1597 | 72.97601318
|  | 1596 | 71.9899292
|  | 1595 | 71.12363434
|  | 1594 | 70.21897125
|  | 1593 | 69.34908295
|  | 1592 | 68.55395508
|  | 1591 | 67.71874237
|  | 1590 | 66.91867828
|  | 1589 | 66.24710846
|  | 1588 | 65.52114868
|  | 1587 | 64.72348785
|  | 1586 | 64.18943024
|  | 1585 | 63.65662384
|  | 1584 | 63.09380341
|  | 1583 | 62.66135406
|  | 1582 | 62.19335938
|  | 1581 | 61.80489731
|  | 1580 | 61.35600662
|  | 1579 | 61.16506958
|  | 1578 | 60.91755676
|  | 1577 | 60.65813446
|  | 1576 | 60.42298126
|  | 1575 | 60.30284882
|  | 1574 | 60.21301651
|  | 1573 | 60.20675278
|  | 1572 | 60.18267441
|  | 1571 | 60.30320358
|  | 1570 | 60.43566513
|  | 1569 | 60.52456665
|  | 1568 | 60.8027153
|  | 1567 | 61.00742722
|  | 1566 | 61.35307693
|  | 1565 | 61.6723175
|  | 1564 | 62.00178146
|  | 1563 | 62.44448853
|  | 1562 | 63.07650757
|  | 1561 | 63.66324997
|  | 1560 | 64.17755127
|  | 1559 | 64.82660675
|  | 1558 | 65.48751831
|  | 1557 | 66.30349731
|  | 1556 | 67.05903625
|  | 1555 | 67.91345215
|  | 1554 | 68.83859253
|  | 1553 | 69.74654388
|  | 1552 | 70.72166443
|  | 1551 | 71.75457764
|  | 1550 | 72.83687592
|  | 1549 | 73.96150208
|  | 1548 | 75.05765533
|  | 1547 | 76.09682465
|  | 1546 | 77.2252655
|  | 1545 | 78.46349335
|  | 1544 | 79.60767365
|  | 1543 | 80.83557892
|  | 1542 | 82.09337616
|  | 1541 | 83.07041168
|  | 1540 | 84.28030396
|  | 1539 | 85.44083405
|  | 1538 | 86.37850952
|  | 1537 | 87.33184052
|  | 1536 | 88.23932648
|  | 1535 | 89.07885742
|  | 1534 | 89.57881927
|  | 1533 | 90.31786346
|  | 1532 | 90.74123383
|  | 1531 | 91.12496185
|  | 1530 | 91.35549927
|  | 1529 | 91.26132202
|  | 1528 | 91.13833618
|  | 1527 | 91.00978088
|  | 1526 | 90.47854614
|  | 1525 | 89.85730743
|  | 1524 | 89.19133759
|  | 1523 | 88.26030731
|  | 1522 | 87.33321381
|  | 1521 | 86.37047577
|  | 1520 | 85.14835358
|  | 1519 | 83.96457672
|  | 1518 | 82.65923309
|  | 1517 | 81.18902588
|  | 1516 | 79.76222229
|  | 1515 | 78.45912933
|  | 1514 | 76.99167633
|  | 1513 | 75.48303223
|  | 1512 | 74.06004333
|  | 1511 | 72.5880127
|  | 1510 | 71.02859497
|  | 1509 | 69.68391418
|  | 1508 | 68.30358887
|  | 1507 | 67.08421326
|  | 1506 | 65.80814362
|  | 1505 | 64.56076813
|  | 1504 | 63.34402084
|  | 1503 | 62.172966
|  | 1502 | 61.19583893
|  | 1501 | 60.11752319
|  | 1500 | 59.15031433
|  | 1499 | 58.19268036
|  | 1498 | 57.26969147
|  | 1497 | 56.51203537
|  | 1496 | 55.76909256
|  | 1495 | 55.16389465
|  | 1494 | 54.61658096
|  | 1493 | 54.021698
|  | 1492 | 53.56293488
|  | 1491 | 53.19298935
|  | 1490 | 52.85042953
|  | 1489 | 52.61645889
|  | 1488 | 52.36418152
|  | 1487 | 52.24772263
|  | 1486 | 52.18040848
|  | 1485 | 52.13482285
|  | 1484 | 52.26725769
|  | 1483 | 52.31426239
|  | 1482 | 52.59992599
|  | 1481 | 52.76647186
|  | 1480 | 53.16924286
|  | 1479 | 53.56948471
|  | 1478 | 54.02831268
|  | 1477 | 54.51033783
|  | 1476 | 55.12319183
|  | 1475 | 55.77286911
|  | 1474 | 56.53897476
|  | 1473 | 57.42014694
|  | 1472 | 58.36280441
|  | 1471 | 59.29600143
|  | 1470 | 60.37223816
|  | 1469 | 61.49887848
|  | 1468 | 62.71201324
|  | 1467 | 63.95222473
|  | 1466 | 65.4756546
|  | 1465 | 66.7959671
|  | 1464 | 68.40264893
|  | 1463 | 69.87728119
|  | 1462 | 71.52095795
|  | 1461 | 73.13076019
|  | 1460 | 74.81465912
|  | 1459 | 76.4730072
|  | 1458 | 78.21062469
|  | 1457 | 79.93916321
|  | 1456 | 81.55262756
|  | 1455 | 83.0145874
|  | 1454 | 84.60312653
|  | 1453 | 85.96224213
|  | 1452 | 87.21910095
|  | 1451 | 88.25790405
|  | 1450 | 89.21460724
|  | 1449 | 89.84293365
|  | 1448 | 90.36016846
|  | 1447 | 90.71054077
|  | 1446 | 90.71405029
|  | 1445 | 90.53135681
|  | 1444 | 90.02017212
|  | 1443 | 89.31078339
|  | 1442 | 88.43423462
|  | 1441 | 87.34401703
|  | 1440 | 85.94458008
|  | 1439 | 84.49150085
|  | 1438 | 82.97171021
|  | 1437 | 81.15571594
|  | 1436 | 79.44287872
|  | 1435 | 77.55905151
|  | 1434 | 75.69126129
|  | 1433 | 73.85255432
|  | 1432 | 72.03533173
|  | 1431 | 70.25944519
|  | 1430 | 68.43955994
|  | 1429 | 66.82187653
|  | 1428 | 65.16439056
|  | 1427 | 63.56611252
|  | 1426 | 62.11171722
|  | 1425 | 60.6533699
|  | 1424 | 59.42292786
|  | 1423 | 58.18635941
|  | 1422 | 57.13562393
|  | 1421 | 56.06708527
|  | 1420 | 55.21596527
|  | 1419 | 54.41865921
|  | 1418 | 53.64915085
|  | 1417 | 53.02051163
|  | 1416 | 52.44340897
|  | 1415 | 51.943367
|  | 1414 | 51.621418
|  | 1413 | 51.32857132
|  | 1412 | 51.16651154
|  | 1411 | 51.07676315
|  | 1410 | 51.05869293
|  | 1409 | 51.20733261
|  | 1408 | 51.39974976
|  | 1407 | 51.69744492
|  | 1406 | 52.03436661
|  | 1405 | 52.54140472
|  | 1404 | 53.15280533
|  | 1403 | 53.86818695
|  | 1402 | 54.63790131
|  | 1401 | 55.59507751
|  | 1400 | 56.58183289
|  | 1399 | 57.78343201
|  | 1398 | 59.09938049
|  | 1397 | 60.33375168
|  | 1396 | 61.93747711
|  | 1395 | 63.60623932
|  | 1394 | 65.37490845
|  | 1393 | 67.11890411
|  | 1392 | 69.10144806
|  | 1391 | 71.13305664
|  | 1390 | 73.28086853
|  | 1389 | 75.41939545
|  | 1388 | 77.49481964
|  | 1387 | 79.69342804
|  | 1386 | 81.73498535
|  | 1385 | 83.67904663
|  | 1384 | 85.27391052
|  | 1383 | 87.05649567
|  | 1382 | 88.50676727
|  | 1381 | 89.54411316
|  | 1380 | 90.32182312
|  | 1379 | 90.63776398
|  | 1378 | 90.76064301
|  | 1377 | 90.32231903
|  | 1376 | 89.42687225
|  | 1375 | 88.23134613
|  | 1374 | 86.68190002
|  | 1373 | 84.9499588
|  | 1372 | 82.70562744
|  | 1371 | 80.42415619
|  | 1370 | 77.95093536
|  | 1369 | 75.46052551
|  | 1368 | 72.75054169
|  | 1367 | 70.08010101
|  | 1366 | 67.61149597
|  | 1365 | 65.0508728
|  | 1364 | 62.42252731
|  | 1363 | 60.08521271
|  | 1362 | 57.9370079
|  | 1361 | 55.76826859
|  | 1360 | 53.81766129
|  | 1359 | 52.02714157
|  | 1358 | 50.34567261
|  | 1357 | 48.76182556
|  | 1356 | 47.41532898
|  | 1355 | 46.1791954
|  | 1354 | 45.01825714
|  | 1353 | 44.03420258
|  | 1352 | 43.14548492
|  | 1351 | 42.40541077
|  | 1350 | 41.8087883
|  | 1349 | 41.33163834
|  | 1348 | 40.99016571
|  | 1347 | 40.71913528
|  | 1346 | 40.61462021
|  | 1345 | 40.58567429
|  | 1344 | 40.7126236
|  | 1343 | 40.97263336
|  | 1342 | 41.3340683
|  | 1341 | 41.82797241
|  | 1340 | 42.49939728
|  | 1339 | 43.25279236
|  | 1338 | 44.25106812
|  | 1337 | 45.32782745
|  | 1336 | 46.5759201
|  | 1335 | 47.96652985
|  | 1334 | 49.48759842
|  | 1333 | 51.36849213
|  | 1332 | 53.38224792
|  | 1331 | 55.54416275
|  | 1330 | 58.0105896
|  | 1329 | 60.64170074
|  | 1328 | 63.5147438
|  | 1327 | 66.47346497
|  | 1326 | 69.76097107
|  | 1325 | 73.35290527
|  | 1324 | 76.51899719
|  | 1323 | 79.70330048
|  | 1322 | 82.81344604
|  | 1321 | 85.44213104
|  | 1320 | 87.70539093
|  | 1319 | 89.32286072
|  | 1318 | 90.28827667
|  | 1317 | 90.34723663
|  | 1316 | 89.61755371
|  | 1315 | 88.24315643
|  | 1314 | 85.91721344
|  | 1313 | 82.94300079
|  | 1312 | 79.55111694
|  | 1311 | 75.82260132
|  | 1310 | 71.89466095
|  | 1309 | 67.95113373
|  | 1308 | 64.03678131
|  | 1307 | 60.07365417
|  | 1306 | 56.3865242
|  | 1305 | 53.04204941
|  | 1304 | 49.89992523
|  | 1303 | 46.97665405
|  | 1302 | 44.36919403
|  | 1301 | 41.99692535
|  | 1300 | 39.78153992
|  | 1299 | 37.86421204
|  | 1298 | 36.23053741
|  | 1297 | 34.68452072
|  | 1296 | 33.39740753
|  | 1295 | 32.28108215
|  | 1294 | 31.28026199
|  | 1293 | 30.47454071
|  | 1292 | 29.81160545
|  | 1291 | 29.26516533
|  | 1290 | 28.88406181
|  | 1289 | 28.66686058
|  | 1288 | 28.52453804
|  | 1287 | 28.54786301
|  | 1286 | 28.73169708
|  | 1285 | 29.05669785
|  | 1284 | 29.52906418
|  | 1283 | 30.17215157
|  | 1282 | 30.95506096
|  | 1281 | 32.01976395
|  | 1280 | 33.32632065
|  | 1279 | 34.75141907
|  | 1278 | 36.56930161
|  | 1277 | 38.6072197
|  | 1276 | 40.97193146
|  | 1275 | 43.85636902
|  | 1274 | 47.11253357
|  | 1273 | 50.76442337
|  | 1272 | 54.85172272
|  | 1271 | 59.49066925
|  | 1270 | 64.44377136
|  | 1269 | 69.81607819
|  | 1268 | 75.24797058
|  | 1267 | 80.23751068
|  | 1266 | 84.5085907
|  | 1265 | 87.73193359
|  | 1264 | 89.28477478
|  | 1263 | 89.10442352
|  | 1262 | 86.74435425
|  | 1261 | 82.74494171
|  | 1260 | 77.72376251
|  | 1259 | 71.68610382
|  | 1258 | 65.51122284
|  | 1257 | 59.30792618
|  | 1256 | 53.20705032
|  | 1255 | 47.64170456
|  | 1254 | 42.72776031
|  | 1253 | 38.5301857
|  | 1252 | 34.78700638
|  | 1251 | 31.62528229
|  | 1250 | 28.89195442
|  | 1249 | 26.48167038
|  | 1248 | 24.48410606
|  | 1247 | 22.77854156
|  | 1246 | 21.35422707
|  | 1245 | 20.08443642
|  | 1244 | 19.09350967
|  | 1243 | 18.19548798
|  | 1242 | 17.48496819
|  | 1241 | 16.9635601
|  | 1240 | 16.54967308
|  | 1239 | 16.26090431
|  | 1238 | 16.07048416
|  | 1237 | 16.02880287
|  | 1236 | 16.13456154
|  | 1235 | 16.33392715
|  | 1234 | 16.6872673
|  | 1233 | 17.20233917
|  | 1232 | 17.86356735
|  | 1231 | 18.74528885
|  | 1230 | 19.92062187
|  | 1229 | 21.35625839
|  | 1228 | 23.14050865
|  | 1227 | 25.33359528
|  | 1226 | 28.1002636
|  | 1225 | 31.42826271
|  | 1224 | 35.85652161
|  | 1223 | 41.26132965
|  | 1222 | 47.45416641
|  | 1221 | 55.08368683
|  | 1220 | 63.45322037
|  | 1219 | 71.88726807
|  | 1218 | 79.2273941
|  | 1217 | 83.92160797
|  | 1216 | 84.45565796
|  | 1215 | 80.98756409
|  | 1214 | 73.98020172
|  | 1213 | 64.86607361
|  | 1212 | 55.24603653
|  | 1211 | 45.96685028
|  | 1210 | 38.14545441
|  | 1209 | 31.78852844
|  | 1208 | 26.66711235
|  | 1207 | 22.52410698
|  | 1206 | 19.34910393
|  | 1205 | 16.71008492
|  | 1204 | 14.64125347
|  | 1203 | 13.0738821
|  | 1202 | 11.76243973
|  | 1201 | 10.73799515
|  | 1200 | 9.890455246
|  | 1199 | 9.184981346
|  | 1198 | 8.623818398
|  | 1197 | 8.227947235
|  | 1196 | 7.969086647
|  | 1195 | 7.78536272
|  | 1194 | 7.707318783
|  | 1193 | 7.71916008
|  | 1192 | 7.860049725
|  | 1191 | 8.107344627
|  | 1190 | 8.487998962
|  | 1189 | 9.041977882
|  | 1188 | 9.824501038
|  | 1187 | 10.84834671
|  | 1186 | 12.33678722
|  | 1185 | 14.38652897
|  | 1184 | 17.15189362
|  | 1183 | 21.16704559
|  | 1182 | 26.96599007
|  | 1181 | 35.21162796
|  | 1180 | 45.95705795
|  | 1179 | 58.58772278
|  | 1178 | 68.7519455
|  | 1177 | 72.04764557
|  | 1176 | 67.22143555
|  | 1175 | 56.23138428
|  | 1174 | 43.13972473
|  | 1173 | 30.92012978
|  | 1172 | 21.99747849
|  | 1171 | 16.03535271
|  | 1170 | 12.05470467
|  | 1169 | 9.291652679
|  | 1168 | 7.41430378
|  | 1167 | 6.052408218
|  | 1166 | 5.031410217
|  | 1165 | 4.303215027
|  | 1164 | 3.80061388
|  | 1163 | 3.389374256
|  | 1162 | 3.014608383
|  | 1161 | 2.741501093
|  | 1160 | 2.541359186
|  | 1159 | 2.407994032
|  | 1158 | 2.341201067
|  | 1157 | 2.329298496
|  | 1156 | 2.382312298
|  | 1155 | 2.524977684
|  | 1154 | 2.804278374
|  | 1153 | 3.345049143
|  | 1152 | 4.107722282
|  | 1151 | 5.232547283
|  | 1150 | 6.586257935
|  | 1149 | 8.850940704
|  | 1148 | 12.61475563
|  | 1147 | 18.98127174
|  | 1146 | 28.16447067
|  | 1145 | 38.61398315
|  | 1144 | 44.25694656
|  | 1143 | 41.05131149
|  | 1142 | 31.52793121
|  | 1141 | 20.39606476
|  | 1140 | 12.44101143
|  | 1139 | 8.160627365
|  | 1138 | 5.657809734
|  | 1137 | 4.218310833
|  | 1136 | 3.239542246
|  | 1135 | 2.405786276
|  | 1134 | 1.662496686
|  | 1133 | 1.332772136
|  | 1132 | 1.367303967
|  | 1131 | 1.782583833
|  | 1130 | 2.536577225
|  | 1129 | 3.57240963
|  | 1128 | 4.704381466
|  | 1127 | 6.173885822
|  | 1126 | 8.330105782
|  | 1125 | 10.83766365
|  | 1124 | 12.31790733
|  | 1123 | 11.46304035
|  | 1122 | 8.59595871
|  | 1121 | 5.783308506
|  | 1120 | 4.062095165
|  | 1119 | 2.896783829
|  | 1118 | 1.982885957
|  | 1117 | 1.112756133
|  | 1116 | 0.5071443915
|  | 1115 | 0.1819210649
|  | 1114 | 0.0586720705
|  | 1113 | 0.02352541313
|  | 1112 | 0.01342522725
|  | 1111 | 0.008699931204
|  | 1110 | 0.006018211599
|  | 1109 | 0.004222967662
|  | 1108 | 0.003130934434
|  | 1107 | 0.002392166294
|  | 1106 | 0.001945467899
|  | 1105 | 0.001484265667
|  | 1104 | 0.00124704605
|  | 1103 | 0.001000954537
|  | 1102 | 0.0008917859523
|  | 1101 | 0.0007958767237
|  | 1100 | 0.0006989226677
|  | 1099 | 0.0007716377731
|  | 1098 | 0.0006797880633
|  | 1097 | 0.0005819031503
|  | 1096 | 0.0006448370405
|  | 1095 | 0.0005084567238
|  | 1094 | 0.0005666891811
|  | 1093 | 0.0005072677741
|  | 1092 | 0.0005771140568
|  | 1091 | 0.0004574523773
|  | 1090 | 0.0005033289781
|  | 1089 | 0.0005047724699
|  | 1088 | 0.0005885389401
|  | 1087 | 0.0005349172861
|  | 1086 | 0.0004917937331
|  | 1085 | 0.0005355101894
|  | 1084 | 0.0005171372322
|  | 1083 | 0.0005080370465
|  | 1082 | 0.0005005075946
|  | 1081 | 0.0005235495046
|  | 1080 | 0.0005266607041
|  | 1079 | 0.0005104487645
|  | 1078 | 0.00049551134
|  | 1077 | 0.0005578037235
|  | 1076 | 0.0004800904717
|  | 1075 | 0.0004966206616
|  | 1074 | 0.0004455409071
|  | 1073 | 0.0004885781673
|  | 1072 | 0.000569923257
|  | 1071 | 0.0005377536872
|  | 1070 | 0.0005382888485
|  | 1069 | 0.0004153345944
|  | 1068 | 0.0004972486058
|  | 1067 | 0.0005015450297
|  | 1066 | 0.0004678475671
|  | 1065 | 0.0005027805455
|  | 1064 | 0.0004685132299
|  | 1063 | 0.0005364720128
|  | 1062 | 0.0005542043946
|  | 1061 | 0.0005358619965
|  | 1060 | 0.0005603486206
|  | 1059 | 0.0005243232008
|  | 1058 | 0.0005094769294
|  | 1057 | 0.0005215365672
|  | 1056 | 0.000561474124
|  | 1055 | 0.0005159496795
|  | 1054 | 0.0005433704355
|  | 1053 | 0.000464859535
|  | 1052 | 0.0005008727894
|  | 1051 | 0.0005140872672
|  | 1050 | 0.0004711095826
|  | 1049 | 0.00052538811
|  | 1048 | 0.000544155424
|  | 1047 | 0.0005078426911
|  | 1046 | 0.0005136688706
|  | 1045 | 0.0005211922107
|  | 1044 | 0.0004790913081
|  | 1043 | 0.0005192504614
|  | 1042 | 0.0005506125744
|  | 1041 | 0.0004896242754
|  | 1040 | 0.0004961331142
|  | 1039 | 0.0004468802654
|  | 1038 | 0.000497053552
|  | 1037 | 0.0005256503937
|  | 1036 | 0.0004605454742
|  | 1035 | 0.0005610898952
|  | 1034 | 0.0005271490663
|  | 1033 | 0.0004844844225
|  | 1032 | 0.0005500481348
|  | 1031 | 0.0004718725395
|  | 1030 | 0.0004245032906
|  | 1029 | 0.0004728643398
|  | 1028 | 0.0004172120825
|  | 1027 | 0.0005254645948
|  | 1026 | 0.0006261575618
|  | 1025 | 0.0005099287955
|  | 1024 | 0.0005022407277
|  | 1023 | 0.000545363524
|  | 1022 | 0.0005184987676
|  | 1021 | 0.0004544846015
|  | 1020 | 0.0005530515336
|  | 1019 | 0.0005800515646
|  | 1018 | 0.0005674780114
|  | 1017 | 0.0005616628332
|  | 1016 | 0.0005350186257
|  | 1015 | 0.0003765815636
|  | 1014 | 0.0005105446908
|  | 1013 | 0.0005375620094
|  | 1012 | 0.0004600449756
|  | 1011 | 0.0005461181281
|  | 1010 | 0.0005273161805
|  | 1009 | 0.0004686054599
|  | 1008 | 0.0004352289543
|  | 1007 | 0.00050963799
|  | 1006 | 0.000491065497
|  | 1005 | 0.0004580173118
|  | 1004 | 0.0005622950266
|  | 1003 | 0.0005056664231
|  | 1002 | 0.0004446754756
|  | 1001 | 0.0004372852272
|  | 1000 | 0.0004309270007
|  | 999 | 0.0004678287369
|  | 998 | 0.0005094670341
|  | 997 | 0.0005635812413
|  | 996 | 0.0004694381787
|  | 995 | 0.0004874581355
|  | 994 | 0.0005271617556
|  | 993 | 0.0004914045567
|  | 992 | 0.0004929731949
|  | 991 | 0.0005291318521
|  | 990 | 0.0005206377245
|  | 989 | 0.0004566212301
|  | 988 | 0.0004561051319
|  | 987 | 0.0006194097223
|  | 986 | 0.0004704113526
|  | 985 | 0.0005253108684
|  | 984 | 0.0004920767969
|  | 983 | 0.0006290393067
|  | 982 | 0.0004415562144
|  | 981 | 0.0005014527123
|  | 980 | 0.0005747306859
|  | 979 | 0.0005191866076
|  | 978 | 0.0005037067458
|  | 977 | 0.0004982163664
|  | 976 | 0.0004286784679
|  | 975 | 0.000466898462
|  | 974 | 0.0005232221447
|  | 973 | 0.0005270995316
|  | 972 | 0.0005289500114
|  | 971 | 0.0005286523374
|  | 970 | 0.0004250915954
|  | 969 | 0.0005317290197
|  | 968 | 0.0005670555984
|  | 967 | 0.0004896092578
|  | 966 | 0.0004542755487
|  | 965 | 0.0005366589176
|  | 964 | 0.0005264622741
|  | 963 | 0.0004692242655
|  | 962 | 0.0005031159963
|  | 961 | 0.000568557356
|  | 960 | 0.0005057612434
|  | 959 | 0.0004131319583
|  | 958 | 0.0004600954126
|  | 957 | 0.0005579897552
|  | 956 | 0.0005737218307
|  | 955 | 0.0004982007085
|  | 954 | 0.0005184701877
|  | 953 | 0.0005370959407
|  | 952 | 0.0004925199901
|  | 951 | 0.0004994522315
|  | 950 | 0.0004414620053
|  | 949 | 0.0005334648304
|  | 948 | 0.0004834016145
|  | 947 | 0.0003627804399
|  | 946 | 0.0004828038509
|  | 945 | 0.0004753807734
|  | 944 | 0.0004456104652
|  | 943 | 0.0004904927337
|  | 942 | 0.0004912027507
|  | 941 | 0.0005279896432
|  | 940 | 0.0005209391238
|  | 939 | 0.0005166591727
|  | 938 | 0.0005229834351
|  | 937 | 0.0005229737144
|  | 936 | 0.0005263886414
|  | 935 | 0.0005024384009
|  | 934 | 0.000453527231
|  | 933 | 0.0004696229589
|  | 932 | 0.0005695987493
|  | 931 | 0.0004796130233
|  | 930 | 0.00058629259
|  | 929 | 0.0005928174942
|  | 928 | 0.0004787878424
|  | 927 | 0.0004514144966
|  | 926 | 0.0005217422149
|  | 925 | 0.000447790866
|  | 924 | 0.0004830727994
|  | 923 | 0.0005013908376
|  | 922 | 0.0004993972252
|  | 921 | 0.0005326309474
|  | 920 | 0.0005497711245
|  | 919 | 0.0004690193746
|  | 918 | 0.0004473868466
|  | 917 | 0.0005107615143
|  | 916 | 0.0004601489636
|  | 915 | 0.0005155942054
|  | 914 | 0.0005424407427
|  | 913 | 0.0004850283731
|  | 912 | 0.0005007500295
|  | 911 | 0.0004241524148
|  | 910 | 0.0005289733526
|  | 909 | 0.0006086050416
|  | 908 | 0.00052166573
|  | 907 | 0.0004449459666
|  | 906 | 0.0005253909621
|  | 905 | 0.0004517301859
|  | 904 | 0.0004043403023
|  | 903 | 0.0005162259913
|  | 902 | 0.0004237356188
|  | 901 | 0.0004963435349
|  | 900 | 0.0004964421387
|  | 899 | 0.0005067571183
|  | 898 | 0.0005033085472
|  | 897 | 0.0004705309984
|  | 896 | 0.0004857783206
|  | 895 | 0.000461129559
|  | 894 | 0.0005311803543
|  | 893 | 0.0004650537448
|  | 892 | 0.0004720881989
|  | 891 | 0.0005837421631
|  | 890 | 0.0004343849141
|  | 889 | 0.0005969750928
|  | 888 | 0.0004775519192
|  | 887 | 0.0004688446934
|  | 886 | 0.000467675738
|  | 885 | 0.0005343202502
|  | 884 | 0.0005273342831
|  | 883 | 0.000446172402
|  | 882 | 0.0005936671514
|  | 881 | 0.0004597219813
|  | 880 | 0.0005946386955
|  | 879 | 0.0004634410143
|  | 878 | 0.000543289585
|  | 877 | 0.0006647336995
|  | 876 | 0.0006658080965
|  | 875 | 0.0004713561211
|  | 874 | 0.0005404734402
|  | 873 | 0.0005649180384
|  | 872 | 0.0006230749423
|  | 871 | 0.0005687896628
|  | 870 | 0.0007821531617
|  | 869 | 0.0006068311632
|  | 868 | 0.0005716186715
|  | 867 | 0.0005254776916
|  | 866 | 0.0004694042145
|  | 865 | 0.0007487806142
|  | 864 | 0.0005835003685
|  | 863 | 0.0006625002716
|  | 862 | 0.0004994464689
|  | 861 | 0.0005318782642
|  | 860 | 0.0006676136982
|  | 859 | 0.000574454898
|  | 858 | 0.0007229651092
|  | 857 | 0.000673850649
|  | 856 | 0.0005519072292
|  | 855 | 0.0006109811948
|  | 854 | 0.0006438884884
|  | 853 | 0.0006018501008
|  | 852 | 0.0006367004826
|  | 851 | 0.0006417439436
|  | 850 | 0.0008186679916
|  | 849 | 0.0007856567972
|  | 848 | 0.0006218773779
|  | 847 | 0.0005809042486
|  | 846 | 0.0008248846862
|  | 845 | 0.0007136166678
|  | 844 | 0.0006774779758
|  | 843 | 0.000506675744
|  | 842 | 0.0009790272452
|  | 841 | 0.0009605822852
|  | 840 | 0.0009261465748
|  | 839 | 0.0007498909254
|  | 838 | 0.0009808819741
|  | 837 | 0.0008053122438
|  | 836 | 0.0009347631712
|  | 835 | 0.001083581941
|  | 834 | 0.001040928531
|  | 833 | 0.001275349525
|  | 832 | 0.001534963725
|  | 831 | 0.001477934653
|  | 830 | 0.001669510733
|  | 829 | 0.001948700752
|  | 828 | 0.00245763571
|  | 827 | 0.002559500281
|  | 826 | 0.003078356152
|  | 825 | 0.003525433131
|  | 824 | 0.00419619726
|  | 823 | 0.00522234058
|  | 822 | 0.007308659609
|  | 821 | 0.009675689973
|  | 820 | 0.01412206516
|  | 819 | 0.02120277286
|  | 818 | 0.03328747302
|  | 817 | 0.05580951273
|  | 816 | 0.09459161013
|  | 815 | 0.1591744274
|  | 814 | 0.266423285
|  | 813 | 0.4448076785
|  | 812 | 0.7119894028
|  | 811 | 1.103631258
|  | 810 | 1.634335279
|  | 809 | 2.283366442
|  | 808 | 3.087861538
|  | 807 | 4.035847664
|  | 806 | 5.166438103
|  | 805 | 6.420970917
|  | 804 | 7.909162998
|  | 803 | 9.551930428
|  | 802 | 11.26727486
|  | 801 | 13.25393486
|  | 800 | 15.40000916
|  | 799 | 1.956620455
|  | 798 | 3.58270216
|  | 797 | 6.544306755
|  | 796 | 11.74048424
|  | 795 | 19.97268486
|  | 794 | 31.5508728
|  | 793 | 45.55806351
|  | 792 | 59.93017578
|  | 791 | 72.11782074
|  | 790 | 80.76807404
|  | 789 | 85.82720947
|  | 788 | 88.34625244
|  | 787 | 89.29711914
|  | 786 | 89.6991806
|  | 785 | 89.80049133
|  | 784 | 89.73452759
|  | 783 | 89.4739151
|  | 782 | 89.41523743
|  | 781 | 89.21030426
|  | 780 | 88.9899292
|  | 779 | 88.76028442
|  | 778 | 88.55699158
|  | 777 | 88.39374542
|  | 776 | 88.32876587
|  | 775 | 88.41151428
|  | 774 | 88.49461365
|  | 773 | 88.72689819
|  | 772 | 89.07766724
|  | 771 | 89.43058014
|  | 770 | 89.70317078
|  | 769 | 90.04862976
|  | 768 | 90.2973938
|  | 767 | 90.37722015
|  | 766 | 90.44564056
|  | 765 | 90.39820862
|  | 764 | 90.33395386
|  | 763 | 90.12425995
|  | 762 | 90.08912659
|  | 761 | 90.02124786
|  | 760 | 89.86585999
|  | 759 | 89.89771271
|  | 758 | 89.87215424
|  | 757 | 89.93375397
|  | 756 | 89.95954895
|  | 755 | 89.95697784
|  | 754 | 90.02935028
|  | 753 | 89.96990204
|  | 752 | 89.9163208
|  | 751 | 89.86313629
|  | 750 | 89.78347015
|  | 749 | 89.74224854
|  | 748 | 89.64283752
|  | 747 | 89.5929718
|  | 746 | 89.53794861
|  | 745 | 89.48800659
|  | 744 | 89.46777344
|  | 743 | 89.53914642
|  | 742 | 89.54714966
|  | 741 | 89.62174225
|  | 740 | 89.57157898
|  | 739 | 89.56993103
|  | 738 | 89.55163574
|  | 737 | 89.45817566
|  | 736 | 89.51478577
|  | 735 | 89.38008881
|  | 734 | 89.39571381
|  | 733 | 89.34864044
|  | 732 | 89.3210144
|  | 731 | 89.41814423
|  | 730 | 89.4766922
|  | 729 | 89.63562775
|  | 728 | 89.79611969
|  | 727 | 89.95870972
|  | 726 | 90.09586334
|  | 725 | 90.21417999
|  | 724 | 90.3456192
|  | 723 | 90.40419006
|  | 722 | 90.34721375
|  | 721 | 90.26766968
|  | 720 | 90.07416534
|  | 719 | 89.9260788
|  | 718 | 89.69662476
|  | 717 | 89.45965576
|  | 716 | 89.21949005
|  | 715 | 89.07595062
|  | 714 | 88.93010712
|  | 713 | 88.91788483
|  | 712 | 88.93736267
|  | 711 | 89.02598572
|  | 710 | 89.21432495
|  | 709 | 89.41520691
|  | 708 | 89.59512329
|  | 707 | 89.76098633
|  | 706 | 89.94346619
|  | 705 | 90.00204468
|  | 704 | 90.02243805
|  | 703 | 89.950737
|  | 702 | 89.83883667
|  | 701 | 89.66030121
|  | 700 | 89.4156723
|  | 699 | 89.2302475
|  | 698 | 89.07804871
|  | 697 | 88.99291992
|  | 696 | 88.91592407
|  | 695 | 88.96045685
|  | 694 | 89.11154175
|  | 693 | 89.31678772
|  | 692 | 89.57618713
|  | 691 | 89.8481369
|  | 690 | 90.1190567
|  | 689 | 90.30543518
|  | 688 | 90.42066956
|  | 687 | 90.52384949
|  | 686 | 90.51959229
|  | 685 | 90.36166382
|  | 684 | 90.24489594
|  | 683 | 90.04652405
|  | 682 | 89.84797668
|  | 681 | 89.67679596
|  | 680 | 89.57239532
|  | 679 | 89.49242401
|  | 678 | 89.50243378
|  | 677 | 89.54618835
|  | 676 | 89.61416626
|  | 675 | 89.71256256
|  | 674 | 89.81186676
|  | 673 | 89.90989685
|  | 672 | 89.93065643
|  | 671 | 89.89046478
|  | 670 | 89.80597687
|  | 669 | 89.69665527
|  | 668 | 89.56046295
|  | 667 | 89.40229797
|  | 666 | 89.30412292
|  | 665 | 89.19910431
|  | 664 | 89.16954041
|  | 663 | 89.20332336
|  | 662 | 89.25961304
|  | 661 | 89.33943176
|  | 660 | 89.37627411
|  | 659 | 89.40659332
|  | 658 | 89.35188293
|  | 657 | 89.24353027
|  | 656 | 89.08496857
|  | 655 | 88.91139984
|  | 654 | 88.71984863
|  | 653 | 88.53401184
|  | 652 | 88.42726135
|  | 651 | 88.40144348
|  | 650 | 88.42897797
|  | 649 | 88.56552887
|  | 648 | 88.75823212
|  | 647 | 88.94706726
|  | 646 | 89.07184601
|  | 645 | 89.13146973
|  | 644 | 89.05293274
|  | 643 | 88.79359436
|  | 642 | 88.38754272
|  | 641 | 87.88455963
|  | 640 | 87.32887268
|  | 639 | 86.84616852
|  | 638 | 86.40031433
|  | 637 | 86.19541168
|  | 636 | 86.17596436
|  | 635 | 86.35327911
|  | 634 | 86.71445465
|  | 633 | 87.23377228
|  | 632 | 87.78952026
|  | 631 | 88.33037567
|  | 630 | 88.69238281
|  | 629 | 88.9180069
|  | 628 | 88.85166931
|  | 627 | 88.59923553
|  | 626 | 88.2771759
|  | 625 | 87.90878296
|  | 624 | 87.59561157
|  | 623 | 87.43624878
|  | 622 | 87.46897888
|  | 621 | 87.71878815
|  | 620 | 88.06668091
|  | 619 | 88.44287872
|  | 618 | 88.63739777
|  | 617 | 88.58686066
|  | 616 | 88.18169403
|  | 615 | 87.43102264
|  | 614 | 86.4186554
|  | 613 | 85.29764557
|  | 612 | 84.19204712
|  | 611 | 83.33527374
|  | 610 | 82.81413269
|  | 609 | 82.73499298
|  | 608 | 83.09249878
|  | 607 | 83.80108643
|  | 606 | 84.66365051
|  | 605 | 85.38185883
|  | 604 | 85.75894928
|  | 603 | 85.63009644
|  | 602 | 84.89762878
|  | 601 | 83.68450165
|  | 600 | 82.23756409
|  | 599 | 80.80979156
|  | 598 | 79.74717712
|  | 597 | 79.30136108
|  | 596 | 79.57688904
|  | 595 | 80.57601166
|  | 594 | 82.03517151
|  | 593 | 83.57730865
|  | 592 | 84.76898193
|  | 591 | 85.09095001
|  | 590 | 84.20646667
|  | 589 | 82.2820282
|  | 588 | 79.5169754
|  | 587 | 76.61753845
|  | 586 | 74.1289444
|  | 585 | 72.48474121
|  | 584 | 72.07649994
|  | 583 | 72.85435486
|  | 582 | 74.68494415
|  | 581 | 77.23931885
|  | 580 | 79.67805481
|  | 579 | 81.15666962
|  | 578 | 80.97532654
|  | 577 | 78.85161591
|  | 576 | 75.29452515
|  | 575 | 71.25816345
|  | 574 | 67.71714783
|  | 573 | 65.42076111
|  | 572 | 64.83998871
|  | 571 | 66.07518005
|  | 570 | 68.88039398
|  | 569 | 72.67007446
|  | 568 | 76.34629059
|  | 567 | 78.12381744
|  | 566 | 76.90221405
|  | 565 | 72.71931458
|  | 564 | 66.76258087
|  | 563 | 60.91852188
|  | 562 | 56.33784485
|  | 561 | 53.84049988
|  | 560 | 53.8055191
|  | 559 | 56.31772995
|  | 558 | 61.12428284
|  | 557 | 67.28564453
|  | 556 | 72.63572693
|  | 555 | 74.3355484
|  | 554 | 70.93296051
|  | 553 | 63.71178055
|  | 552 | 55.50045395
|  | 551 | 48.6989212
|  | 550 | 44.69639206
|  | 549 | 43.71218491
|  | 548 | 45.9045372
|  | 547 | 51.33258057
|  | 546 | 59.19530869
|  | 545 | 66.46757507
|  | 544 | 68.86742401
|  | 543 | 63.96244812
|  | 542 | 54.17111588
|  | 541 | 43.98061371
|  | 540 | 36.47360992
|  | 539 | 32.4384079
|  | 538 | 31.82702637
|  | 537 | 34.69297028
|  | 536 | 41.33268738
|  | 535 | 50.59040833
|  | 534 | 57.6504364
|  | 533 | 56.57700348
|  | 532 | 46.95729065
|  | 531 | 34.73762131
|  | 530 | 25.27665138
|  | 529 | 19.8672123
|  | 528 | 17.60624504
|  | 527 | 17.94237328
|  | 526 | 21.20754433
|  | 525 | 28.75858307
|  | 524 | 40.38656235
|  | 523 | 50.52584839
|  | 522 | 50.16442108
|  | 521 | 39.1736145
|  | 520 | 26.37788582
|  | 519 | 18.04179192
|  | 518 | 14.21219444
|  | 517 | 13.49526501
|  | 516 | 15.76109123
|  | 515 | 22.92599106
|  | 514 | 36.50130844
|  | 513 | 49.40880966
|  | 512 | 48.35647202
|  | 511 | 33.74354553
|  | 510 | 18.91930771
|  | 509 | 11.1677494
|  | 508 | 8.297309875
|  | 507 | 7.860206127
|  | 506 | 9.715896606
|  | 505 | 16.20601273
|  | 504 | 29.06137657
|  | 503 | 38.95476913
|  | 502 | 33.87670517
|  | 501 | 19.19811821
|  | 500 | 8.605273247
|  | 499 | 4.425044537
|  | 498 | 3.034529686
|  | 497 | 2.565070391
|  | 496 | 2.526163101
|  | 495 | 2.727661133
|  | 494 | 2.948998451
|  | 493 | 2.90094924
|  | 492 | 2.455233574
|  | 491 | 1.809955597
|  | 490 | 1.257257581
|  | 489 | 0.8939759731
|  | 488 | 0.6950345039
|  | 487 | 0.6021929383
|  | 486 | 0.5824315548
|  | 485 | 0.6334266067
|  | 484 | 0.7860556245
|  | 483 | 1.172441602
|  | 482 | 2.390517712
|  | 481 | 6.719475269
|  | 480 | 18.60633659
|  | 479 | 25.25485802
|  | 478 | 18.32716751
|  | 477 | 7.642172813
|  | 476 | 2.670133352
|  | 475 | 1.421975374
|  | 474 | 0.9893827438
|  | 473 | 0.7888335586
|  | 472 | 0.691935122
|  | 471 | 0.6538087726
|  | 470 | 0.6625883579
|  | 469 | 0.7192568779
|  | 468 | 0.840939045
|  | 467 | 1.067431688
|  | 466 | 1.474660754
|  | 465 | 2.24807477
|  | 464 | 3.814977407
|  | 463 | 6.783665657
|  | 462 | 14.09890461
|  | 461 | 24.95849991
|  | 460 | 36.02708435
|  | 459 | 41.30978394
|  | 458 | 40.59745789
|  | 457 | 39.37302399
|  | 456 | 42.42765427
|  | 455 | 51.55052948
|  | 454 | 64.37450409
|  | 453 | 73.40410614
|  | 452 | 71.94792175
|  | 451 | 62.54517365
|  | 450 | 53.87324142
|  | 449 | 51.73809052
|  | 448 | 57.30093765
|  | 447 | 67.79600525
|  | 446 | 75.84952545
|  | 445 | 74.73928833
|  | 444 | 66.73443604
|  | 443 | 60.10136032
|  | 442 | 60.03963852
|  | 441 | 66.24684906
|  | 440 | 73.36446381
|  | 439 | 75.06182098
|  | 438 | 70.35916138
|  | 437 | 64.98280334
|  | 436 | 64.3105545
|  | 435 | 68.08511353
|  | 434 | 71.18213654
|  | 433 | 68.913414
|  | 432 | 63.14071274
|  | 431 | 59.7786293
|  | 430 | 62.39429092
|  | 429 | 67.79125214
|  | 428 | 68.27091217
|  | 427 | 60.8813591
|  | 426 | 51.48684311
|  | 425 | 48.24000549
|  | 424 | 53.64891434
|  | 423 | 62.35852814
|  | 422 | 64.22619629
|  | 421 | 56.41623688
|  | 420 | 47.59441757
|  | 419 | 46.60744476
|  | 418 | 53.72306824
|  | 417 | 59.88492966
|  | 416 | 55.8988266
|  | 415 | 45.17035675
|  | 414 | 38.91709518
|  | 413 | 41.83550644
|  | 412 | 49.65168762
|  | 411 | 52.75778198
|  | 410 | 47.64545059
|  | 409 | 41.42825699
|  | 408 | 41.14981461
|  | 407 | 44.82787704
|  | 406 | 45.63738251
|  | 405 | 41.79127121
|  | 404 | 38.46427917
|  | 403 | 38.69179535
|  | 402 | 38.80803299
|  | 401 | 35.35330582
|  | 400 | 31.290802
|  | 399 | 30.63677788
|  | 398 | 31.43550491
|  | 397 | 28.90982628
|  | 396 | 23.31864929
|  | 395 | 19.62649155
|  | 394 | 19.69002724
|  | 393 | 20.6225605
|  | 392 | 19.52854538
|  | 391 | 17.1061821
|  | 390 | 15.31698418
|  | 389 | 13.97283649
|  | 388 | 12.29240417
|  | 387 | 10.652915
|  | 386 | 9.311582565
|  | 385 | 7.861468315
|  | 384 | 6.232779503
|  | 383 | 4.852325916
|  | 382 | 3.725645781
|  | 381 | 2.649839878
|  | 380 | 1.778515577
|  | 379 | 1.245401978
|  | 378 | 0.9016652703
|  | 377 | 0.6239828467
|  | 376 | 0.4020828307
|  | 375 | 0.2503502071
|  | 374 | 0.1506757438
|  | 373 | 0.08449626714
|  | 372 | 0.04403567314
|  | 371 | 0.02143959142
|  | 370 | 0.009653885849
|  | 369 | 0.004014002625
|  | 368 | 0.001541439677
|  | 367 | 0.0005571164656
|  | 366 | 0.0002198296716
|  | 365 | 0.0001200702172
|  | 364 | 8.306224481e-05
|  | 363 | 6.123354251e-05
|  | 362 | 8.092214557e-05
|  | 361 | 7.346359052e-05
|  | 360 | 5.838380821e-05
|  | 359 | 7.237251702e-05
|  | 358 | 6.393698277e-05
|  | 357 | 7.247833128e-05
|  | 356 | 8.480782708e-05
|  | 355 | 6.794689398e-05
|  | 354 | 8.12677099e-05
|  | 353 | 6.775582006e-05
|  | 352 | 7.593249757e-05
|  | 351 | 8.556197281e-05
|  | 350 | 7.443661161e-05
|  | 349 | -7.813228876e-05
|  | 348 | 7.781314343e-05
|  | 347 | 6.048074283e-05
|  | 346 | 5.748681724e-05
|  | 345 | 5.648542356e-05
|  | 344 | 5.851519018e-05
|  | 343 | 5.942472853e-05
|  | 342 | 5.931386841e-05
|  | 341 | 7.06414794e-05
|  | 340 | 5.656427675e-05
|  | 339 | 5.287080421e-05
|  | 338 | 7.921177894e-05
|  | 337 | 5.889170279e-05
|  | 336 | 7.854950672e-05
|  | 335 | 6.737044896e-05
|  | 334 | 8.06178723e-05
|  | 333 | 9.296079224e-05
|  | 332 | 0.0001072759915
|  | 331 | 7.978915528e-05
|  | 330 | 0.0001158799132
|  | 329 | 0.0001393564307
|  | 328 | 0.0001421536581
|  | 327 | 0.0001380372269
|  | 326 | 0.0001612727938
|  | 325 | 0.000152133216
|  | 324 | 0.000194064618
|  | 323 | 0.0001818253222
|  | 322 | 0.0002424258128
|  | 321 | 0.0002242163173
|  | 320 | 0.0002833028557
|  | 319 | 0.0002848023141
|  | 318 | 0.0002880789689
|  | 317 | 0.0003610017593
|  | 316 | 0.0003832333314
|  | 315 | 0.0004219479742
|  | 314 | 0.0004806955112
|  | 313 | 0.0004917428014
|  | 312 | 0.0005864372943
|  | 311 | 0.0005925722653
|  | 310 | 0.0006688475842
|  | 309 | 0.0007226394373
|  | 308 | 0.0007639320684
|  | 307 | 0.000814015104
|  | 306 | 0.0008826646954
|  | 305 | 0.0009972885018
|  | 304 | 0.001057287445
|  | 303 | 0.001093771891
|  | 302 | 0.001191030606
|  | 301 | 0.001280623022
|  | 300 | 0.001295238035
|  | 299 | 0.001409894903
|  | 298 | 0.001479704631
|  | 297 | 0.001536420314
|  | 296 | 0.001580629381
|  | 295 | 0.001649040729
|  | 294 | 0.001762531232
|  | 293 | 0.001778954524
|  | 292 | 0.001831161557
|  | 291 | 0.001898415154
|  | 290 | 0.001941867988
|  | 289 | 0.001975393156
|  | 288 | 0.002013102407
|  | 287 | 0.002046656562
|  | 286 | 0.002058772836
|  | 285 | 0.00205366849
|  | 284 | 0.002107551089
|  | 283 | 0.002130973386
|  | 282 | 0.002134496812
|  | 281 | 0.002152285539
|  | 280 | 0.002210585866
|  | 279 | 0.00218264875
|  | 278 | 0.002184394049
|  | 277 | 0.002181743039
|  | 276 | 0.002215283457
|  | 275 | 0.002254402265
|  | 274 | 0.00225572451
|  | 273 | 0.002255676081
|  | 272 | 0.002269018209
|  | 271 | 0.002270183526
|  | 270 | 0.002276362618
|  | 269 | 0.002297353698
|  | 268 | 0.002283784095
|  | 267 | 0.002324196044
|  | 266 | 0.00233855308
|  | 265 | 0.002359483158
|  | 264 | 0.002386593493
|  | 263 | 0.002397438977
|  | 262 | 0.002407709369
|  | 261 | 0.002418218646
|  | 260 | 0.002427247819
|  | 259 | 0.002466743812
|  | 258 | 0.002492474159
|  | 257 | 0.002483590273
|  | 256 | 0.002537506865
|  | 255 | 0.002541781869
|  | 254 | 0.002554947278
|  | 253 | 0.002582644345
|  | 252 | 0.002565725939
|  | 251 | 0.002611714182
|  | 250 | 0.00263223052
|  | 249 | 0.002644618275
|  | 248 | 0.002646963811
|  | 247 | 0.002703261562
|  | 246 | 0.002731124638
|  | 245 | 0.002747902879
|  | 244 | 0.002784440527
|  | 243 | 0.00282493839
|  | 242 | 0.002830709564
|  | 241 | 0.002852716018
|  | 240 | 0.00288186851
|  | 239 | 0.002893599914
|  | 238 | 0.002951251809
|  | 237 | 0.002996239811
|  | 236 | 0.003025653772
|  | 235 | 0.003049194347
|  | 234 | 0.003064334625
|  | 233 | 0.003074784297
|  | 232 | 0.003140759887
|  | 231 | 0.003105042502
|  | 230 | 0.003115275176
|  | 229 | 0.003125156509
|  | 228 | 0.003128053853
|  | 227 | 0.003125368385
|  | 226 | 0.003082321258
|  | 225 | 0.003073847154
|  | 224 | 0.003063448006
|  | 223 | 0.003089868231
|  | 222 | 0.003070022911
|  | 221 | 0.003085643053
|  | 220 | 0.003088431899
|  | 219 | 0.003052789951
|  | 218 | 0.00309129199
|  | 217 | 0.003125659423
|  | 216 | 0.003113980405
|  | 215 | 0.003162706736
|  | 214 | 0.003227400593
|  | 213 | 0.003276333446
|  | 212 | 0.003307222156
|  | 211 | 0.003433129983
|  | 210 | 0.00348548824
|  | 209 | 0.003590991022
|  | 208 | 0.003705189098
|  | 207 | 0.003791410942
|  | 206 | 0.003903009929
|  | 205 | 0.004105049651
|  | 204 | 0.004136340693
|  | 203 | 0.004305011593
|  | 202 | 0.004339864478
|  | 201 | 0.004482733086
|  | 200 | 0.004592893645