## Transmission Data
|  | Wavelength (nm) | % Transmission
|  | 2600 | 73.34007263
|  | 2599 | 73.2568512
|  | 2598 | 73.13884735
|  | 2597 | 72.95059967
Product Raw Data |  | 2596 | 72.79347229
Ø1" (Ø25.4 mm) Shortpass Filter, Cut-On Wavelength: 850 nm |  | 2595 | 72.57759857
|  | 2594 | 72.4874115
Item # | FES0850 | 2593 | 72.22796631
DISCLAIMER: The data presented here are typical. Slight variations in performance data will occur from lot to lot. Please contact Technical Support with any questions regarding the use or reliability of this data. |  | 2592 | 71.97284698
|  | 2591 | 71.83535004
|  | 2590 | 71.61621857
|  | 2589 | 71.48051453
|  | 2588 | 71.26544952
|  | 2587 | 71.10407257
|  | 2586 | 70.82675934
|  | 2585 | 70.67845154
|  | 2584 | 70.44482422
|  | 2583 | 70.24638367
|  | 2582 | 70.03987122
|  | 2581 | 69.95695496
|  | 2580 | 69.68412781
|  | 2579 | 69.51831818
|  | 2578 | 69.36553955
|  | 2577 | 69.23857117
|  | 2576 | 69.22676849
|  | 2575 | 69.00996399
|  | 2574 | 69.07965088
|  | 2573 | 68.79946899
|  | 2572 | 68.67346191
|  | 2571 | 68.58795929
|  | 2570 | 68.42356873
|  | 2569 | 68.31666565
|  | 2568 | 68.19326019
|  | 2567 | 68.11870575
|  | 2566 | 67.99263
|  | 2565 | 67.78070831
|  | 2564 | 67.71696472
|  | 2563 | 67.62911987
|  | 2562 | 67.46124268
|  | 2561 | 67.25269318
|  | 2560 | 67.28156281
|  | 2559 | 67.08422852
|  | 2558 | 66.96974182
|  | 2557 | 67.01417542
|  | 2556 | 66.82987213
|  | 2555 | 66.78530884
|  | 2554 | 66.72373962
|  | 2553 | 66.74569702
|  | 2552 | 66.52909851
|  | 2551 | 66.51398468
|  | 2550 | 66.58838654
|  | 2549 | 66.44004059
|  | 2548 | 66.33808899
|  | 2547 | 66.33959198
|  | 2546 | 66.33436584
|  | 2545 | 66.23851776
|  | 2544 | 66.11681366
|  | 2543 | 66.11270905
|  | 2542 | 66.1027298
|  | 2541 | 66.05337524
|  | 2540 | 65.92670441
|  | 2539 | 65.88420868
|  | 2538 | 65.82411957
|  | 2537 | 65.76924133
|  | 2536 | 65.7551651
|  | 2535 | 65.57868195
|  | 2534 | 65.50261688
|  | 2533 | 65.43013763
|  | 2532 | 65.48073578
|  | 2531 | 65.20154572
|  | 2530 | 65.11109161
|  | 2529 | 65.01430511
|  | 2528 | 64.94921112
|  | 2527 | 64.84226227
|  | 2526 | 64.75205994
|  | 2525 | 64.6515274
|  | 2524 | 64.53796387
|  | 2523 | 64.49858856
|  | 2522 | 64.47921753
|  | 2521 | 64.29997253
|  | 2520 | 64.25019073
|  | 2519 | 64.28754425
|  | 2518 | 64.22180176
|  | 2517 | 64.02896881
|  | 2516 | 64.07186127
|  | 2515 | 64.04180145
|  | 2514 | 64.01902771
|  | 2513 | 64.0976944
|  | 2512 | 64.04099274
|  | 2511 | 64.05514526
|  | 2510 | 64.15141296
|  | 2509 | 64.29541779
|  | 2508 | 64.32691193
|  | 2507 | 64.41014099
|  | 2506 | 64.47412109
|  | 2505 | 64.64139557
|  | 2504 | 64.66362
|  | 2503 | 64.79374695
|  | 2502 | 65.07688141
|  | 2501 | 64.96632385
|  | 2500 | 65.21533966
|  | 2499 | 65.37293243
|  | 2498 | 65.44605255
|  | 2497 | 65.57588196
|  | 2496 | 65.71989441
|  | 2495 | 65.85483551
|  | 2494 | 65.92275238
|  | 2493 | 66.05958557
|  | 2492 | 66.17247772
|  | 2491 | 66.28659058
|  | 2490 | 66.4101181
|  | 2489 | 66.5585556
|  | 2488 | 66.6576004
|  | 2487 | 66.83927917
|  | 2486 | 66.92095184
|  | 2485 | 67.1047821
|  | 2484 | 67.06184387
|  | 2483 | 67.28245544
|  | 2482 | 67.42424011
|  | 2481 | 67.42538452
|  | 2480 | 67.51473236
|  | 2479 | 67.50424957
|  | 2478 | 67.44824982
|  | 2477 | 67.5140686
|  | 2476 | 67.4755249
|  | 2475 | 67.3855896
|  | 2474 | 67.23726654
|  | 2473 | 67.18884277
|  | 2472 | 66.97245026
|  | 2471 | 66.90641785
|  | 2470 | 66.82700348
|  | 2469 | 66.69062042
|  | 2468 | 66.48419189
|  | 2467 | 66.37903595
|  | 2466 | 66.3079834
|  | 2465 | 66.06591034
|  | 2464 | 66.08110809
|  | 2463 | 66.16207123
|  | 2462 | 66.17277527
|  | 2461 | 66.20314789
|  | 2460 | 66.53395844
|  | 2459 | 66.65589905
|  | 2458 | 66.93561554
|  | 2457 | 67.42015839
|  | 2456 | 67.71970367
|  | 2455 | 68.12457275
|  | 2454 | 68.40867615
|  | 2453 | 68.85991669
|  | 2452 | 69.20020294
|  | 2451 | 69.63367462
|  | 2450 | 70.04824066
|  | 2449 | 70.3079071
|  | 2448 | 70.85822296
|  | 2447 | 71.13801575
|  | 2446 | 71.57256317
|  | 2445 | 71.99353027
|  | 2444 | 72.4617691
|  | 2443 | 72.73590088
|  | 2442 | 73.17533112
|  | 2441 | 73.5515976
|  | 2440 | 73.70102692
|  | 2439 | 74.04794312
|  | 2438 | 74.38111115
|  | 2437 | 74.58476257
|  | 2436 | 74.70848846
|  | 2435 | 74.94161224
|  | 2434 | 75.1682663
|  | 2433 | 75.24839783
|  | 2432 | 75.49755859
|  | 2431 | 75.60521698
|  | 2430 | 75.7050705
|  | 2429 | 75.78052521
|  | 2428 | 75.85983276
|  | 2427 | 75.98911285
|  | 2426 | 76.10327148
|  | 2425 | 76.0734024
|  | 2424 | 76.10295105
|  | 2423 | 76.11380005
|  | 2422 | 76.21761322
|  | 2421 | 76.23910522
|  | 2420 | 76.19200134
|  | 2419 | 76.23706818
|  | 2418 | 76.26303101
|  | 2417 | 76.11032104
|  | 2416 | 76.07820892
|  | 2415 | 76.02224731
|  | 2414 | 75.82917786
|  | 2413 | 75.86128998
|  | 2412 | 75.73472595
|  | 2411 | 75.58251953
|  | 2410 | 75.50762177
|  | 2409 | 75.30543518
|  | 2408 | 75.17106628
|  | 2407 | 75.10677338
|  | 2406 | 74.92012024
|  | 2405 | 74.68412781
|  | 2404 | 74.55329132
|  | 2403 | 74.4547348
|  | 2402 | 74.344841
|  | 2401 | 74.29968262
|  | 2400 | 74.24267578
|  | 2399 | 74.10227966
|  | 2398 | 74.02541351
|  | 2397 | 74.04056549
|  | 2396 | 73.89948273
|  | 2395 | 73.94841003
|  | 2394 | 73.90525055
|  | 2393 | 73.83724976
|  | 2392 | 73.68419647
|  | 2391 | 73.71472931
|  | 2390 | 73.59674835
|  | 2389 | 73.48985291
|  | 2388 | 73.44520569
|  | 2387 | 73.30680084
|  | 2386 | 73.21909332
|  | 2385 | 73.14361572
|  | 2384 | 73.05366516
|  | 2383 | 72.90932465
|  | 2382 | 72.84236145
|  | 2381 | 72.79675293
|  | 2380 | 72.61467743
|  | 2379 | 72.49382782
|  | 2378 | 72.25036621
|  | 2377 | 72.12738037
|  | 2376 | 72.02251434
|  | 2375 | 71.67639923
|  | 2374 | 71.48771667
|  | 2373 | 71.36655426
|  | 2372 | 71.26359558
|  | 2371 | 71.04438782
|  | 2370 | 70.76509094
|  | 2369 | 70.65567017
|  | 2368 | 70.47241974
|  | 2367 | 70.24764252
|  | 2366 | 70.16394806
|  | 2365 | 69.88751221
|  | 2364 | 69.8734436
|  | 2363 | 69.59102631
|  | 2362 | 69.46388245
|  | 2361 | 69.3950119
|  | 2360 | 69.23226929
|  | 2359 | 69.10993958
|  | 2358 | 68.89629364
|  | 2357 | 68.82933044
|  | 2356 | 68.68083191
|  | 2355 | 68.55429077
|  | 2354 | 68.3006134
|  | 2353 | 68.1993103
|  | 2352 | 68.03775024
|  | 2351 | 67.84902191
|  | 2350 | 67.74565125
|  | 2349 | 67.67002869
|  | 2348 | 67.48934174
|  | 2347 | 67.35647583
|  | 2346 | 67.27377319
|  | 2345 | 67.1302948
|  | 2344 | 67.04251099
|  | 2343 | 66.95067596
|  | 2342 | 66.79096222
|  | 2341 | 66.75191498
|  | 2340 | 66.60778809
|  | 2339 | 66.4405365
|  | 2338 | 66.36736298
|  | 2337 | 66.23622894
|  | 2336 | 66.06572723
|  | 2335 | 65.91552734
|  | 2334 | 65.82936096
|  | 2333 | 65.53062439
|  | 2332 | 65.39542389
|  | 2331 | 65.23495483
|  | 2330 | 65.02701569
|  | 2329 | 64.81969452
|  | 2328 | 64.76132965
|  | 2327 | 64.50068665
|  | 2326 | 64.25308228
|  | 2325 | 64.17338562
|  | 2324 | 63.94637299
|  | 2323 | 63.74224472
|  | 2322 | 63.51731873
|  | 2321 | 63.33268356
|  | 2320 | 63.00391388
|  | 2319 | 62.84870529
|  | 2318 | 62.60557175
|  | 2317 | 62.54382706
|  | 2316 | 62.42418289
|  | 2315 | 62.37481308
|  | 2314 | 62.36124802
|  | 2313 | 62.53456879
|  | 2312 | 62.57674789
|  | 2311 | 62.67649078
|  | 2310 | 62.78272247
|  | 2309 | 63.0177269
|  | 2308 | 63.16152191
|  | 2307 | 63.31066513
|  | 2306 | 63.43106079
|  | 2305 | 63.57925034
|  | 2304 | 63.70425415
|  | 2303 | 63.7803154
|  | 2302 | 63.97715759
|  | 2301 | 64.13924408
|  | 2300 | 64.25269318
|  | 2299 | 64.3844986
|  | 2298 | 64.5996933
|  | 2297 | 64.75448608
|  | 2296 | 64.99847412
|  | 2295 | 65.25177002
|  | 2294 | 65.40509033
|  | 2293 | 65.66667938
|  | 2292 | 65.94156647
|  | 2291 | 66.07902527
|  | 2290 | 66.2735672
|  | 2289 | 66.56028748
|  | 2288 | 66.70645142
|  | 2287 | 67.00204468
|  | 2286 | 67.22551727
|  | 2285 | 67.53481293
|  | 2284 | 67.77535248
|  | 2283 | 67.98388672
|  | 2282 | 68.2706604
|  | 2281 | 68.46724701
|  | 2280 | 68.65803528
|  | 2279 | 68.86341858
|  | 2278 | 69.1686554
|  | 2277 | 69.38537598
|  | 2276 | 69.53575897
|  | 2275 | 69.68769073
|  | 2274 | 70.12002563
|  | 2273 | 70.34040833
|  | 2272 | 70.74272919
|  | 2271 | 71.13613892
|  | 2270 | 71.58656311
|  | 2269 | 72.0404892
|  | 2268 | 72.43650055
|  | 2267 | 72.96105957
|  | 2266 | 73.37296295
|  | 2265 | 73.952034
|  | 2264 | 74.38274384
|  | 2263 | 74.85652924
|  | 2262 | 75.31040955
|  | 2261 | 75.78979492
|  | 2260 | 76.17190552
|  | 2259 | 76.57045746
|  | 2258 | 77.12199402
|  | 2257 | 77.5284729
|  | 2256 | 77.90716553
|  | 2255 | 78.29989624
|  | 2254 | 78.59937286
|  | 2253 | 79.07047272
|  | 2252 | 79.3140564
|  | 2251 | 79.78075409
|  | 2250 | 79.94023895
|  | 2249 | 80.41375732
|  | 2248 | 80.58650208
|  | 2247 | 80.87261963
|  | 2246 | 81.18304443
|  | 2245 | 81.33407593
|  | 2244 | 81.44119263
|  | 2243 | 81.77747345
|  | 2242 | 81.9189682
|  | 2241 | 82.17242432
|  | 2240 | 82.24980164
|  | 2239 | 82.20700073
|  | 2238 | 82.47113037
|  | 2237 | 82.40486145
|  | 2236 | 82.61153412
|  | 2235 | 82.68669891
|  | 2234 | 82.68912506
|  | 2233 | 82.6802063
|  | 2232 | 82.84547424
|  | 2231 | 82.79338074
|  | 2230 | 82.79723358
|  | 2229 | 82.95754242
|  | 2228 | 82.95788574
|  | 2227 | 82.89975739
|  | 2226 | 82.92464447
|  | 2225 | 82.90031433
|  | 2224 | 82.97650909
|  | 2223 | 82.77690125
|  | 2222 | 82.80943298
|  | 2221 | 82.76865387
|  | 2220 | 82.58382416
|  | 2219 | 82.37657928
|  | 2218 | 82.37491608
|  | 2217 | 82.17180634
|  | 2216 | 82.00647736
|  | 2215 | 81.77935791
|  | 2214 | 81.52480316
|  | 2213 | 81.4581604
|  | 2212 | 81.15952301
|  | 2211 | 81.06480408
|  | 2210 | 80.69658661
|  | 2209 | 80.48828125
|  | 2208 | 80.31721497
|  | 2207 | 80.28932953
|  | 2206 | 79.95004272
|  | 2205 | 79.78009796
|  | 2204 | 79.57080078
|  | 2203 | 79.40691376
|  | 2202 | 79.2074585
|  | 2201 | 78.96744537
|  | 2200 | 78.82509613
|  | 2199 | 78.54758453
|  | 2198 | 78.33402252
|  | 2197 | 78.12680054
|  | 2196 | 77.8172226
|  | 2195 | 77.66942596
|  | 2194 | 77.4209671
|  | 2193 | 77.1415329
|  | 2192 | 76.88843536
|  | 2191 | 76.60005951
|  | 2190 | 76.36510468
|  | 2189 | 76.26797485
|  | 2188 | 75.96704102
|  | 2187 | 75.75055695
|  | 2186 | 75.62415314
|  | 2185 | 75.39471436
|  | 2184 | 75.13764191
|  | 2183 | 74.98813629
|  | 2182 | 74.8098526
|  | 2181 | 74.6730423
|  | 2180 | 74.35541534
|  | 2179 | 74.18301392
|  | 2178 | 73.94753265
|  | 2177 | 73.78450012
|  | 2176 | 73.46685791
|  | 2175 | 73.26027679
|  | 2174 | 73.02613831
|  | 2173 | 72.7036972
|  | 2172 | 72.33415985
|  | 2171 | 72.12577057
|  | 2170 | 71.60172272
|  | 2169 | 71.29213715
|  | 2168 | 70.92330933
|  | 2167 | 70.67369843
|  | 2166 | 70.29206085
|  | 2165 | 69.94933319
|  | 2164 | 69.81719208
|  | 2163 | 69.61421967
|  | 2162 | 69.59916687
|  | 2161 | 69.61592865
|  | 2160 | 69.5442276
|  | 2159 | 69.64139557
|  | 2158 | 69.70908356
|  | 2157 | 69.84746552
|  | 2156 | 69.91594696
|  | 2155 | 70.05145264
|  | 2154 | 70.15354919
|  | 2153 | 70.14807892
|  | 2152 | 70.25245667
|  | 2151 | 70.37413025
|  | 2150 | 70.35131073
|  | 2149 | 70.44931793
|  | 2148 | 70.42368317
|  | 2147 | 70.45675659
|  | 2146 | 70.5201416
|  | 2145 | 70.43763733
|  | 2144 | 70.45891571
|  | 2143 | 70.4144516
|  | 2142 | 70.34493256
|  | 2141 | 70.4254837
|  | 2140 | 70.36853027
|  | 2139 | 70.35667419
|  | 2138 | 70.39514923
|  | 2137 | 70.47721863
|  | 2136 | 70.58430481
|  | 2135 | 70.84095764
|  | 2134 | 70.97213745
|  | 2133 | 71.25537872
|  | 2132 | 71.62284088
|  | 2131 | 71.87797546
|  | 2130 | 72.2489624
|  | 2129 | 72.59604645
|  | 2128 | 72.83146667
|  | 2127 | 73.2870636
|  | 2126 | 73.51319122
|  | 2125 | 73.88037109
|  | 2124 | 74.10063934
|  | 2123 | 74.43260193
|  | 2122 | 74.74591827
|  | 2121 | 75.03056335
|  | 2120 | 75.33184052
|  | 2119 | 75.66107178
|  | 2118 | 75.96910858
|  | 2117 | 76.26018524
|  | 2116 | 76.62892914
|  | 2115 | 76.76877594
|  | 2114 | 77.22676849
|  | 2113 | 77.47370911
|  | 2112 | 77.83093262
|  | 2111 | 78.11506653
|  | 2110 | 78.53876495
|  | 2109 | 78.84770966
|  | 2108 | 79.1324234
|  | 2107 | 79.46762848
|  | 2106 | 79.79070282
|  | 2105 | 80.12634277
|  | 2104 | 80.40888977
|  | 2103 | 80.77106476
|  | 2102 | 81.08679199
|  | 2101 | 81.43159485
|  | 2100 | 81.77801514
|  | 2099 | 82.02393341
|  | 2098 | 82.24147797
|  | 2097 | 82.72973633
|  | 2096 | 82.93292236
|  | 2095 | 83.21066284
|  | 2094 | 83.47616577
|  | 2093 | 83.8445282
|  | 2092 | 84.00777435
|  | 2091 | 84.38549805
|  | 2090 | 84.5936203
|  | 2089 | 84.8589325
|  | 2088 | 85.05473328
|  | 2087 | 85.30892181
|  | 2086 | 85.63494873
|  | 2085 | 85.68876648
|  | 2084 | 85.92475128
|  | 2083 | 86.2206192
|  | 2082 | 86.23048401
|  | 2081 | 86.47693634
|  | 2080 | 86.48038483
|  | 2079 | 86.54486084
|  | 2078 | 86.75527954
|  | 2077 | 86.69064331
|  | 2076 | 86.88685608
|  | 2075 | 86.91740417
|  | 2074 | 86.89742279
|  | 2073 | 86.90112305
|  | 2072 | 86.87598419
|  | 2071 | 86.9203186
|  | 2070 | 86.8481369
|  | 2069 | 86.7928009
|  | 2068 | 86.70386505
|  | 2067 | 86.60186005
|  | 2066 | 86.45375824
|  | 2065 | 86.33693695
|  | 2064 | 86.10533142
|  | 2063 | 85.99429321
|  | 2062 | 85.64122009
|  | 2061 | 85.55767059
|  | 2060 | 85.12253571
|  | 2059 | 85.00917816
|  | 2058 | 84.66423035
|  | 2057 | 84.4164505
|  | 2056 | 84.08795929
|  | 2055 | 83.80128479
|  | 2054 | 83.48448181
|  | 2053 | 83.32711792
|  | 2052 | 82.90554047
|  | 2051 | 82.48058319
|  | 2050 | 82.15110779
|  | 2049 | 81.88813019
|  | 2048 | 81.51459503
|  | 2047 | 81.16165924
|  | 2046 | 80.68344879
|  | 2045 | 80.3432312
|  | 2044 | 79.94459534
|  | 2043 | 79.58152008
|  | 2042 | 79.20830536
|  | 2041 | 78.77084351
|  | 2040 | 78.44605255
|  | 2039 | 78.17836761
|  | 2038 | 77.66828918
|  | 2037 | 77.33626556
|  | 2036 | 76.96194458
|  | 2035 | 76.64143372
|  | 2034 | 76.28276062
|  | 2033 | 75.98113251
|  | 2032 | 75.55834198
|  | 2031 | 75.21173859
|  | 2030 | 74.90805054
|  | 2029 | 74.5752182
|  | 2028 | 74.33605194
|  | 2027 | 73.96434784
|  | 2026 | 73.71907043
|  | 2025 | 73.39212036
|  | 2024 | 73.22608185
|  | 2023 | 72.90843964
|  | 2022 | 72.71102905
|  | 2021 | 72.46334839
|  | 2020 | 72.129776
|  | 2019 | 72.04333496
|  | 2018 | 71.6802063
|  | 2017 | 71.62433624
|  | 2016 | 71.33926392
|  | 2015 | 71.2459259
|  | 2014 | 71.06917572
|  | 2013 | 70.88735962
|  | 2012 | 70.8165741
|  | 2011 | 70.66730499
|  | 2010 | 70.5782547
|  | 2009 | 70.50536346
|  | 2008 | 70.50371552
|  | 2007 | 70.42920685
|  | 2006 | 70.34835052
|  | 2005 | 70.37130737
|  | 2004 | 70.39365387
|  | 2003 | 70.39694214
|  | 2002 | 70.4664917
|  | 2001 | 70.47602081
|  | 2000 | 70.51424408
|  | 1999 | 70.55970001
|  | 1998 | 70.72019958
|  | 1997 | 70.77040863
|  | 1996 | 70.87023163
|  | 1995 | 71.04790497
|  | 1994 | 71.21231842
|  | 1993 | 71.39648438
|  | 1992 | 71.59181213
|  | 1991 | 71.87839508
|  | 1990 | 72.04119873
|  | 1989 | 72.20315552
|  | 1988 | 72.46640015
|  | 1987 | 72.81759644
|  | 1986 | 72.98777008
|  | 1985 | 73.34573364
|  | 1984 | 73.6364975
|  | 1983 | 73.97422028
|  | 1982 | 74.37750244
|  | 1981 | 74.58181763
|  | 1980 | 74.97428131
|  | 1979 | 75.29582214
|  | 1978 | 75.66053772
|  | 1977 | 76.09240723
|  | 1976 | 76.52618408
|  | 1975 | 76.97691345
|  | 1974 | 77.42883301
|  | 1973 | 77.82757568
|  | 1972 | 78.31700134
|  | 1971 | 78.76426697
|  | 1970 | 79.21097565
|  | 1969 | 79.68331146
|  | 1968 | 80.1414566
|  | 1967 | 80.55950165
|  | 1966 | 81.10231018
|  | 1965 | 81.57225037
|  | 1964 | 82.05427551
|  | 1963 | 82.58544159
|  | 1962 | 82.93550873
|  | 1961 | 83.50069427
|  | 1960 | 83.97641754
|  | 1959 | 84.43566895
|  | 1958 | 84.88202667
|  | 1957 | 85.32125092
|  | 1956 | 85.73421478
|  | 1955 | 86.20474243
|  | 1954 | 86.67198944
|  | 1953 | 87.02360535
|  | 1952 | 87.41551971
|  | 1951 | 87.80342102
|  | 1950 | 88.16692352
|  | 1949 | 88.39246368
|  | 1948 | 88.57845306
|  | 1947 | 88.9178009
|  | 1946 | 89.2135849
|  | 1945 | 89.30742645
|  | 1944 | 89.41293335
|  | 1943 | 89.55393982
|  | 1942 | 89.70090485
|  | 1941 | 89.7647934
|  | 1940 | 89.82654572
|  | 1939 | 89.87161255
|  | 1938 | 89.70453644
|  | 1937 | 89.62294769
|  | 1936 | 89.52783966
|  | 1935 | 89.3956604
|  | 1934 | 89.16604614
|  | 1933 | 88.96652222
|  | 1932 | 88.75267029
|  | 1931 | 88.47672272
|  | 1930 | 88.21969604
|  | 1929 | 87.89431763
|  | 1928 | 87.39775848
|  | 1927 | 87.00615692
|  | 1926 | 86.56565094
|  | 1925 | 86.12390137
|  | 1924 | 85.54063416
|  | 1923 | 85.11125183
|  | 1922 | 84.68698883
|  | 1921 | 84.13360596
|  | 1920 | 83.54412079
|  | 1919 | 83.05784607
|  | 1918 | 82.34759521
|  | 1917 | 81.90731812
|  | 1916 | 81.31936646
|  | 1915 | 80.69290924
|  | 1914 | 79.95967865
|  | 1913 | 79.55810547
|  | 1912 | 78.8477478
|  | 1911 | 78.23869324
|  | 1910 | 77.53610229
|  | 1909 | 77.10640717
|  | 1908 | 76.49763489
|  | 1907 | 75.85975647
|  | 1906 | 75.22244263
|  | 1905 | 74.65106964
|  | 1904 | 74.16435242
|  | 1903 | 73.68894958
|  | 1902 | 73.02056885
|  | 1901 | 72.54354095
|  | 1900 | 72.0341568
|  | 1899 | 71.53360748
|  | 1898 | 70.98325348
|  | 1897 | 70.60868073
|  | 1896 | 70.1386261
|  | 1895 | 69.73212433
|  | 1894 | 69.32867432
|  | 1893 | 69.03786469
|  | 1892 | 68.54819489
|  | 1891 | 68.26412964
|  | 1890 | 67.83156586
|  | 1889 | 67.58969879
|  | 1888 | 67.22891998
|  | 1887 | 67.06041718
|  | 1886 | 66.85813904
|  | 1885 | 66.57141876
|  | 1884 | 66.33731079
|  | 1883 | 66.18891144
|  | 1882 | 66.02749634
|  | 1881 | 65.91077423
|  | 1880 | 65.83447266
|  | 1879 | 65.72609711
|  | 1878 | 65.62215424
|  | 1877 | 65.6257782
|  | 1876 | 65.64795685
|  | 1875 | 65.60703278
|  | 1874 | 65.65146637
|  | 1873 | 65.66631317
|  | 1872 | 65.83073425
|  | 1871 | 65.85673523
|  | 1870 | 66.1608429
|  | 1869 | 66.26279449
|  | 1868 | 66.43809509
|  | 1867 | 66.70664978
|  | 1866 | 66.90162659
|  | 1865 | 67.21417999
|  | 1864 | 67.4333725
|  | 1863 | 67.84965515
|  | 1862 | 68.03328705
|  | 1861 | 68.49662781
|  | 1860 | 68.83494568
|  | 1859 | 69.27035522
|  | 1858 | 69.71551514
|  | 1857 | 70.25443268
|  | 1856 | 70.7638092
|  | 1855 | 71.2131424
|  | 1854 | 71.71593475
|  | 1853 | 72.25866699
|  | 1852 | 72.8841095
|  | 1851 | 73.39006042
|  | 1850 | 73.97890472
|  | 1849 | 74.55064392
|  | 1848 | 75.3006134
|  | 1847 | 75.9092865
|  | 1846 | 76.73364258
|  | 1845 | 77.30523682
|  | 1844 | 78.02488708
|  | 1843 | 78.62519836
|  | 1842 | 79.46481323
|  | 1841 | 80.22858429
|  | 1840 | 80.87104034
|  | 1839 | 81.59278107
|  | 1838 | 82.22605896
|  | 1837 | 83.034935
|  | 1836 | 83.70251465
|  | 1835 | 84.40132904
|  | 1834 | 84.96955109
|  | 1833 | 85.5477829
|  | 1832 | 86.0997467
|  | 1831 | 86.8577652
|  | 1830 | 87.1912384
|  | 1829 | 87.79460907
|  | 1828 | 88.10505676
|  | 1827 | 88.57559967
|  | 1826 | 89.04656982
|  | 1825 | 89.23914337
|  | 1824 | 89.43680573
|  | 1823 | 89.69090271
|  | 1822 | 90.01481628
|  | 1821 | 89.97193909
|  | 1820 | 89.90189362
|  | 1819 | 89.91069031
|  | 1818 | 89.69844818
|  | 1817 | 89.36381531
|  | 1816 | 89.39881134
|  | 1815 | 89.00132751
|  | 1814 | 88.6978302
|  | 1813 | 88.33148193
|  | 1812 | 87.74162292
|  | 1811 | 87.32555389
|  | 1810 | 86.78007507
|  | 1809 | 86.25704193
|  | 1808 | 85.62926483
|  | 1807 | 84.88207245
|  | 1806 | 84.23545074
|  | 1805 | 83.26995087
|  | 1804 | 82.54181671
|  | 1803 | 81.748703
|  | 1802 | 80.86309814
|  | 1801 | 80.15116882
|  | 1800 | 79.25678253
|  | 1799 | 78.37754822
|  | 1798 | 77.49536896
|  | 1797 | 76.55445099
|  | 1796 | 75.72763824
|  | 1795 | 74.92619324
|  | 1794 | 74.06925964
|  | 1793 | 73.16819763
|  | 1792 | 72.25865936
|  | 1791 | 71.44239807
|  | 1790 | 70.68744659
|  | 1789 | 69.91638947
|  | 1788 | 69.16464233
|  | 1787 | 68.42350006
|  | 1786 | 67.74498749
|  | 1785 | 66.98950958
|  | 1784 | 66.37554932
|  | 1783 | 65.63316345
|  | 1782 | 65.03005981
|  | 1781 | 64.48500824
|  | 1780 | 63.91184235
|  | 1779 | 63.36343765
|  | 1778 | 62.92236328
|  | 1777 | 62.49369812
|  | 1776 | 62.03528214
|  | 1775 | 61.69002151
|  | 1774 | 61.28700256
|  | 1773 | 60.98166275
|  | 1772 | 60.67630768
|  | 1771 | 60.48920822
|  | 1770 | 60.22941971
|  | 1769 | 60.11065292
|  | 1768 | 59.96455383
|  | 1767 | 59.90428925
|  | 1766 | 59.78963852
|  | 1765 | 59.90949249
|  | 1764 | 59.83405685
|  | 1763 | 59.92305374
|  | 1762 | 60.03233337
|  | 1761 | 60.16276932
|  | 1760 | 60.32484818
|  | 1759 | 60.57941437
|  | 1758 | 60.79288864
|  | 1757 | 61.09659576
|  | 1756 | 61.40628433
|  | 1755 | 61.74371338
|  | 1754 | 62.12148666
|  | 1753 | 62.52627945
|  | 1752 | 62.94172287
|  | 1751 | 63.43693161
|  | 1750 | 64.02648926
|  | 1749 | 64.6136322
|  | 1748 | 65.1505127
|  | 1747 | 65.91002655
|  | 1746 | 66.52431488
|  | 1745 | 67.19412994
|  | 1744 | 67.95214844
|  | 1743 | 68.75261688
|  | 1742 | 69.4499054
|  | 1741 | 70.36499023
|  | 1740 | 71.17904663
|  | 1739 | 72.03292847
|  | 1738 | 72.98944855
|  | 1737 | 73.95143127
|  | 1736 | 74.88663483
|  | 1735 | 75.92665863
|  | 1734 | 76.98522186
|  | 1733 | 77.96516418
|  | 1732 | 78.93846893
|  | 1731 | 79.96159363
|  | 1730 | 80.88470459
|  | 1729 | 81.92066193
|  | 1728 | 82.94451904
|  | 1727 | 83.69429779
|  | 1726 | 84.62008667
|  | 1725 | 85.36468506
|  | 1724 | 86.13383484
|  | 1723 | 86.78707123
|  | 1722 | 87.38285065
|  | 1721 | 87.9107132
|  | 1720 | 88.36077881
|  | 1719 | 88.70872498
|  | 1718 | 89.05926514
|  | 1717 | 89.14871979
|  | 1716 | 89.19819641
|  | 1715 | 89.04388428
|  | 1714 | 89.01010132
|  | 1713 | 88.77755737
|  | 1712 | 88.44271088
|  | 1711 | 87.80820465
|  | 1710 | 87.24080658
|  | 1709 | 86.47944641
|  | 1708 | 85.69389343
|  | 1707 | 84.83889008
|  | 1706 | 83.72986603
|  | 1705 | 82.63361359
|  | 1704 | 81.67505646
|  | 1703 | 80.42372131
|  | 1702 | 79.26678467
|  | 1701 | 78.01094818
|  | 1700 | 76.70224762
|  | 1699 | 75.60903168
|  | 1698 | 74.3243866
|  | 1697 | 73.10353851
|  | 1696 | 71.97118378
|  | 1695 | 70.60497284
|  | 1694 | 69.65109253
|  | 1693 | 68.34757233
|  | 1692 | 67.16947937
|  | 1691 | 66.08850098
|  | 1690 | 64.93177795
|  | 1689 | 63.89652634
|  | 1688 | 62.95478821
|  | 1687 | 62.03424454
|  | 1686 | 61.16216278
|  | 1685 | 60.2896347
|  | 1684 | 59.49410248
|  | 1683 | 58.75596237
|  | 1682 | 58.13888931
|  | 1681 | 57.47558975
|  | 1680 | 56.89191055
|  | 1679 | 56.33054352
|  | 1678 | 55.64823151
|  | 1677 | 55.0702095
|  | 1676 | 54.62228775
|  | 1675 | 54.17363739
|  | 1674 | 53.81333923
|  | 1673 | 53.41291428
|  | 1672 | 53.10937881
|  | 1671 | 52.8094101
|  | 1670 | 52.71004486
|  | 1669 | 52.53237534
|  | 1668 | 52.58284378
|  | 1667 | 52.65725327
|  | 1666 | 52.79257202
|  | 1665 | 52.95013046
|  | 1664 | 53.19285583
|  | 1663 | 53.49082947
|  | 1662 | 53.87955475
|  | 1661 | 54.28483582
|  | 1660 | 54.68203354
|  | 1659 | 55.18307114
|  | 1658 | 55.72786331
|  | 1657 | 56.41859055
|  | 1656 | 57.00966263
|  | 1655 | 57.71990967
|  | 1654 | 58.51852417
|  | 1653 | 59.23296738
|  | 1652 | 60.08695984
|  | 1651 | 61.07211304
|  | 1650 | 62.03038788
|  | 1649 | 63.12672043
|  | 1648 | 64.21322632
|  | 1647 | 65.33862305
|  | 1646 | 66.53242493
|  | 1645 | 67.92690277
|  | 1644 | 69.26212311
|  | 1643 | 70.56684113
|  | 1642 | 72.09597778
|  | 1641 | 73.41680908
|  | 1640 | 74.88425446
|  | 1639 | 76.54951477
|  | 1638 | 78.09699249
|  | 1637 | 79.49026489
|  | 1636 | 80.92375183
|  | 1635 | 82.34712219
|  | 1634 | 83.67471313
|  | 1633 | 85.01803589
|  | 1632 | 86.3082962
|  | 1631 | 87.36932373
|  | 1630 | 88.26764679
|  | 1629 | 89.10175323
|  | 1628 | 89.83203125
|  | 1627 | 90.2631073
|  | 1626 | 90.60562897
|  | 1625 | 90.69351196
|  | 1624 | 90.64011383
|  | 1623 | 90.23661041
|  | 1622 | 89.68858337
|  | 1621 | 88.85005951
|  | 1620 | 87.91802979
|  | 1619 | 86.74761963
|  | 1618 | 85.48741913
|  | 1617 | 84.13311005
|  | 1616 | 82.61571503
|  | 1615 | 80.9258194
|  | 1614 | 79.28470612
|  | 1613 | 77.48993683
|  | 1612 | 75.54035187
|  | 1611 | 73.76743317
|  | 1610 | 71.94332123
|  | 1609 | 69.99382782
|  | 1608 | 68.15924072
|  | 1607 | 66.32466125
|  | 1606 | 64.59449005
|  | 1605 | 62.89998245
|  | 1604 | 61.24063873
|  | 1603 | 59.72570038
|  | 1602 | 58.20732117
|  | 1601 | 56.76649094
|  | 1600 | 55.35657883
|  | 1599 | 54.08785248
|  | 1598 | 52.87791061
|  | 1597 | 51.76572037
|  | 1596 | 50.63852692
|  | 1595 | 49.76361084
|  | 1594 | 48.80091095
|  | 1593 | 47.93590164
|  | 1592 | 47.2099762
|  | 1591 | 46.49933243
|  | 1590 | 45.81754684
|  | 1589 | 45.29582214
|  | 1588 | 44.78103638
|  | 1587 | 44.28197861
|  | 1586 | 43.94481277
|  | 1585 | 43.65389633
|  | 1584 | 43.38578033
|  | 1583 | 43.24593735
|  | 1582 | 43.13864517
|  | 1581 | 43.11966324
|  | 1580 | 43.08870697
|  | 1579 | 43.23961639
|  | 1578 | 43.4242363
|  | 1577 | 43.60488892
|  | 1576 | 43.8947525
|  | 1575 | 44.29406357
|  | 1574 | 44.7485733
|  | 1573 | 45.23636246
|  | 1572 | 45.84375763
|  | 1571 | 46.55687332
|  | 1570 | 47.34370041
|  | 1569 | 48.14048004
|  | 1568 | 49.13180923
|  | 1567 | 50.14221191
|  | 1566 | 51.25862885
|  | 1565 | 52.46292496
|  | 1564 | 53.75784683
|  | 1563 | 55.14858246
|  | 1562 | 56.81820679
|  | 1561 | 58.42316818
|  | 1560 | 60.05775833
|  | 1559 | 61.95443344
|  | 1558 | 63.79901123
|  | 1557 | 65.87100983
|  | 1556 | 67.94194794
|  | 1555 | 70.0845871
|  | 1554 | 72.30473328
|  | 1553 | 74.51309204
|  | 1552 | 76.64527893
|  | 1551 | 78.777565
|  | 1550 | 80.94615173
|  | 1549 | 82.95995331
|  | 1548 | 84.75006104
|  | 1547 | 86.13386536
|  | 1546 | 87.46835327
|  | 1545 | 88.60988617
|  | 1544 | 89.25997925
|  | 1543 | 89.6190567
|  | 1542 | 89.66570282
|  | 1541 | 89.2137146
|  | 1540 | 88.36074066
|  | 1539 | 87.3369751
|  | 1538 | 85.83435822
|  | 1537 | 84.04374695
|  | 1536 | 82.04534149
|  | 1535 | 79.79743958
|  | 1534 | 77.29597473
|  | 1533 | 74.87215424
|  | 1532 | 72.30857849
|  | 1531 | 69.81044769
|  | 1530 | 67.15244293
|  | 1529 | 64.467453
|  | 1528 | 62.09856415
|  | 1527 | 59.72750854
|  | 1526 | 57.40727234
|  | 1525 | 55.19215393
|  | 1524 | 53.12807083
|  | 1523 | 51.17956543
|  | 1522 | 49.42902756
|  | 1521 | 47.83177567
|  | 1520 | 46.24788284
|  | 1519 | 44.86086273
|  | 1518 | 43.53633118
|  | 1517 | 42.25241089
|  | 1516 | 41.18725586
|  | 1515 | 40.2214241
|  | 1514 | 39.39499664
|  | 1513 | 38.55686951
|  | 1512 | 37.89006042
|  | 1511 | 37.28321075
|  | 1510 | 36.72683716
|  | 1509 | 36.33392715
|  | 1508 | 35.98282623
|  | 1507 | 35.73591232
|  | 1506 | 35.531353
|  | 1505 | 35.43518066
|  | 1504 | 35.41940308
|  | 1503 | 35.46891022
|  | 1502 | 35.61165237
|  | 1501 | 35.80753708
|  | 1500 | 36.12849045
|  | 1499 | 36.54261398
|  | 1498 | 37.02361679
|  | 1497 | 37.64007187
|  | 1496 | 38.31933594
|  | 1495 | 39.18508911
|  | 1494 | 40.12164688
|  | 1493 | 41.13783646
|  | 1492 | 42.37363815
|  | 1491 | 43.75671768
|  | 1490 | 45.21499634
|  | 1489 | 46.87341309
|  | 1488 | 48.61791611
|  | 1487 | 50.60050964
|  | 1486 | 52.77389908
|  | 1485 | 55.15129089
|  | 1484 | 57.74291229
|  | 1483 | 60.27293777
|  | 1482 | 63.17333984
|  | 1481 | 66.05613708
|  | 1480 | 69.16465759
|  | 1479 | 72.32097626
|  | 1478 | 75.4307251
|  | 1477 | 78.26461792
|  | 1476 | 81.11555481
|  | 1475 | 83.44515991
|  | 1474 | 85.55556488
|  | 1473 | 87.09329987
|  | 1472 | 87.94853973
|  | 1471 | 88.21218109
|  | 1470 | 87.75036621
|  | 1469 | 86.55844116
|  | 1468 | 84.70250702
|  | 1467 | 82.12259674
|  | 1466 | 79.23470306
|  | 1465 | 75.84194946
|  | 1464 | 72.67605591
|  | 1463 | 68.90249634
|  | 1462 | 65.26790619
|  | 1461 | 61.67609024
|  | 1460 | 58.05298233
|  | 1459 | 54.70464325
|  | 1458 | 51.68376541
|  | 1457 | 48.78873444
|  | 1456 | 45.99423599
|  | 1455 | 43.42470932
|  | 1454 | 41.09949112
|  | 1453 | 38.96550369
|  | 1452 | 37.1680069
|  | 1451 | 35.47387314
|  | 1450 | 33.98483276
|  | 1449 | 32.55050659
|  | 1448 | 31.3708477
|  | 1447 | 30.23559189
|  | 1446 | 29.28555679
|  | 1445 | 28.47059059
|  | 1444 | 27.75326157
|  | 1443 | 27.12373161
|  | 1442 | 26.65169144
|  | 1441 | 26.23198891
|  | 1440 | 25.88690567
|  | 1439 | 25.65613174
|  | 1438 | 25.52692032
|  | 1437 | 25.45512009
|  | 1436 | 25.52152634
|  | 1435 | 25.62774658
|  | 1434 | 25.88797188
|  | 1433 | 26.24515915
|  | 1432 | 26.68361664
|  | 1431 | 27.22629356
|  | 1430 | 27.90564537
|  | 1429 | 28.6836586
|  | 1428 | 29.68052864
|  | 1427 | 30.82685471
|  | 1426 | 32.0661087
|  | 1425 | 33.53803635
|  | 1424 | 35.25725937
|  | 1423 | 37.12686157
|  | 1422 | 39.31070328
|  | 1421 | 41.78226471
|  | 1420 | 44.63497925
|  | 1419 | 47.73426819
|  | 1418 | 51.2879982
|  | 1417 | 55.07471466
|  | 1416 | 59.18894958
|  | 1415 | 63.70158768
|  | 1414 | 68.42871094
|  | 1413 | 72.94058228
|  | 1412 | 77.19519806
|  | 1411 | 81.17333221
|  | 1410 | 83.91407776
|  | 1409 | 85.84037018
|  | 1408 | 86.21913147
|  | 1407 | 85.11569214
|  | 1406 | 82.51544189
|  | 1405 | 78.96674347
|  | 1404 | 74.30502319
|  | 1403 | 69.3507843
|  | 1402 | 63.98077011
|  | 1401 | 58.73877335
|  | 1400 | 53.69090271
|  | 1399 | 48.94906998
|  | 1398 | 44.79699707
|  | 1397 | 40.9415741
|  | 1396 | 37.37670135
|  | 1395 | 34.23085785
|  | 1394 | 31.61055756
|  | 1393 | 29.2571106
|  | 1392 | 27.15433311
|  | 1391 | 25.38546562
|  | 1390 | 23.78004265
|  | 1389 | 22.37728119
|  | 1388 | 21.18447876
|  | 1387 | 20.16802216
|  | 1386 | 19.26388168
|  | 1385 | 18.50473022
|  | 1384 | 17.84307861
|  | 1383 | 17.30156898
|  | 1382 | 16.8590107
|  | 1381 | 16.52471542
|  | 1380 | 16.24764252
|  | 1379 | 16.08365822
|  | 1378 | 15.98515034
|  | 1377 | 15.97970295
|  | 1376 | 16.03931808
|  | 1375 | 16.20383263
|  | 1374 | 16.4554882
|  | 1373 | 16.82439804
|  | 1372 | 17.25269699
|  | 1371 | 17.87532234
|  | 1370 | 18.61971474
|  | 1369 | 19.49339485
|  | 1368 | 20.52578545
|  | 1367 | 21.79714012
|  | 1366 | 23.3290863
|  | 1365 | 25.08114815
|  | 1364 | 27.30692291
|  | 1363 | 29.90384102
|  | 1362 | 32.81861115
|  | 1361 | 36.64049911
|  | 1360 | 40.88594055
|  | 1359 | 45.78319931
|  | 1358 | 51.60490799
|  | 1357 | 58.00393677
|  | 1356 | 64.72885895
|  | 1355 | 71.18882751
|  | 1354 | 76.65022278
|  | 1353 | 79.85417175
|  | 1352 | 80.04271698
|  | 1351 | 77.08479309
|  | 1350 | 71.43849945
|  | 1349 | 64.50139618
|  | 1348 | 56.92170715
|  | 1347 | 49.45398712
|  | 1346 | 42.79879761
|  | 1345 | 36.75622177
|  | 1344 | 31.70365715
|  | 1343 | 27.76140022
|  | 1342 | 24.28036308
|  | 1341 | 21.44220543
|  | 1340 | 19.11719513
|  | 1339 | 17.08948517
|  | 1338 | 15.42974854
|  | 1337 | 14.05739307
|  | 1336 | 12.9847765
|  | 1335 | 12.03743839
|  | 1334 | 11.24139977
|  | 1333 | 10.59363365
|  | 1332 | 9.998027802
|  | 1331 | 9.512394905
|  | 1330 | 9.131873131
|  | 1329 | 8.818912506
|  | 1328 | 8.576651573
|  | 1327 | 8.407454491
|  | 1326 | 8.295608521
|  | 1325 | 8.269993782
|  | 1324 | 8.290783882
|  | 1323 | 8.386349678
|  | 1322 | 8.550257683
|  | 1321 | 8.794660568
|  | 1320 | 9.128650665
|  | 1319 | 9.584284782
|  | 1318 | 10.1597805
|  | 1317 | 10.85012817
|  | 1316 | 11.75528049
|  | 1315 | 12.90153408
|  | 1314 | 14.32246876
|  | 1313 | 16.19807625
|  | 1312 | 18.59963608
|  | 1311 | 21.5743103
|  | 1310 | 25.55514336
|  | 1309 | 30.84656525
|  | 1308 | 37.50630188
|  | 1307 | 46.32374954
|  | 1306 | 56.635952
|  | 1305 | 66.07824707
|  | 1304 | 72.42866516
|  | 1303 | 72.12814331
|  | 1302 | 65.2403717
|  | 1301 | 54.59754944
|  | 1300 | 43.22907639
|  | 1299 | 33.76787567
|  | 1298 | 26.67146301
|  | 1297 | 21.04164124
|  | 1296 | 16.90991211
|  | 1295 | 13.87562561
|  | 1294 | 11.44269753
|  | 1293 | 9.659898758
|  | 1292 | 8.301038742
|  | 1291 | 7.225167751
|  | 1290 | 6.361402035
|  | 1289 | 5.696822166
|  | 1288 | 5.125962257
|  | 1287 | 4.667666912
|  | 1286 | 4.324711323
|  | 1285 | 4.038600445
|  | 1284 | 3.831987143
|  | 1283 | 3.666410208
|  | 1282 | 3.51970458
|  | 1281 | 3.423305988
|  | 1280 | 3.37703371
|  | 1279 | 3.372273922
|  | 1278 | 3.418856859
|  | 1277 | 3.511613131
|  | 1276 | 3.665845871
|  | 1275 | 3.903348684
|  | 1274 | 4.185846329
|  | 1273 | 4.510522366
|  | 1272 | 5.018859386
|  | 1271 | 5.721043587
|  | 1270 | 6.664313316
|  | 1269 | 8.03034687
|  | 1268 | 9.96199131
|  | 1267 | 12.72207165
|  | 1266 | 16.83983803
|  | 1265 | 23.12841988
|  | 1264 | 32.68358231
|  | 1263 | 45.19604874
|  | 1262 | 56.79042435
|  | 1261 | 56.54296875
|  | 1260 | 44.67311096
|  | 1259 | 30.59644318
|  | 1258 | 20.54877853
|  | 1257 | 14.14531517
|  | 1256 | 10.05770683
|  | 1255 | 7.489804745
|  | 1254 | 5.772300243
|  | 1253 | 4.624824047
|  | 1252 | 3.866369963
|  | 1251 | 3.147809505
|  | 1250 | 2.590566874
|  | 1249 | 2.115953922
|  | 1248 | 1.789235711
|  | 1247 | 1.552749515
|  | 1246 | 1.381082058
|  | 1245 | 1.251539469
|  | 1244 | 1.164994597
|  | 1243 | 1.101159453
|  | 1242 | 1.065745592
|  | 1241 | 1.056316733
|  | 1240 | 1.0722965
|  | 1239 | 1.118734241
|  | 1238 | 1.206274748
|  | 1237 | 1.368187428
|  | 1236 | 1.687100887
|  | 1235 | 2.385971308
|  | 1234 | 3.814644814
|  | 1233 | 5.211358547
|  | 1232 | 6.412164211
|  | 1231 | 8.739246368
|  | 1230 | 12.43238449
|  | 1229 | 18.24914169
|  | 1228 | 27.37689018
|  | 1227 | 38.52486801
|  | 1226 | 38.75609589
|  | 1225 | 26.29828072
|  | 1224 | 15.09281063
|  | 1223 | 9.361887932
|  | 1222 | 6.620100975
|  | 1221 | 4.883424759
|  | 1220 | 3.98398447
|  | 1219 | 2.8032372
|  | 1218 | 2.038877726
|  | 1217 | 1.412686467
|  | 1216 | 1.508890152
|  | 1215 | 2.051548958
|  | 1214 | 2.782035351
|  | 1213 | 3.562746286
|  | 1212 | 4.352451324
|  | 1211 | 5.5164814
|  | 1210 | 7.167308807
|  | 1209 | 9.419826508
|  | 1208 | 10.99302578
|  | 1207 | 9.606935501
|  | 1206 | 7.087524891
|  | 1205 | 5.035408497
|  | 1204 | 3.767324686
|  | 1203 | 2.990622044
|  | 1202 | 2.156562805
|  | 1201 | 1.324581385
|  | 1200 | 0.5735096335
|  | 1199 | 0.05905186385
|  | 1198 | 0.02283682674
|  | 1197 | 0.01226445846
|  | 1196 | 0.008008627221
|  | 1195 | 0.00549503183
|  | 1194 | 0.00383565831
|  | 1193 | 0.002872336423
|  | 1192 | 0.002101910766
|  | 1191 | 0.001653665793
|  | 1190 | 0.001341652242
|  | 1189 | 0.001060042763
|  | 1188 | 0.0009181354544
|  | 1187 | 0.0008232715772
|  | 1186 | 0.0007202101406
|  | 1185 | 0.0005811898736
|  | 1184 | 0.0005900246906
|  | 1183 | 0.0005954512162
|  | 1182 | 0.0005295205628
|  | 1181 | 0.0005477807717
|  | 1180 | 0.000459342351
|  | 1179 | 0.0005369562423
|  | 1178 | 0.0004210780025
|  | 1177 | 0.0005152749945
|  | 1176 | 0.0004037836334
|  | 1175 | 0.000458475959
|  | 1174 | 0.0003630967112
|  | 1173 | 0.0004521681694
|  | 1172 | 0.0003510896058
|  | 1171 | 0.0003604216326
|  | 1170 | 0.0004726863117
|  | 1169 | 0.0003942872281
|  | 1168 | 0.0004475183669
|  | 1167 | 0.0003960286849
|  | 1166 | 0.000374904921
|  | 1165 | 0.000456570473
|  | 1164 | 0.0004945917171
|  | 1163 | 0.0005136725958
|  | 1162 | 0.0005464794231
|  | 1161 | 0.0004124254338
|  | 1160 | 0.0004199926916
|  | 1159 | 0.0004172431945
|  | 1158 | 0.0003933661792
|  | 1157 | 0.0004991436726
|  | 1156 | 0.0004195083748
|  | 1155 | 0.0003001267905
|  | 1154 | 0.0004155468487
|  | 1153 | 0.0004398270976
|  | 1152 | 0.0004062117951
|  | 1151 | 0.0004419875913
|  | 1150 | 0.0004511235165
|  | 1149 | 0.0004138188669
|  | 1148 | 0.0004422760103
|  | 1147 | 0.0003936281137
|  | 1146 | 0.0003773402714
|  | 1145 | 0.0004335708509
|  | 1144 | 0.0004206588492
|  | 1143 | 0.0004254828673
|  | 1142 | 0.0004248748592
|  | 1141 | 0.0004263517039
|  | 1140 | 0.0004348923976
|  | 1139 | 0.0003727120056
|  | 1138 | 0.0004684343294
|  | 1137 | 0.0004713028902
|  | 1136 | 0.0003712988109
|  | 1135 | 0.0004120753729
|  | 1134 | 0.0003487226786
|  | 1133 | 0.0004041853535
|  | 1132 | 0.000439573254
|  | 1131 | 0.0004029501288
|  | 1130 | 0.0005159699358
|  | 1129 | 0.0003629799176
|  | 1128 | 0.0003855997929
|  | 1127 | 0.0004058563209
|  | 1126 | 0.0004949797876
|  | 1125 | 0.0004007380921
|  | 1124 | 0.0004440386838
|  | 1123 | 0.0004471615248
|  | 1122 | 0.0003906452912
|  | 1121 | 0.0004524523392
|  | 1120 | 0.0004260052228
|  | 1119 | 0.000474147877
|  | 1118 | 0.0004244426673
|  | 1117 | 0.0004726110492
|  | 1116 | 0.0004629331233
|  | 1115 | 0.000408671156
|  | 1114 | 0.0004371561226
|  | 1113 | 0.0004457725445
|  | 1112 | 0.0004596692743
|  | 1111 | 0.0004357082653
|  | 1110 | 0.0004341531603
|  | 1109 | 0.0004125734558
|  | 1108 | 0.0003323937999
|  | 1107 | 0.0004531980667
|  | 1106 | 0.0004018406908
|  | 1105 | 0.0003888726351
|  | 1104 | 0.0004077409394
|  | 1103 | 0.0004112878814
|  | 1102 | 0.0004162226105
|  | 1101 | 0.0004509467399
|  | 1100 | 0.0004187593586
|  | 1099 | 0.0004054548335
|  | 1098 | 0.0003969362297
|  | 1097 | 0.0004186711449
|  | 1096 | 0.0003681303351
|  | 1095 | 0.0003941555333
|  | 1094 | 0.0003501986212
|  | 1093 | 0.0004484019009
|  | 1092 | 0.0004300805449
|  | 1091 | 0.0004639925028
|  | 1090 | 0.0003503435291
|  | 1089 | 0.000420457538
|  | 1088 | 0.0004007396055
|  | 1087 | 0.0003939017479
|  | 1086 | 0.0004548904544
|  | 1085 | 0.0004019014013
|  | 1084 | 0.0004176810326
|  | 1083 | 0.0004033236473
|  | 1082 | 0.0003389301128
|  | 1081 | 0.0004586896102
|  | 1080 | 0.000455115427
|  | 1079 | 0.0004446666571
|  | 1078 | 0.000349066715
|  | 1077 | 0.0004373221018
|  | 1076 | 0.0003922488831
|  | 1075 | 0.0004369881353
|  | 1074 | 0.0004471923457
|  | 1073 | 0.0003428513301
|  | 1072 | 0.0003823995066
|  | 1071 | 0.0004960532533
|  | 1070 | 0.0004090999428
|  | 1069 | 0.0004618856474
|  | 1068 | 0.0004721132864
|  | 1067 | 0.0004510086437
|  | 1066 | 0.0004351131211
|  | 1065 | 0.0003685622942
|  | 1064 | 0.0004275534011
|  | 1063 | 0.0004894068115
|  | 1062 | 0.000399982091
|  | 1061 | 0.000499162823
|  | 1060 | 0.0004233879736
|  | 1059 | 0.0003803094733
|  | 1058 | 0.0003922324104
|  | 1057 | 0.0004292484373
|  | 1056 | 0.0003586767998
|  | 1055 | 0.000425575854
|  | 1054 | 0.0004546432174
|  | 1053 | 0.0003919681476
|  | 1052 | 0.0005290658446
|  | 1051 | 0.0004154023773
|  | 1050 | 0.0003869028296
|  | 1049 | 0.0004261859867
|  | 1048 | 0.0004374764976
|  | 1047 | 0.0004317738349
|  | 1046 | 0.0003869047796
|  | 1045 | 0.0004502789525
|  | 1044 | 0.0004258743429
|  | 1043 | 0.0004169126914
|  | 1042 | 0.0003561127232
|  | 1041 | 0.0003962196351
|  | 1040 | 0.0004836771113
|  | 1039 | 0.0004823291965
|  | 1038 | 0.0003963598865
|  | 1037 | 0.0004394023563
|  | 1036 | 0.000411599467
|  | 1035 | 0.0003731754841
|  | 1034 | 0.0004299700668
|  | 1033 | 0.0004764711193
|  | 1032 | 0.000392797112
|  | 1031 | 0.0004524584801
|  | 1030 | 0.0003802426509
|  | 1029 | 0.0003765146539
|  | 1028 | 0.0004098920326
|  | 1027 | 0.0004455280432
|  | 1026 | 0.0004577599466
|  | 1025 | 0.0003549766843
|  | 1024 | 0.0004357454018
|  | 1023 | 0.0004031166027
|  | 1022 | 0.0005009154556
|  | 1021 | 0.0004814244749
|  | 1020 | 0.0003626876278
|  | 1019 | 0.0004529486469
|  | 1018 | 0.0004597710795
|  | 1017 | 0.00044847143
|  | 1016 | 0.0004817347799
|  | 1015 | 0.0004267534241
|  | 1014 | 0.0004590049211
|  | 1013 | 0.0004282491864
|  | 1012 | 0.0004491583677
|  | 1011 | 0.000410567096
|  | 1010 | 0.000365304033
|  | 1009 | 0.0004500309296
|  | 1008 | 0.0003047848295
|  | 1007 | 0.0004514305037
|  | 1006 | 0.0004166569852
|  | 1005 | 0.0004891576245
|  | 1004 | 0.0003317824739
|  | 1003 | 0.0003981961054
|  | 1002 | 0.0004102624953
|  | 1001 | 0.0003866566694
|  | 1000 | 0.0004204966826
|  | 999 | 0.0003672380699
|  | 998 | 0.000357331679
|  | 997 | 0.0003105594951
|  | 996 | 0.0004648838658
|  | 995 | 0.0004367721558
|  | 994 | 0.0004481310025
|  | 993 | 0.0004156217619
|  | 992 | 0.0004979629302
|  | 991 | 0.000448387058
|  | 990 | 0.0004210523912
|  | 989 | 0.0004680115671
|  | 988 | 0.000477253896
|  | 987 | 0.0004587256117
|  | 986 | 0.0004200451658
|  | 985 | 0.0004074642784
|  | 984 | 0.0004609199241
|  | 983 | 0.0004795388086
|  | 982 | 0.0004722765298
|  | 981 | 0.0004286506155
|  | 980 | 0.0004255613894
|  | 979 | 0.0004016629537
|  | 978 | 0.0003966596851
|  | 977 | 0.000341425708
|  | 976 | 0.0004242538998
|  | 975 | 0.0003940797469
|  | 974 | 0.0004014675505
|  | 973 | 0.0004277398693
|  | 972 | 0.0003863241873
|  | 971 | 0.0004238920519
|  | 970 | 0.000403892278
|  | 969 | 0.0004107256245
|  | 968 | 0.0003398350964
|  | 967 | 0.000485543831
|  | 966 | 0.000365959917
|  | 965 | 0.0004611881741
|  | 964 | 0.0004014999431
|  | 963 | 0.000497125322
|  | 962 | 0.0004123457184
|  | 961 | 0.0004102816165
|  | 960 | 0.0004250229686
|  | 959 | 0.0004536537745
|  | 958 | 0.000482235424
|  | 957 | 0.0004620752006
|  | 956 | 0.0004898737534
|  | 955 | 0.0004460945202
|  | 954 | 0.0004614077043
|  | 953 | 0.0003733900376
|  | 952 | 0.0004310490913
|  | 951 | 0.0004681145074
|  | 950 | 0.0005273097195
|  | 949 | 0.0004898420884
|  | 948 | 0.0004746297782
|  | 947 | 0.0005280244513
|  | 946 | 0.0004734195827
|  | 945 | 0.0005090968916
|  | 944 | 0.000472411426
|  | 943 | 0.0005305691739
|  | 942 | 0.0005354894092
|  | 941 | 0.0004842884082
|  | 940 | 0.0004144751583
|  | 939 | 0.0004848129174
|  | 938 | 0.0005036142538
|  | 937 | 0.0004576830252
|  | 936 | 0.000480779534
|  | 935 | 0.0004554657207
|  | 934 | 0.0004955092445
|  | 933 | 0.0005104141892
|  | 932 | 0.0004400080652
|  | 931 | 0.0004323939793
|  | 930 | 0.0005056783557
|  | 929 | 0.0004774497065
|  | 928 | 0.000478674483
|  | 927 | 0.0004923001397
|  | 926 | 0.0004781781172
|  | 925 | 0.0005604021135
|  | 924 | 0.0004984033876
|  | 923 | 0.0004943881067
|  | 922 | 0.0004981657839
|  | 921 | 0.0005335167516
|  | 920 | 0.0005482184351
|  | 919 | 0.0005407643039
|  | 918 | 0.0004881905625
|  | 917 | 0.0005418388755
|  | 916 | 0.0005050711334
|  | 915 | 0.0005785553367
|  | 914 | 0.0006072949036
|  | 913 | 0.0007068077102
|  | 912 | 0.000623636879
|  | 911 | 0.0006174369482
|  | 910 | 0.0006088137743
|  | 909 | 0.0005683513009
|  | 908 | 0.0005854910123
|  | 907 | 0.0006105003413
|  | 906 | 0.0006917851279
|  | 905 | 0.0006964955246
|  | 904 | 0.0005716573796
|  | 903 | 0.00073219568
|  | 902 | 0.0007448791876
|  | 901 | 0.0007251348579
|  | 900 | 0.0008331132703
|  | 899 | 0.0006681176019
|  | 898 | 0.0007611351903
|  | 897 | 0.0008025728748
|  | 896 | 0.0008270926774
|  | 895 | 0.0007535860059
|  | 894 | 0.0008288198151
|  | 893 | 0.0009263147949
|  | 892 | 0.001076480141
|  | 891 | 0.001079269336
|  | 890 | 0.001227297471
|  | 889 | 0.001587162144
|  | 888 | 0.001761802239
|  | 887 | 0.00213052379
|  | 886 | 0.002448095707
|  | 885 | 0.003024363657
|  | 884 | 0.003615236608
|  | 883 | 0.004466160666
|  | 882 | 0.005615307484
|  | 881 | 0.007500830572
|  | 880 | 0.01015523914
|  | 879 | 0.01433955878
|  | 878 | 0.02059062012
|  | 877 | 0.03156941757
|  | 876 | 0.04990960658
|  | 875 | 0.08201310784
|  | 874 | 0.1412292123
|  | 873 | 0.2448857576
|  | 872 | 0.4123401046
|  | 871 | 0.6762978435
|  | 870 | 1.061469913
|  | 869 | 1.567681313
|  | 868 | 2.238430977
|  | 867 | 3.065789938
|  | 866 | 3.996858835
|  | 865 | 5.096628666
|  | 864 | 6.117717266
|  | 863 | 6.936724663
|  | 862 | 7.900955677
|  | 861 | 9.082911491
|  | 860 | 10.4452095
|  | 859 | 12.00893402
|  | 858 | 14.02830601
|  | 857 | 16.48897743
|  | 856 | 19.50681686
|  | 855 | 23.48847771
|  | 854 | 28.29635811
|  | 853 | 34.21432877
|  | 852 | 41.44254303
|  | 851 | 49.8824501
|  | 850 | 58.60319138
|  | 849 | 67.33533478
|  | 848 | 74.76229858
|  | 847 | 80.01230621
|  | 846 | 83.38680267
|  | 845 | 85.33015442
|  | 844 | 86.23018646
|  | 843 | 86.7808609
|  | 842 | 86.99998474
|  | 841 | 87.43162537
|  | 840 | 87.62004089
|  | 839 | 87.87844849
|  | 838 | 88.11697388
|  | 837 | 88.40528107
|  | 836 | 88.56155396
|  | 835 | 88.7804184
|  | 834 | 88.81616211
|  | 833 | 88.95056152
|  | 832 | 89.08209229
|  | 831 | 89.16949463
|  | 830 | 89.20523834
|  | 829 | 89.2364502
|  | 828 | 89.242836
|  | 827 | 89.2769928
|  | 826 | 89.20581818
|  | 825 | 89.39923096
|  | 824 | 89.41023254
|  | 823 | 89.27228546
|  | 822 | 89.32324982
|  | 821 | 89.27649689
|  | 820 | 89.22177124
|  | 819 | 89.41858673
|  | 818 | 89.34307861
|  | 817 | 89.48832703
|  | 816 | 89.57260895
|  | 815 | 89.50675964
|  | 814 | 89.64688873
|  | 813 | 89.58316803
|  | 812 | 89.70236206
|  | 811 | 89.70848083
|  | 810 | 89.82087708
|  | 809 | 89.71853638
|  | 808 | 89.70444489
|  | 807 | 89.76166534
|  | 806 | 89.8684845
|  | 805 | 89.87512207
|  | 804 | 89.92687225
|  | 803 | 89.81446075
|  | 802 | 89.75951385
|  | 801 | 89.86636353
|  | 800 | 89.98765564
|  | 799 | 89.02366638
|  | 798 | 89.14822388
|  | 797 | 89.06902313
|  | 796 | 89.07086182
|  | 795 | 89.06573486
|  | 794 | 89.00657654
|  | 793 | 89.02598572
|  | 792 | 88.98136902
|  | 791 | 88.99262238
|  | 790 | 89.06116486
|  | 789 | 89.02365875
|  | 788 | 89.00354767
|  | 787 | 89.07626343
|  | 786 | 89.15753174
|  | 785 | 89.13095093
|  | 784 | 89.16808319
|  | 783 | 89.04786682
|  | 782 | 88.97821045
|  | 781 | 88.87911987
|  | 780 | 88.6395874
|  | 779 | 88.50997925
|  | 778 | 88.31212616
|  | 777 | 88.14336395
|  | 776 | 88.00502777
|  | 775 | 87.86652374
|  | 774 | 87.80136871
|  | 773 | 87.75319672
|  | 772 | 87.76183319
|  | 771 | 87.88869476
|  | 770 | 88.00088501
|  | 769 | 88.1556778
|  | 768 | 88.31272888
|  | 767 | 88.39575195
|  | 766 | 88.47780609
|  | 765 | 88.52346802
|  | 764 | 88.44259644
|  | 763 | 88.23020935
|  | 762 | 88.06243896
|  | 761 | 87.87808228
|  | 760 | 87.60192108
|  | 759 | 87.41949463
|  | 758 | 87.15339661
|  | 757 | 87.09335327
|  | 756 | 86.98054504
|  | 755 | 86.99157715
|  | 754 | 87.19378662
|  | 753 | 87.28676605
|  | 752 | 87.47320557
|  | 751 | 87.60448456
|  | 750 | 87.80129242
|  | 749 | 87.92750549
|  | 748 | 87.9131546
|  | 747 | 87.83665466
|  | 746 | 87.57247162
|  | 745 | 87.22884369
|  | 744 | 86.83105469
|  | 743 | 86.35819244
|  | 742 | 85.94694519
|  | 741 | 85.50735474
|  | 740 | 85.16095734
|  | 739 | 84.90702057
|  | 738 | 84.75836182
|  | 737 | 84.73048401
|  | 736 | 84.86707306
|  | 735 | 84.98797607
|  | 734 | 85.24402618
|  | 733 | 85.44293976
|  | 732 | 85.64219666
|  | 731 | 85.84993744
|  | 730 | 85.98614502
|  | 729 | 86.01677704
|  | 728 | 85.97959137
|  | 727 | 85.91333008
|  | 726 | 85.79554749
|  | 725 | 85.75966644
|  | 724 | 85.71134949
|  | 723 | 85.75025177
|  | 722 | 85.8089447
|  | 721 | 86.0231781
|  | 720 | 86.21460724
|  | 719 | 86.46134949
|  | 718 | 86.71191406
|  | 717 | 86.97956848
|  | 716 | 87.07543945
|  | 715 | 87.07420349
|  | 714 | 86.97729492
|  | 713 | 86.79412842
|  | 712 | 86.47756958
|  | 711 | 86.14163971
|  | 710 | 85.83499146
|  | 709 | 85.5205307
|  | 708 | 85.38213348
|  | 707 | 85.24242401
|  | 706 | 85.27405548
|  | 705 | 85.40166473
|  | 704 | 85.57575226
|  | 703 | 85.84143829
|  | 702 | 86.0160675
|  | 701 | 86.09421539
|  | 700 | 86.03244781
|  | 699 | 85.86274719
|  | 698 | 85.51042938
|  | 697 | 85.04377747
|  | 696 | 84.48445892
|  | 695 | 83.95970917
|  | 694 | 83.45896912
|  | 693 | 83.16551208
|  | 692 | 82.99354553
|  | 691 | 82.96563721
|  | 690 | 83.14019012
|  | 689 | 83.42237854
|  | 688 | 83.79666138
|  | 687 | 84.15876007
|  | 686 | 84.52140045
|  | 685 | 84.6788559
|  | 684 | 84.76836395
|  | 683 | 84.6701889
|  | 682 | 84.49038696
|  | 681 | 84.17692566
|  | 680 | 83.87569427
|  | 679 | 83.58315277
|  | 678 | 83.42073059
|  | 677 | 83.32746124
|  | 676 | 83.33653259
|  | 675 | 83.38139343
|  | 674 | 83.41333008
|  | 673 | 83.35700989
|  | 672 | 83.16802979
|  | 671 | 82.75215912
|  | 670 | 82.20900726
|  | 669 | 81.57500458
|  | 668 | 80.92391205
|  | 667 | 80.32036591
|  | 666 | 79.95999146
|  | 665 | 79.91036224
|  | 664 | 80.17952728
|  | 663 | 80.73582458
|  | 662 | 81.54940033
|  | 661 | 82.41660309
|  | 660 | 83.13930511
|  | 659 | 83.47393036
|  | 658 | 83.21035767
|  | 657 | 82.27410889
|  | 656 | 80.74628448
|  | 655 | 78.7959671
|  | 654 | 76.72064209
|  | 653 | 74.74208069
|  | 652 | 73.18908691
|  | 651 | 72.25762939
|  | 650 | 71.99675751
|  | 649 | 72.52941895
|  | 648 | 73.69049072
|  | 647 | 75.36147308
|  | 646 | 77.23498535
|  | 645 | 78.90092468
|  | 644 | 80.010849
|  | 643 | 80.17947388
|  | 642 | 79.38845062
|  | 641 | 77.79456329
|  | 640 | 75.74909973
|  | 639 | 73.77996826
|  | 638 | 72.20815277
|  | 637 | 71.35377502
|  | 636 | 71.36501312
|  | 635 | 72.20879364
|  | 634 | 73.73921967
|  | 633 | 75.54442596
|  | 632 | 77.14155579
|  | 631 | 77.95610046
|  | 630 | 77.52439117
|  | 629 | 75.82548523
|  | 628 | 73.13577271
|  | 627 | 70.03675079
|  | 626 | 67.20487213
|  | 625 | 65.16793823
|  | 624 | 64.21406555
|  | 623 | 64.56885529
|  | 622 | 66.24687958
|  | 621 | 68.98812866
|  | 620 | 72.31678009
|  | 619 | 75.40335846
|  | 618 | 77.11810303
|  | 617 | 76.74653625
|  | 616 | 74.2649231
|  | 615 | 70.31017303
|  | 614 | 65.99506378
|  | 613 | 62.34495544
|  | 612 | 60.02243805
|  | 611 | 59.35514069
|  | 610 | 60.5173645
|  | 609 | 63.41015625
|  | 608 | 67.62243652
|  | 607 | 72.06811523
|  | 606 | 75.24401093
|  | 605 | 75.46450806
|  | 604 | 72.35509491
|  | 603 | 66.64373779
|  | 602 | 60.11989594
|  | 601 | 54.29844666
|  | 600 | 50.18119049
|  | 599 | 48.15630722
|  | 598 | 48.42016602
|  | 597 | 51.05784607
|  | 596 | 56.14022446
|  | 595 | 63.22338104
|  | 594 | 70.90904999
|  | 593 | 76.72108459
|  | 592 | 78.11776733
|  | 591 | 74.49602509
|  | 590 | 67.71147919
|  | 589 | 60.73392105
|  | 588 | 55.45572662
|  | 587 | 52.82409668
|  | 586 | 53.15729523
|  | 585 | 56.42556381
|  | 584 | 62.3959465
|  | 583 | 69.92519379
|  | 582 | 76.45400238
|  | 581 | 78.62645721
|  | 580 | 74.92879486
|  | 579 | 67.02919769
|  | 578 | 58.40603256
|  | 577 | 51.58544159
|  | 576 | 47.80745697
|  | 575 | 47.18278503
|  | 574 | 49.79738998
|  | 573 | 55.76250458
|  | 572 | 64.65621948
|  | 571 | 74.45230103
|  | 570 | 81.64382935
|  | 569 | 82.91641998
|  | 568 | 77.96334076
|  | 567 | 70.26306152
|  | 566 | 63.69282532
|  | 565 | 60.20807648
|  | 564 | 60.35383224
|  | 563 | 63.798172
|  | 562 | 69.57868958
|  | 561 | 75.34581757
|  | 560 | 78.07318115
|  | 559 | 75.82622528
|  | 558 | 69.66040039
|  | 557 | 62.3113327
|  | 556 | 56.33343887
|  | 555 | 52.61856842
|  | 554 | 50.87259293
|  | 553 | 50.19267273
|  | 552 | 49.59189224
|  | 551 | 48.50220108
|  | 550 | 47.27131653
|  | 549 | 46.98608017
|  | 548 | 49.37508392
|  | 547 | 56.21802139
|  | 546 | 66.92893219
|  | 545 | 73.56330872
|  | 544 | 65.96065521
|  | 543 | 46.51855087
|  | 542 | 28.04869652
|  | 541 | 16.86837006
|  | 540 | 11.41283321
|  | 539 | 9.07908535
|  | 538 | 8.738836288
|  | 537 | 10.77718639
|  | 536 | 17.47930717
|  | 535 | 26.01648331
|  | 534 | 25.47176552
|  | 533 | 14.68589115
|  | 532 | 5.361379147
|  | 531 | 1.981965661
|  | 530 | 0.9627600908
|  | 529 | 0.5692687631
|  | 528 | 0.3843304515
|  | 527 | 0.2880439758
|  | 526 | 0.2344615012
|  | 525 | 0.2052534074
|  | 524 | 0.1930397153
|  | 523 | 0.1936605573
|  | 522 | 0.2079972029
|  | 521 | 0.239189893
|  | 520 | 0.2960771322
|  | 519 | 0.3990896046
|  | 518 | 0.5974673033
|  | 517 | 1.040362239
|  | 516 | 2.323838234
|  | 515 | 6.498776436
|  | 514 | 23.74455261
|  | 513 | 32.90158463
|  | 512 | 22.16772842
|  | 511 | 8.228774071
|  | 510 | 3.145956516
|  | 509 | 1.838345647
|  | 508 | 1.303160071
|  | 507 | 1.02606988
|  | 506 | 0.8629140258
|  | 505 | 0.7633425593
|  | 504 | 0.7026916146
|  | 503 | 0.6722498536
|  | 502 | 0.668682158
|  | 501 | 0.6947339177
|  | 500 | 0.7605386972
|  | 499 | 0.887214005
|  | 498 | 1.114729881
|  | 497 | 1.535658956
|  | 496 | 2.336225748
|  | 495 | 3.789798975
|  | 494 | 5.958100319
|  | 493 | 8.039226532
|  | 492 | 8.831396103
|  | 491 | 8.33464241
|  | 490 | 7.696864605
|  | 489 | 7.9344244
|  | 488 | 9.73875618
|  | 487 | 14.27865505
|  | 486 | 23.2297039
|  | 485 | 35.41643143
|  | 484 | 44.49061584
|  | 483 | 45.81355667
|  | 482 | 42.69093704
|  | 481 | 41.42514038
|  | 480 | 44.11466217
|  | 479 | 48.82540894
|  | 478 | 52.48990631
|  | 477 | 54.12814713
|  | 476 | 55.93493652
|  | 475 | 60.89034271
|  | 474 | 68.37339783
|  | 473 | 72.45172119
|  | 472 | 67.900177
|  | 471 | 57.51226044
|  | 470 | 49.06461716
|  | 469 | 47.74516678
|  | 468 | 54.52772522
|  | 467 | 65.61606598
|  | 466 | 71.12819672
|  | 465 | 65.28794861
|  | 464 | 54.19741821
|  | 463 | 47.49837112
|  | 462 | 49.71461868
|  | 461 | 59.6021347
|  | 460 | 69.45227814
|  | 459 | 68.91323853
|  | 458 | 58.67067719
|  | 457 | 49.35396576
|  | 456 | 48.71430206
|  | 455 | 56.80944443
|  | 454 | 66.23818207
|  | 453 | 66.81550598
|  | 452 | 57.72727203
|  | 451 | 48.98335648
|  | 450 | 49.21897507
|  | 449 | 58.50837326
|  | 448 | 66.98353577
|  | 447 | 63.48145676
|  | 446 | 50.83823776
|  | 445 | 42.05632019
|  | 444 | 44.78055191
|  | 443 | 56.00001907
|  | 442 | 62.34490967
|  | 441 | 53.81262207
|  | 440 | 39.20288086
|  | 439 | 31.934515
|  | 438 | 37.00829315
|  | 437 | 50.12782288
|  | 436 | 56.61665344
|  | 435 | 47.52051163
|  | 434 | 34.23783875
|  | 433 | 31.15803909
|  | 432 | 40.51901245
|  | 431 | 51.30044937
|  | 430 | 48.0665741
|  | 429 | 33.77030563
|  | 428 | 24.4611721
|  | 427 | 28.1794281
|  | 426 | 40.40084076
|  | 425 | 46.03149796
|  | 424 | 36.29047012
|  | 423 | 24.41184998
|  | 422 | 23.98178673
|  | 421 | 34.1803894
|  | 420 | 41.57950211
|  | 419 | 35.10267639
|  | 418 | 23.78285789
|  | 417 | 22.65592766
|  | 416 | 31.16561508
|  | 415 | 35.20993423
|  | 414 | 26.90925026
|  | 413 | 17.75411797
|  | 412 | 19.16425896
|  | 411 | 25.31902695
|  | 410 | 24.10587311
|  | 409 | 15.30384159
|  | 408 | 10.11070347
|  | 407 | 13.02837467
|  | 406 | 16.7232933
|  | 405 | 14.04035664
|  | 404 | 8.932190895
|  | 403 | 8.341804504
|  | 402 | 9.687252045
|  | 401 | 7.579469681
|  | 400 | 4.1577034
|  | 399 | 3.248972893
|  | 398 | 3.816005945
|  | 397 | 3.291576385
|  | 396 | 1.954553485
|  | 395 | 1.375910878
|  | 394 | 1.369761705
|  | 393 | 1.026775241
|  | 392 | 0.5935239792
|  | 391 | 0.4446443319
|  | 390 | 0.3955644071
|  | 389 | 0.2682865262
|  | 388 | 0.143909052
|  | 387 | 0.06968994439
|  | 386 | 0.02592639625
|  | 385 | 0.007582123391
|  | 384 | 0.002157124458
|  | 383 | 0.0004806794459
|  | 382 | 0.0001551045134
|  | 381 | 8.877004439e-05
|  | 380 | 7.554396871e-05
|  | 379 | 7.119445218e-05
|  | 378 | 6.185066741e-05
|  | 377 | 5.833724208e-05
|  | 376 | 6.316615327e-05
|  | 375 | 7.122602256e-05
|  | 374 | 6.894597755e-05
|  | 373 | 6.366237358e-05
|  | 372 | 8.065335714e-05
|  | 371 | 5.751053322e-05
|  | 370 | 6.291559839e-05
|  | 369 | 7.187740266e-05
|  | 368 | 7.08244479e-05
|  | 367 | 5.208864241e-05
|  | 366 | 6.945341011e-05
|  | 365 | 6.743222184e-05
|  | 364 | 7.328807988e-05
|  | 363 | 5.662852345e-05
|  | 362 | 8.275722212e-05
|  | 361 | 8.530783816e-05
|  | 360 | 6.155569281e-05
|  | 359 | 8.77854327e-05
|  | 358 | 6.832988583e-05
|  | 357 | 8.630352386e-05
|  | 356 | 9.206155664e-05
|  | 355 | 6.553565618e-05
|  | 354 | 8.857125067e-05
|  | 353 | 7.737215492e-05
|  | 352 | 9.375456284e-05
|  | 351 | 0.000102477461
|  | 350 | 8.730224363e-05
|  | 349 | -7.15072747e-05
|  | 348 | 7.133914187e-05
|  | 347 | 5.883457561e-05
|  | 346 | 8.215264825e-05
|  | 345 | 6.681781088e-05
|  | 344 | 7.89493497e-05
|  | 343 | 7.660223491e-05
|  | 342 | 7.757740241e-05
|  | 341 | 7.426415686e-05
|  | 340 | 0.0001009457046
|  | 339 | 8.277094457e-05
|  | 338 | 0.00011145389
|  | 337 | 9.857926489e-05
|  | 336 | 9.45224092e-05
|  | 335 | 0.0001207310925
|  | 334 | 0.0001321987511
|  | 333 | 0.0001350212406
|  | 332 | 0.0001475412137
|  | 331 | 0.0001406370575
|  | 330 | 0.0001536398049
|  | 329 | 0.0001598733506
|  | 328 | 0.0002026664151
|  | 327 | 0.0001980691013
|  | 326 | 0.0001972738391
|  | 325 | 0.0002154816902
|  | 324 | 0.0002705763618
|  | 323 | 0.0002521766874
|  | 322 | 0.0003042847675
|  | 321 | 0.0003125148069
|  | 320 | 0.0003630579449
|  | 319 | 0.0003892210661
|  | 318 | 0.0004116091586
|  | 317 | 0.0004658787511
|  | 316 | 0.0005001479294
|  | 315 | 0.0005462709232
|  | 314 | 0.0006098298472
|  | 313 | 0.0006577933091
|  | 312 | 0.0007034968585
|  | 311 | 0.0007805904606
|  | 310 | 0.0008251850959
|  | 309 | 0.0008761779172
|  | 308 | 0.0009922046447
|  | 307 | 0.001004344551
|  | 306 | 0.001081037801
|  | 305 | 0.001153836492
|  | 304 | 0.001282744575
|  | 303 | 0.001314100926
|  | 302 | 0.001373758889
|  | 301 | 0.001470872317
|  | 300 | 0.001500922954
|  | 299 | 0.001574598369
|  | 298 | 0.001605668687
|  | 297 | 0.001712145284
|  | 296 | 0.001732123783
|  | 295 | 0.001802626881
|  | 294 | 0.001910176943
|  | 293 | 0.001893899171
|  | 292 | 0.00192942482
|  | 291 | 0.001947707613
|  | 290 | 0.002027032431
|  | 289 | 0.002044167835
|  | 288 | 0.002041424625
|  | 287 | 0.002050396521
|  | 286 | 0.002063706517
|  | 285 | 0.002093807328
|  | 284 | 0.002098922152
|  | 283 | 0.002110880101
|  | 282 | 0.002139503602
|  | 281 | 0.002153877867
|  | 280 | 0.00218680664
|  | 279 | 0.002193785505
|  | 278 | 0.002191014122
|  | 277 | 0.002208424499
|  | 276 | 0.00221619918
|  | 275 | 0.002204179298
|  | 274 | 0.002198542003
|  | 273 | 0.002242788207
|  | 272 | 0.002285674214
|  | 271 | 0.0022606235
|  | 270 | 0.002262757625
|  | 269 | 0.002261719201
|  | 268 | 0.002299852902
|  | 267 | 0.002320645144
|  | 266 | 0.002365881111
|  | 265 | 0.002365725115
|  | 264 | 0.00236673071
|  | 263 | 0.002415000228
|  | 262 | 0.002430646913
|  | 261 | 0.002466061385
|  | 260 | 0.002487372141
|  | 259 | 0.00251852884
|  | 258 | 0.002534738043
|  | 257 | 0.002554669743
|  | 256 | 0.002584700705
|  | 255 | 0.002584804781
|  | 254 | 0.002603845438
|  | 253 | 0.00262395828
|  | 252 | 0.002640614286
|  | 251 | 0.002678792458
|  | 250 | 0.002711010166
|  | 249 | 0.002719202545
|  | 248 | 0.002779406728
|  | 247 | 0.00278505194
|  | 246 | 0.00286175753
|  | 245 | 0.002868949901
|  | 244 | 0.00289923884
|  | 243 | 0.002927468158
|  | 242 | 0.002987227635
|  | 241 | 0.003026353894
|  | 240 | 0.003065672005
|  | 239 | 0.003089746693
|  | 238 | 0.003113889834
|  | 237 | 0.003177236067
|  | 236 | 0.003201963846
|  | 235 | 0.00324276695
|  | 234 | 0.003265786916
|  | 233 | 0.003318241332
|  | 232 | 0.003349267412
|  | 231 | 0.003348898375
|  | 230 | 0.003354090499
|  | 229 | 0.003381531453
|  | 228 | 0.003357553855
|  | 227 | 0.003351221327
|  | 226 | 0.003377717454
|  | 225 | 0.003331209999
|  | 224 | 0.003346263897
|  | 223 | 0.003309821477
|  | 222 | 0.003298119176
|  | 221 | 0.003308783984
|  | 220 | 0.003277659649
|  | 219 | 0.003281277837
|  | 218 | 0.003297365503
|  | 217 | 0.003271670779
|  | 216 | 0.003307089675
|  | 215 | 0.003308985848
|  | 214 | 0.003347488819
|  | 213 | 0.00337058655
|  | 212 | 0.003425822128
|  | 211 | 0.00347051071
|  | 210 | 0.003563884879
|  | 209 | 0.003612108761
|  | 208 | 0.003701459616
|  | 207 | 0.00378415524
|  | 206 | 0.003909771796
|  | 205 | 0.003931366839
|  | 204 | 0.004013332538
|  | 203 | 0.004104401916
|  | 202 | 0.004177792463
|  | 201 | 0.004270150792
|  | 200 | 0.004346198868