## Transmission Data
|  | Wavelength (nm) | % Transmission
|  | 2600 | 70.36084747
|  | 2599 | 70.42118835
|  | 2598 | 70.44864655
|  | 2597 | 70.39920044
Product Raw Data |  | 2596 | 70.36716461
Ø1" (Ø25.4 mm) Shortpass Filter, Cut-On Wavelength: 900 nm |  | 2595 | 70.28213501
|  | 2594 | 70.32844543
Item # | FES0900 | 2593 | 70.28474426
DISCLAIMER: The data presented here are typical. Slight variations in performance data will occur from lot to lot. Please contact Technical Support with any questions regarding the use or reliability of this data. |  | 2592 | 70.25009155
|  | 2591 | 70.31139374
|  | 2590 | 70.33084869
|  | 2589 | 70.34124756
|  | 2588 | 70.38948059
|  | 2587 | 70.362854
|  | 2586 | 70.3176651
|  | 2585 | 70.40354156
|  | 2584 | 70.3881073
|  | 2583 | 70.37722778
|  | 2582 | 70.42256165
|  | 2581 | 70.50772095
|  | 2580 | 70.47405243
|  | 2579 | 70.50004578
|  | 2578 | 70.54636383
|  | 2577 | 70.71349335
|  | 2576 | 70.87113953
|  | 2575 | 70.89253235
|  | 2574 | 71.11347198
|  | 2573 | 71.0977478
|  | 2572 | 71.23647308
|  | 2571 | 71.41090393
|  | 2570 | 71.43959045
|  | 2569 | 71.5585022
|  | 2568 | 71.61117554
|  | 2567 | 71.82067871
|  | 2566 | 71.89183044
|  | 2565 | 71.8664856
|  | 2564 | 72.11160278
|  | 2563 | 72.27120972
|  | 2562 | 72.43231201
|  | 2561 | 72.51824951
|  | 2560 | 72.74914551
|  | 2559 | 72.8392868
|  | 2558 | 72.90789795
|  | 2557 | 73.16926575
|  | 2556 | 73.22157288
|  | 2555 | 73.37123871
|  | 2554 | 73.55361938
|  | 2553 | 73.77636719
|  | 2552 | 73.80846405
|  | 2551 | 74.11092377
|  | 2550 | 74.353302
|  | 2549 | 74.43254852
|  | 2548 | 74.5333252
|  | 2547 | 74.75818634
|  | 2546 | 74.95915222
|  | 2545 | 75.0282135
|  | 2544 | 75.18886566
|  | 2543 | 75.42240906
|  | 2542 | 75.56044769
|  | 2541 | 75.76766968
|  | 2540 | 75.80577087
|  | 2539 | 76.0129776
|  | 2538 | 76.10935211
|  | 2537 | 76.20601654
|  | 2536 | 76.37560272
|  | 2535 | 76.43429565
|  | 2534 | 76.44116974
|  | 2533 | 76.53321838
|  | 2532 | 76.77037048
|  | 2531 | 76.74488831
|  | 2530 | 76.82543182
|  | 2529 | 76.85279846
|  | 2528 | 76.94959259
|  | 2527 | 76.99742126
|  | 2526 | 77.02172089
|  | 2525 | 77.03162384
|  | 2524 | 77.06371307
|  | 2523 | 77.11174774
|  | 2522 | 77.12322235
|  | 2521 | 77.14675903
|  | 2520 | 77.2234726
|  | 2519 | 77.32063293
|  | 2518 | 77.29849243
|  | 2517 | 77.19293213
|  | 2516 | 77.26377106
|  | 2515 | 77.34687042
|  | 2514 | 77.34877777
|  | 2513 | 77.37384033
|  | 2512 | 77.42667389
|  | 2511 | 77.41516876
|  | 2510 | 77.57003021
|  | 2509 | 77.62329102
|  | 2508 | 77.63989258
|  | 2507 | 77.74285889
|  | 2506 | 77.76019287
|  | 2505 | 77.81494141
|  | 2504 | 77.89688873
|  | 2503 | 77.89933777
|  | 2502 | 78.09547424
|  | 2501 | 77.93717957
|  | 2500 | 78.04102325
|  | 2499 | 78.12749481
|  | 2498 | 78.05044556
|  | 2497 | 78.10346222
|  | 2496 | 78.12010956
|  | 2495 | 78.14723969
|  | 2494 | 78.14051056
|  | 2493 | 78.02115631
|  | 2492 | 78.00040436
|  | 2491 | 77.93421936
|  | 2490 | 77.92932129
|  | 2489 | 77.76396942
|  | 2488 | 77.78994751
|  | 2487 | 77.75556183
|  | 2486 | 77.57965851
|  | 2485 | 77.65225983
|  | 2484 | 77.33725739
|  | 2483 | 77.34143829
|  | 2482 | 77.26367188
|  | 2481 | 77.12039948
|  | 2480 | 76.90270996
|  | 2479 | 76.68341827
|  | 2478 | 76.39389801
|  | 2477 | 76.24646759
|  | 2476 | 76.01142883
|  | 2475 | 75.6470108
|  | 2474 | 75.31638336
|  | 2473 | 74.93051147
|  | 2472 | 74.58247375
|  | 2471 | 74.3219223
|  | 2470 | 73.95953369
|  | 2469 | 73.70885468
|  | 2468 | 73.22571564
|  | 2467 | 72.75617218
|  | 2466 | 72.58023834
|  | 2465 | 72.11734009
|  | 2464 | 71.86291504
|  | 2463 | 71.6947403
|  | 2462 | 71.48509979
|  | 2461 | 71.22667694
|  | 2460 | 71.29117584
|  | 2459 | 71.03445435
|  | 2458 | 70.98834229
|  | 2457 | 71.15987396
|  | 2456 | 71.19435883
|  | 2455 | 71.24075317
|  | 2454 | 71.21807861
|  | 2453 | 71.29670715
|  | 2452 | 71.34304047
|  | 2451 | 71.42327881
|  | 2450 | 71.46828461
|  | 2449 | 71.41872406
|  | 2448 | 71.56253815
|  | 2447 | 71.54404449
|  | 2446 | 71.66971588
|  | 2445 | 71.70052338
|  | 2444 | 71.83126068
|  | 2443 | 71.83302307
|  | 2442 | 71.92327881
|  | 2441 | 71.99777222
|  | 2440 | 71.91373444
|  | 2439 | 71.99782562
|  | 2438 | 72.05767822
|  | 2437 | 72.05635834
|  | 2436 | 71.92890167
|  | 2435 | 71.93418121
|  | 2434 | 71.93965149
|  | 2433 | 71.84246063
|  | 2432 | 71.80958557
|  | 2431 | 71.79241943
|  | 2430 | 71.71899414
|  | 2429 | 71.73803711
|  | 2428 | 71.6209259
|  | 2427 | 71.57543182
|  | 2426 | 71.59362793
|  | 2425 | 71.48860168
|  | 2424 | 71.39944458
|  | 2423 | 71.35179901
|  | 2422 | 71.35522461
|  | 2421 | 71.29581451
|  | 2420 | 71.22689819
|  | 2419 | 71.21651459
|  | 2418 | 71.18074036
|  | 2417 | 71.10430908
|  | 2416 | 71.04870605
|  | 2415 | 71.05365753
|  | 2414 | 70.87641144
|  | 2413 | 70.94654083
|  | 2412 | 70.89826202
|  | 2411 | 70.82180023
|  | 2410 | 70.9210968
|  | 2409 | 70.82332611
|  | 2408 | 70.73442078
|  | 2407 | 70.75175476
|  | 2406 | 70.69943237
|  | 2405 | 70.6295929
|  | 2404 | 70.64705658
|  | 2403 | 70.70836639
|  | 2402 | 70.75152588
|  | 2401 | 70.84721375
|  | 2400 | 71.02799225
|  | 2399 | 71.03276062
|  | 2398 | 71.14219666
|  | 2397 | 71.33441925
|  | 2396 | 71.44765472
|  | 2395 | 71.57618713
|  | 2394 | 71.72231293
|  | 2393 | 71.91295624
|  | 2392 | 72.05335999
|  | 2391 | 72.29010773
|  | 2390 | 72.45257568
|  | 2389 | 72.57545471
|  | 2388 | 72.71324158
|  | 2387 | 72.88809967
|  | 2386 | 73.07002258
|  | 2385 | 73.23706818
|  | 2384 | 73.42913818
|  | 2383 | 73.65176392
|  | 2382 | 73.85585785
|  | 2381 | 73.98026276
|  | 2380 | 74.18626404
|  | 2379 | 74.37055969
|  | 2378 | 74.48285675
|  | 2377 | 74.70892334
|  | 2376 | 74.91208649
|  | 2375 | 74.97827911
|  | 2374 | 75.15398407
|  | 2373 | 75.32736969
|  | 2372 | 75.51467133
|  | 2371 | 75.70608521
|  | 2370 | 75.75429535
|  | 2369 | 75.99500275
|  | 2368 | 76.22393036
|  | 2367 | 76.32963562
|  | 2366 | 76.58869934
|  | 2365 | 76.6628952
|  | 2364 | 76.94431305
|  | 2363 | 77.09020233
|  | 2362 | 77.21573639
|  | 2361 | 77.58262634
|  | 2360 | 77.67490387
|  | 2359 | 77.84534454
|  | 2358 | 78.00682068
|  | 2357 | 78.241745
|  | 2356 | 78.41253662
|  | 2355 | 78.60449982
|  | 2354 | 78.65522766
|  | 2353 | 78.86457825
|  | 2352 | 78.96573639
|  | 2351 | 79.13137054
|  | 2350 | 79.26751709
|  | 2349 | 79.48075867
|  | 2348 | 79.49784088
|  | 2347 | 79.71372986
|  | 2346 | 79.73597717
|  | 2345 | 79.84181213
|  | 2344 | 80.0566864
|  | 2343 | 80.15489197
|  | 2342 | 80.16889191
|  | 2341 | 80.34900665
|  | 2340 | 80.41854858
|  | 2339 | 80.37996674
|  | 2338 | 80.46952057
|  | 2337 | 80.4848938
|  | 2336 | 80.48466492
|  | 2335 | 80.44792938
|  | 2334 | 80.42127991
|  | 2333 | 80.23336792
|  | 2332 | 80.16982269
|  | 2331 | 80.10787964
|  | 2330 | 80.00759125
|  | 2329 | 79.82697296
|  | 2328 | 79.7912674
|  | 2327 | 79.56587982
|  | 2326 | 79.41578674
|  | 2325 | 79.24486542
|  | 2324 | 78.99427795
|  | 2323 | 78.76087952
|  | 2322 | 78.50803375
|  | 2321 | 78.24089813
|  | 2320 | 77.93062592
|  | 2319 | 77.58102417
|  | 2318 | 77.32514954
|  | 2317 | 77.09706116
|  | 2316 | 76.87242889
|  | 2315 | 76.76348877
|  | 2314 | 76.47897339
|  | 2313 | 76.50956726
|  | 2312 | 76.35277557
|  | 2311 | 76.26082611
|  | 2310 | 76.15357208
|  | 2309 | 76.19416809
|  | 2308 | 76.05206299
|  | 2307 | 75.95280457
|  | 2306 | 75.7993927
|  | 2305 | 75.68188477
|  | 2304 | 75.55415344
|  | 2303 | 75.33605957
|  | 2302 | 75.25444794
|  | 2301 | 75.10651398
|  | 2300 | 74.97373199
|  | 2299 | 74.82431793
|  | 2298 | 74.6463623
|  | 2297 | 74.50423431
|  | 2296 | 74.46282959
|  | 2295 | 74.32535553
|  | 2294 | 74.1443634
|  | 2293 | 74.0377121
|  | 2292 | 73.90390015
|  | 2291 | 73.76208496
|  | 2290 | 73.50037384
|  | 2289 | 73.43791962
|  | 2288 | 73.28704834
|  | 2287 | 73.21864319
|  | 2286 | 73.03361511
|  | 2285 | 72.98693085
|  | 2284 | 72.81707764
|  | 2283 | 72.69003296
|  | 2282 | 72.54380798
|  | 2281 | 72.39846802
|  | 2280 | 72.25753021
|  | 2279 | 72.06782532
|  | 2278 | 71.981987
|  | 2277 | 71.82564545
|  | 2276 | 71.61656189
|  | 2275 | 71.4647522
|  | 2274 | 71.50071716
|  | 2273 | 71.32032776
|  | 2272 | 71.31833649
|  | 2271 | 71.3412323
|  | 2270 | 71.43929291
|  | 2269 | 71.42044067
|  | 2268 | 71.37667847
|  | 2267 | 71.48430634
|  | 2266 | 71.60497284
|  | 2265 | 71.77141571
|  | 2264 | 71.73122406
|  | 2263 | 71.92463684
|  | 2262 | 71.95856476
|  | 2261 | 72.07923126
|  | 2260 | 72.22038269
|  | 2259 | 72.26727295
|  | 2258 | 72.47970581
|  | 2257 | 72.52313232
|  | 2256 | 72.66487122
|  | 2255 | 72.80795288
|  | 2254 | 72.80130005
|  | 2253 | 73.06038666
|  | 2252 | 73.10135651
|  | 2251 | 73.26519775
|  | 2250 | 73.28472137
|  | 2249 | 73.4778595
|  | 2248 | 73.64206696
|  | 2247 | 73.73399353
|  | 2246 | 73.97730255
|  | 2245 | 74.02581787
|  | 2244 | 74.07707977
|  | 2243 | 74.23653412
|  | 2242 | 74.41866302
|  | 2241 | 74.58970642
|  | 2240 | 74.71051025
|  | 2239 | 74.85349274
|  | 2238 | 74.90748596
|  | 2237 | 75.11527252
|  | 2236 | 75.29421997
|  | 2235 | 75.46549988
|  | 2234 | 75.59621429
|  | 2233 | 75.71098328
|  | 2232 | 76.03879547
|  | 2231 | 76.10180664
|  | 2230 | 76.38735199
|  | 2229 | 76.60845184
|  | 2228 | 76.81729126
|  | 2227 | 77.05594635
|  | 2226 | 77.33435059
|  | 2225 | 77.50138092
|  | 2224 | 77.7278595
|  | 2223 | 78.06700897
|  | 2222 | 78.27767181
|  | 2221 | 78.60014343
|  | 2220 | 78.73498535
|  | 2219 | 79.00971985
|  | 2218 | 79.30738068
|  | 2217 | 79.51130676
|  | 2216 | 79.73887634
|  | 2215 | 79.97149658
|  | 2214 | 80.07784271
|  | 2213 | 80.43984222
|  | 2212 | 80.62504578
|  | 2211 | 80.86778259
|  | 2210 | 81.13809967
|  | 2209 | 81.30255127
|  | 2208 | 81.56322479
|  | 2207 | 81.95832825
|  | 2206 | 82.13913727
|  | 2205 | 82.33259583
|  | 2204 | 82.66848755
|  | 2203 | 83.02457428
|  | 2202 | 83.23728943
|  | 2201 | 83.51473999
|  | 2200 | 83.76266479
|  | 2199 | 83.99724579
|  | 2198 | 84.38697815
|  | 2197 | 84.49054718
|  | 2196 | 84.64863586
|  | 2195 | 84.9693222
|  | 2194 | 85.05236816
|  | 2193 | 85.26989746
|  | 2192 | 85.4427948
|  | 2191 | 85.49414063
|  | 2190 | 85.68505859
|  | 2189 | 85.8638916
|  | 2188 | 85.94961548
|  | 2187 | 86.13764954
|  | 2186 | 86.38295746
|  | 2185 | 86.39634705
|  | 2184 | 86.44168091
|  | 2183 | 86.48265076
|  | 2182 | 86.60076141
|  | 2181 | 86.66056824
|  | 2180 | 86.61852264
|  | 2179 | 86.65024567
|  | 2178 | 86.53097534
|  | 2177 | 86.53894043
|  | 2176 | 86.3711319
|  | 2175 | 86.37033081
|  | 2174 | 86.05984497
|  | 2173 | 85.93924713
|  | 2172 | 85.66332245
|  | 2171 | 85.44354248
|  | 2170 | 85.07892609
|  | 2169 | 84.80068207
|  | 2168 | 84.45199585
|  | 2167 | 84.08016968
|  | 2166 | 83.72349548
|  | 2165 | 83.20074463
|  | 2164 | 83.03020477
|  | 2163 | 82.66912842
|  | 2162 | 82.44429779
|  | 2161 | 82.34751129
|  | 2160 | 82.1022644
|  | 2159 | 82.06206512
|  | 2158 | 81.85829163
|  | 2157 | 81.78207397
|  | 2156 | 81.50559235
|  | 2155 | 81.41173553
|  | 2154 | 81.21440125
|  | 2153 | 80.93006897
|  | 2152 | 80.7443924
|  | 2151 | 80.47426605
|  | 2150 | 80.18658447
|  | 2149 | 80.05287933
|  | 2148 | 79.72229004
|  | 2147 | 79.36971283
|  | 2146 | 79.07029724
|  | 2145 | 78.55765533
|  | 2144 | 78.28920746
|  | 2143 | 77.82946777
|  | 2142 | 77.50389862
|  | 2141 | 77.16677094
|  | 2140 | 76.76119995
|  | 2139 | 76.39360046
|  | 2138 | 76.00388336
|  | 2137 | 75.79621124
|  | 2136 | 75.48279572
|  | 2135 | 75.25115967
|  | 2134 | 75.05115509
|  | 2133 | 74.83927917
|  | 2132 | 74.79246521
|  | 2131 | 74.53473663
|  | 2130 | 74.4761734
|  | 2129 | 74.36641693
|  | 2128 | 74.22704315
|  | 2127 | 74.13814545
|  | 2126 | 73.99655914
|  | 2125 | 73.90260315
|  | 2124 | 73.73500824
|  | 2123 | 73.66239166
|  | 2122 | 73.51540375
|  | 2121 | 73.44005585
|  | 2120 | 73.34260559
|  | 2119 | 73.30826569
|  | 2118 | 73.28411865
|  | 2117 | 73.16809082
|  | 2116 | 73.16743469
|  | 2115 | 73.0046463
|  | 2114 | 73.07321167
|  | 2113 | 72.91983795
|  | 2112 | 72.95590973
|  | 2111 | 72.9750061
|  | 2110 | 73.05535889
|  | 2109 | 73.12014771
|  | 2108 | 73.06330109
|  | 2107 | 73.13565826
|  | 2106 | 73.27702332
|  | 2105 | 73.34432983
|  | 2104 | 73.39267731
|  | 2103 | 73.54270935
|  | 2102 | 73.64173889
|  | 2101 | 73.84039307
|  | 2100 | 74.03366852
|  | 2099 | 74.10028076
|  | 2098 | 74.33088684
|  | 2097 | 74.52785492
|  | 2096 | 74.69042206
|  | 2095 | 74.88339996
|  | 2094 | 75.14827728
|  | 2093 | 75.48327637
|  | 2092 | 75.61833954
|  | 2091 | 75.95518494
|  | 2090 | 76.20174408
|  | 2089 | 76.54781342
|  | 2088 | 76.79141998
|  | 2087 | 77.06655884
|  | 2086 | 77.44973755
|  | 2085 | 77.78918457
|  | 2084 | 78.11782074
|  | 2083 | 78.52587128
|  | 2082 | 78.87251282
|  | 2081 | 79.29211426
|  | 2080 | 79.49226379
|  | 2079 | 79.94890594
|  | 2078 | 80.35461426
|  | 2077 | 80.73438263
|  | 2076 | 81.25502014
|  | 2075 | 81.59770203
|  | 2074 | 81.91627502
|  | 2073 | 82.33791351
|  | 2072 | 82.74687195
|  | 2071 | 83.14441681
|  | 2070 | 83.54000854
|  | 2069 | 83.85940552
|  | 2068 | 84.25213623
|  | 2067 | 84.62026215
|  | 2066 | 85.09046173
|  | 2065 | 85.47483063
|  | 2064 | 85.79084015
|  | 2063 | 86.19421387
|  | 2062 | 86.46431732
|  | 2061 | 86.90690613
|  | 2060 | 87.07279968
|  | 2059 | 87.42499542
|  | 2058 | 87.67494965
|  | 2057 | 87.9006958
|  | 2056 | 88.10636139
|  | 2055 | 88.27611542
|  | 2054 | 88.5415802
|  | 2053 | 88.79566193
|  | 2052 | 88.85083771
|  | 2051 | 88.86720276
|  | 2050 | 88.92938995
|  | 2049 | 89.10650635
|  | 2048 | 89.12394714
|  | 2047 | 89.16936493
|  | 2046 | 89.05395508
|  | 2045 | 89.07673645
|  | 2044 | 89.01122284
|  | 2043 | 88.91371155
|  | 2042 | 88.77967072
|  | 2041 | 88.59895325
|  | 2040 | 88.53144836
|  | 2039 | 88.37784576
|  | 2038 | 88.05846405
|  | 2037 | 87.86532593
|  | 2036 | 87.68565369
|  | 2035 | 87.37506866
|  | 2034 | 87.06066132
|  | 2033 | 86.78434753
|  | 2032 | 86.43476105
|  | 2031 | 86.05368042
|  | 2030 | 85.68561554
|  | 2029 | 85.36334991
|  | 2028 | 84.95389557
|  | 2027 | 84.47584534
|  | 2026 | 84.08370972
|  | 2025 | 83.6466217
|  | 2024 | 83.29958344
|  | 2023 | 82.8571701
|  | 2022 | 82.49291229
|  | 2021 | 82.07605743
|  | 2020 | 81.55375671
|  | 2019 | 81.19255066
|  | 2018 | 80.6404953
|  | 2017 | 80.37709045
|  | 2016 | 79.83800507
|  | 2015 | 79.47336578
|  | 2014 | 78.97135925
|  | 2013 | 78.59593201
|  | 2012 | 78.22423553
|  | 2011 | 77.78301239
|  | 2010 | 77.34877014
|  | 2009 | 77.01512909
|  | 2008 | 76.68618774
|  | 2007 | 76.30815125
|  | 2006 | 75.94830322
|  | 2005 | 75.6390152
|  | 2004 | 75.27952576
|  | 2003 | 75.01342773
|  | 2002 | 74.74185944
|  | 2001 | 74.42468262
|  | 2000 | 74.19229126
|  | 1999 | 73.92167664
|  | 1998 | 73.71982574
|  | 1997 | 73.52561951
|  | 1996 | 73.39269257
|  | 1995 | 73.17719269
|  | 1994 | 73.00714111
|  | 1993 | 72.88001251
|  | 1992 | 72.81484985
|  | 1991 | 72.77649689
|  | 1990 | 72.67542267
|  | 1989 | 72.56135559
|  | 1988 | 72.5377121
|  | 1987 | 72.58865356
|  | 1986 | 72.48551178
|  | 1985 | 72.53263855
|  | 1984 | 72.54743958
|  | 1983 | 72.66200256
|  | 1982 | 72.78422546
|  | 1981 | 72.82974243
|  | 1980 | 72.91202545
|  | 1979 | 73.06877136
|  | 1978 | 73.27945709
|  | 1977 | 73.42215729
|  | 1976 | 73.69676208
|  | 1975 | 73.93907166
|  | 1974 | 74.21636963
|  | 1973 | 74.38272858
|  | 1972 | 74.70113373
|  | 1971 | 75.02454376
|  | 1970 | 75.36273956
|  | 1969 | 75.67272949
|  | 1968 | 76.04424286
|  | 1967 | 76.35782623
|  | 1966 | 76.78052521
|  | 1965 | 77.17713165
|  | 1964 | 77.61767578
|  | 1963 | 78.1003952
|  | 1962 | 78.53227997
|  | 1961 | 78.97248077
|  | 1960 | 79.47280121
|  | 1959 | 79.96372223
|  | 1958 | 80.49742889
|  | 1957 | 81.022995
|  | 1956 | 81.45233917
|  | 1955 | 81.98995972
|  | 1954 | 82.56354523
|  | 1953 | 83.04836273
|  | 1952 | 83.61632538
|  | 1951 | 84.09459686
|  | 1950 | 84.57439423
|  | 1949 | 85.03856659
|  | 1948 | 85.53025055
|  | 1947 | 86.00983429
|  | 1946 | 86.573349
|  | 1945 | 86.89728546
|  | 1944 | 87.40839386
|  | 1943 | 87.66398621
|  | 1942 | 88.21817017
|  | 1941 | 88.57278442
|  | 1940 | 88.92875671
|  | 1939 | 89.27455902
|  | 1938 | 89.45992279
|  | 1937 | 89.70995331
|  | 1936 | 89.86418152
|  | 1935 | 90.12366486
|  | 1934 | 90.18636322
|  | 1933 | 90.25782013
|  | 1932 | 90.31964874
|  | 1931 | 90.36602783
|  | 1930 | 90.43016815
|  | 1929 | 90.275177
|  | 1928 | 90.13160706
|  | 1927 | 90.08545685
|  | 1926 | 89.75995636
|  | 1925 | 89.58554077
|  | 1924 | 89.24024963
|  | 1923 | 88.99497223
|  | 1922 | 88.7341156
|  | 1921 | 88.3396225
|  | 1920 | 87.93503571
|  | 1919 | 87.41470337
|  | 1918 | 86.88376617
|  | 1917 | 86.43045807
|  | 1916 | 86.06641388
|  | 1915 | 85.45133209
|  | 1914 | 84.78429413
|  | 1913 | 84.41542053
|  | 1912 | 83.69632721
|  | 1911 | 83.12225342
|  | 1910 | 82.58587646
|  | 1909 | 82.05754089
|  | 1908 | 81.40348053
|  | 1907 | 80.75737
|  | 1906 | 80.12857056
|  | 1905 | 79.55177307
|  | 1904 | 79.01247406
|  | 1903 | 78.37374115
|  | 1902 | 77.79361725
|  | 1901 | 77.25321198
|  | 1900 | 76.69586182
|  | 1899 | 76.0724411
|  | 1898 | 75.51720428
|  | 1897 | 75.18357849
|  | 1896 | 74.68018341
|  | 1895 | 74.22233582
|  | 1894 | 73.70662689
|  | 1893 | 73.37481689
|  | 1892 | 72.85745239
|  | 1891 | 72.5274353
|  | 1890 | 72.0644989
|  | 1889 | 71.79798889
|  | 1888 | 71.46139526
|  | 1887 | 71.2334137
|  | 1886 | 71.03142548
|  | 1885 | 70.69294739
|  | 1884 | 70.50400543
|  | 1883 | 70.32196045
|  | 1882 | 70.17071533
|  | 1881 | 70.0838623
|  | 1880 | 69.9979248
|  | 1879 | 69.94727325
|  | 1878 | 69.84799194
|  | 1877 | 69.84079742
|  | 1876 | 69.89424896
|  | 1875 | 69.92848206
|  | 1874 | 70.03338623
|  | 1873 | 70.1832962
|  | 1872 | 70.38052368
|  | 1871 | 70.47330475
|  | 1870 | 70.78752136
|  | 1869 | 71.01651764
|  | 1868 | 71.27789307
|  | 1867 | 71.57850647
|  | 1866 | 71.92313385
|  | 1865 | 72.36517334
|  | 1864 | 72.65808868
|  | 1863 | 73.10609436
|  | 1862 | 73.41383362
|  | 1861 | 74.0251236
|  | 1860 | 74.47153473
|  | 1859 | 75.06879425
|  | 1858 | 75.57965851
|  | 1857 | 76.2399292
|  | 1856 | 76.85823822
|  | 1855 | 77.42262268
|  | 1854 | 77.99279022
|  | 1853 | 78.67179871
|  | 1852 | 79.32364655
|  | 1851 | 79.82472992
|  | 1850 | 80.52999115
|  | 1849 | 81.22344971
|  | 1848 | 81.94554138
|  | 1847 | 82.64087677
|  | 1846 | 83.38900757
|  | 1845 | 83.9319458
|  | 1844 | 84.57641602
|  | 1843 | 85.20056152
|  | 1842 | 85.90727234
|  | 1841 | 86.57323456
|  | 1840 | 87.05823517
|  | 1839 | 87.64151001
|  | 1838 | 88.13571167
|  | 1837 | 88.63973236
|  | 1836 | 88.9562149
|  | 1835 | 89.41692352
|  | 1834 | 89.70629883
|  | 1833 | 89.88449097
|  | 1832 | 90.23139954
|  | 1831 | 90.40576935
|  | 1830 | 90.35107422
|  | 1829 | 90.46736908
|  | 1828 | 90.24520874
|  | 1827 | 90.1280365
|  | 1826 | 89.93608856
|  | 1825 | 89.53409576
|  | 1824 | 89.18831635
|  | 1823 | 88.7164917
|  | 1822 | 88.54341888
|  | 1821 | 87.79794312
|  | 1820 | 87.21482849
|  | 1819 | 86.63564301
|  | 1818 | 85.93391418
|  | 1817 | 85.15882874
|  | 1816 | 84.56742859
|  | 1815 | 83.72141266
|  | 1814 | 82.90537262
|  | 1813 | 82.08306122
|  | 1812 | 81.17923737
|  | 1811 | 80.31629181
|  | 1810 | 79.57865906
|  | 1809 | 78.68274689
|  | 1808 | 77.82291412
|  | 1807 | 76.93121338
|  | 1806 | 76.07134247
|  | 1805 | 75.13347626
|  | 1804 | 74.26899719
|  | 1803 | 73.52019501
|  | 1802 | 72.63208771
|  | 1801 | 71.94855499
|  | 1800 | 71.18593597
|  | 1799 | 70.44108582
|  | 1798 | 69.70608521
|  | 1797 | 68.969841
|  | 1796 | 68.40477753
|  | 1795 | 67.81076813
|  | 1794 | 67.26605225
|  | 1793 | 66.64308167
|  | 1792 | 66.14765167
|  | 1791 | 65.72236633
|  | 1790 | 65.30233765
|  | 1789 | 64.97111511
|  | 1788 | 64.61893463
|  | 1787 | 64.32956696
|  | 1786 | 64.11530304
|  | 1785 | 63.81703186
|  | 1784 | 63.71165085
|  | 1783 | 63.49079514
|  | 1782 | 63.37799454
|  | 1781 | 63.34385681
|  | 1780 | 63.36951828
|  | 1779 | 63.4342308
|  | 1778 | 63.51951981
|  | 1777 | 63.69482803
|  | 1776 | 63.88352966
|  | 1775 | 64.10716248
|  | 1774 | 64.3795929
|  | 1773 | 64.68219757
|  | 1772 | 65.04107666
|  | 1771 | 65.48965454
|  | 1770 | 65.90904236
|  | 1769 | 66.41209412
|  | 1768 | 66.89260101
|  | 1767 | 67.61751556
|  | 1766 | 68.18344879
|  | 1765 | 68.94042206
|  | 1764 | 69.68851471
|  | 1763 | 70.43997192
|  | 1762 | 71.34061432
|  | 1761 | 72.16677094
|  | 1760 | 73.10990906
|  | 1759 | 74.11355591
|  | 1758 | 74.98789215
|  | 1757 | 76.01664734
|  | 1756 | 76.98332977
|  | 1755 | 77.9457016
|  | 1754 | 79.07141113
|  | 1753 | 80.04995728
|  | 1752 | 81.06380463
|  | 1751 | 82.087883
|  | 1750 | 83.15010834
|  | 1749 | 84.14182281
|  | 1748 | 85.00596619
|  | 1747 | 85.98225403
|  | 1746 | 86.79727173
|  | 1745 | 87.46203613
|  | 1744 | 88.09489441
|  | 1743 | 88.80416107
|  | 1742 | 89.11820984
|  | 1741 | 89.68979645
|  | 1740 | 89.99120331
|  | 1739 | 90.01992035
|  | 1738 | 90.15966034
|  | 1737 | 90.12047577
|  | 1736 | 89.97838593
|  | 1735 | 89.64053345
|  | 1734 | 89.22662354
|  | 1733 | 88.70465088
|  | 1732 | 88.07009888
|  | 1731 | 87.38356018
|  | 1730 | 86.55665588
|  | 1729 | 85.53490448
|  | 1728 | 84.58457947
|  | 1727 | 83.47789001
|  | 1726 | 82.42346191
|  | 1725 | 81.21400452
|  | 1724 | 79.92064667
|  | 1723 | 78.81018829
|  | 1722 | 77.46595001
|  | 1721 | 76.12669373
|  | 1720 | 74.92456055
|  | 1719 | 73.62731934
|  | 1718 | 72.39011383
|  | 1717 | 71.11447906
|  | 1716 | 69.88970947
|  | 1715 | 68.62064362
|  | 1714 | 67.51530457
|  | 1713 | 66.44716644
|  | 1712 | 65.39904785
|  | 1711 | 64.20635223
|  | 1710 | 63.25450516
|  | 1709 | 62.26363373
|  | 1708 | 61.37129593
|  | 1707 | 60.50310135
|  | 1706 | 59.62240601
|  | 1705 | 58.86905289
|  | 1704 | 58.28369141
|  | 1703 | 57.66064453
|  | 1702 | 57.06219101
|  | 1701 | 56.53526688
|  | 1700 | 56.08067322
|  | 1699 | 55.73412323
|  | 1698 | 55.38964844
|  | 1697 | 55.18341064
|  | 1696 | 55.03269577
|  | 1695 | 54.85007095
|  | 1694 | 54.89398193
|  | 1693 | 54.82860947
|  | 1692 | 54.93860245
|  | 1691 | 55.09588242
|  | 1690 | 55.2571106
|  | 1689 | 55.58533096
|  | 1688 | 55.88207245
|  | 1687 | 56.34650421
|  | 1686 | 56.80270386
|  | 1685 | 57.30260086
|  | 1684 | 57.93931961
|  | 1683 | 58.60671997
|  | 1682 | 59.41773605
|  | 1681 | 60.25986099
|  | 1680 | 61.10840607
|  | 1679 | 62.12791824
|  | 1678 | 63.0458107
|  | 1677 | 64.07529449
|  | 1676 | 65.24858093
|  | 1675 | 66.43841553
|  | 1674 | 67.69313812
|  | 1673 | 68.94548798
|  | 1672 | 70.24419403
|  | 1671 | 71.64219666
|  | 1670 | 73.2615509
|  | 1669 | 74.67822266
|  | 1668 | 76.3350296
|  | 1667 | 77.95466614
|  | 1666 | 79.54871368
|  | 1665 | 81.106987
|  | 1664 | 82.71868896
|  | 1663 | 84.17655182
|  | 1662 | 85.57408142
|  | 1661 | 86.9132843
|  | 1660 | 87.93821716
|  | 1659 | 89.06532288
|  | 1658 | 89.84098816
|  | 1657 | 90.56752014
|  | 1656 | 90.856987
|  | 1655 | 91.0931015
|  | 1654 | 91.07988739
|  | 1653 | 90.64667511
|  | 1652 | 90.06509399
|  | 1651 | 89.3032074
|  | 1650 | 88.2842865
|  | 1649 | 87.23401642
|  | 1648 | 85.92593384
|  | 1647 | 84.46309662
|  | 1646 | 82.90937042
|  | 1645 | 81.27483368
|  | 1644 | 79.51283264
|  | 1643 | 77.70683289
|  | 1642 | 75.88972473
|  | 1641 | 73.95578003
|  | 1640 | 72.18748474
|  | 1639 | 70.36184692
|  | 1638 | 68.55825806
|  | 1637 | 66.80521393
|  | 1636 | 65.10844421
|  | 1635 | 63.45588684
|  | 1634 | 61.9180336
|  | 1633 | 60.45771408
|  | 1632 | 58.97779465
|  | 1631 | 57.57972717
|  | 1630 | 56.39521408
|  | 1629 | 55.16959
|  | 1628 | 54.16181564
|  | 1627 | 53.09738541
|  | 1626 | 52.22519684
|  | 1625 | 51.42470169
|  | 1624 | 50.72756577
|  | 1623 | 50.04820251
|  | 1622 | 49.490448
|  | 1621 | 49.07328033
|  | 1620 | 48.55488968
|  | 1619 | 48.29922867
|  | 1618 | 48.03514862
|  | 1617 | 47.86858368
|  | 1616 | 47.79728317
|  | 1615 | 47.80827332
|  | 1614 | 47.94710159
|  | 1613 | 48.21177673
|  | 1612 | 48.49824142
|  | 1611 | 48.87207794
|  | 1610 | 49.37778854
|  | 1609 | 49.92094803
|  | 1608 | 50.54153061
|  | 1607 | 51.32120132
|  | 1606 | 52.19061279
|  | 1605 | 53.15772247
|  | 1604 | 54.20363617
|  | 1603 | 55.48719788
|  | 1602 | 56.75979233
|  | 1601 | 58.21860504
|  | 1600 | 59.81685638
|  | 1599 | 61.45236969
|  | 1598 | 63.18752289
|  | 1597 | 65.11953735
|  | 1596 | 66.9681778
|  | 1595 | 69.02281952
|  | 1594 | 71.19095612
|  | 1593 | 73.44734955
|  | 1592 | 75.60614014
|  | 1591 | 77.89907074
|  | 1590 | 80.11125183
|  | 1589 | 82.36284637
|  | 1588 | 84.40829468
|  | 1587 | 86.26924133
|  | 1586 | 87.98962402
|  | 1585 | 89.53313446
|  | 1584 | 90.55142212
|  | 1583 | 91.36204529
|  | 1582 | 91.75046539
|  | 1581 | 91.81399536
|  | 1580 | 91.14199066
|  | 1579 | 90.44250488
|  | 1578 | 89.0832901
|  | 1577 | 87.27867889
|  | 1576 | 85.43634796
|  | 1575 | 83.01781464
|  | 1574 | 80.54116821
|  | 1573 | 78.05955505
|  | 1572 | 75.3400116
|  | 1571 | 72.72717285
|  | 1570 | 70.00471497
|  | 1569 | 67.22581482
|  | 1568 | 64.558815
|  | 1567 | 61.97996902
|  | 1566 | 59.63795853
|  | 1565 | 57.296772
|  | 1564 | 55.11517334
|  | 1563 | 53.09040451
|  | 1562 | 51.23935318
|  | 1561 | 49.48755646
|  | 1560 | 47.86639404
|  | 1559 | 46.37810135
|  | 1558 | 44.97008514
|  | 1557 | 43.82819748
|  | 1556 | 42.63719559
|  | 1555 | 41.62286377
|  | 1554 | 40.83365631
|  | 1553 | 40.07197952
|  | 1552 | 39.43210983
|  | 1551 | 38.94432068
|  | 1550 | 38.51967621
|  | 1549 | 38.15274048
|  | 1548 | 37.91109848
|  | 1547 | 37.75722885
|  | 1546 | 37.68497086
|  | 1545 | 37.78048325
|  | 1544 | 37.96168137
|  | 1543 | 38.29178619
|  | 1542 | 38.74580383
|  | 1541 | 39.23815918
|  | 1540 | 39.92517471
|  | 1539 | 40.72666931
|  | 1538 | 41.64506149
|  | 1537 | 42.72093201
|  | 1536 | 43.92771912
|  | 1535 | 45.27110672
|  | 1534 | 46.76298141
|  | 1533 | 48.51881027
|  | 1532 | 50.48187256
|  | 1531 | 52.59815598
|  | 1530 | 55.02888107
|  | 1529 | 57.57578659
|  | 1528 | 60.22620392
|  | 1527 | 63.28604889
|  | 1526 | 66.3897934
|  | 1525 | 69.56858063
|  | 1524 | 73.12806702
|  | 1523 | 76.56826782
|  | 1522 | 79.8625412
|  | 1521 | 83.10101318
|  | 1520 | 85.82298279
|  | 1519 | 88.2011261
|  | 1518 | 89.89170837
|  | 1517 | 90.96829987
|  | 1516 | 91.26277924
|  | 1515 | 90.71304321
|  | 1514 | 89.37932587
|  | 1513 | 87.0043869
|  | 1512 | 84.45304871
|  | 1511 | 81.08963013
|  | 1510 | 77.33815002
|  | 1509 | 73.6566391
|  | 1508 | 69.78229523
|  | 1507 | 65.94324493
|  | 1506 | 62.1347847
|  | 1505 | 58.38650894
|  | 1504 | 54.85934067
|  | 1503 | 51.53833008
|  | 1502 | 48.6348114
|  | 1501 | 45.74404144
|  | 1500 | 43.18874359
|  | 1499 | 40.87630463
|  | 1498 | 38.70808029
|  | 1497 | 36.87164307
|  | 1496 | 35.22131348
|  | 1495 | 33.81256104
|  | 1494 | 32.52477264
|  | 1493 | 31.37422752
|  | 1492 | 30.34900475
|  | 1491 | 29.47549248
|  | 1490 | 28.75895882
|  | 1489 | 28.15252876
|  | 1488 | 27.65762138
|  | 1487 | 27.3231144
|  | 1486 | 27.10188103
|  | 1485 | 26.9456749
|  | 1484 | 26.95709801
|  | 1483 | 27.01072121
|  | 1482 | 27.22465324
|  | 1481 | 27.48495102
|  | 1480 | 27.96111679
|  | 1479 | 28.52253342
|  | 1478 | 29.24783325
|  | 1477 | 30.10290527
|  | 1476 | 31.17797661
|  | 1475 | 32.3991127
|  | 1474 | 33.85732651
|  | 1473 | 35.56850815
|  | 1472 | 37.53738785
|  | 1471 | 39.69110107
|  | 1470 | 42.18617249
|  | 1469 | 45.03765869
|  | 1468 | 48.33718109
|  | 1467 | 52.04397583
|  | 1466 | 56.34814453
|  | 1465 | 60.9162941
|  | 1464 | 65.71926117
|  | 1463 | 70.76117706
|  | 1462 | 75.78058624
|  | 1461 | 80.56047821
|  | 1460 | 84.83129883
|  | 1459 | 87.92379761
|  | 1458 | 89.65758514
|  | 1457 | 89.60844421
|  | 1456 | 87.56243134
|  | 1455 | 84.13409424
|  | 1454 | 79.39400482
|  | 1453 | 73.74995422
|  | 1452 | 67.99784088
|  | 1451 | 62.18097687
|  | 1450 | 56.58782578
|  | 1449 | 51.1800766
|  | 1448 | 46.51210785
|  | 1447 | 42.01335144
|  | 1446 | 38.17933655
|  | 1445 | 34.98703384
|  | 1444 | 32.0920639
|  | 1443 | 29.59031487
|  | 1442 | 27.4623909
|  | 1441 | 25.5282917
|  | 1440 | 23.81582451
|  | 1439 | 22.39841843
|  | 1438 | 21.20506668
|  | 1437 | 20.17045403
|  | 1436 | 19.35970688
|  | 1435 | 18.63654327
|  | 1434 | 18.07283401
|  | 1433 | 17.64671135
|  | 1432 | 17.30167389
|  | 1431 | 17.05986977
|  | 1430 | 16.91061783
|  | 1429 | 16.87228775
|  | 1428 | 16.95966911
|  | 1427 | 17.15368843
|  | 1426 | 17.45342255
|  | 1425 | 17.88131905
|  | 1424 | 18.44879913
|  | 1423 | 19.16517258
|  | 1422 | 20.04891396
|  | 1421 | 21.1205349
|  | 1420 | 22.43757439
|  | 1419 | 24.00853539
|  | 1418 | 25.99130058
|  | 1417 | 28.33896255
|  | 1416 | 31.17015457
|  | 1415 | 34.72688675
|  | 1414 | 38.96181488
|  | 1413 | 43.94882202
|  | 1412 | 49.85721588
|  | 1411 | 56.7882309
|  | 1410 | 64.18148804
|  | 1409 | 72.68108368
|  | 1408 | 80.33792114
|  | 1407 | 85.69397736
|  | 1406 | 88.04336548
|  | 1405 | 86.59876251
|  | 1404 | 81.28322601
|  | 1403 | 73.6606369
|  | 1402 | 64.60665131
|  | 1401 | 55.73376465
|  | 1400 | 47.6665802
|  | 1399 | 40.50149918
|  | 1398 | 34.75214005
|  | 1397 | 29.94304276
|  | 1396 | 25.87367821
|  | 1395 | 22.56308174
|  | 1394 | 19.96239853
|  | 1393 | 17.78458023
|  | 1392 | 15.96555519
|  | 1391 | 14.54014969
|  | 1390 | 13.29453182
|  | 1389 | 12.26811504
|  | 1388 | 11.46806145
|  | 1387 | 10.80858421
|  | 1386 | 10.25917339
|  | 1385 | 9.81406498
|  | 1384 | 9.465341568
|  | 1383 | 9.213181496
|  | 1382 | 9.050616264
|  | 1381 | 8.974212646
|  | 1380 | 8.9666605
|  | 1379 | 9.057463646
|  | 1378 | 9.21726799
|  | 1377 | 9.494421005
|  | 1376 | 9.861569405
|  | 1375 | 10.36068916
|  | 1374 | 11.00514603
|  | 1373 | 11.87155247
|  | 1372 | 12.92385483
|  | 1371 | 14.38350391
|  | 1370 | 16.27908134
|  | 1369 | 18.66513062
|  | 1368 | 21.78632164
|  | 1367 | 25.91677284
|  | 1366 | 31.47203636
|  | 1365 | 38.70870209
|  | 1364 | 48.88693619
|  | 1363 | 60.63262177
|  | 1362 | 72.10914612
|  | 1361 | 80.92001343
|  | 1360 | 81.09837341
|  | 1359 | 72.92184448
|  | 1358 | 60.09880829
|  | 1357 | 47.16339493
|  | 1356 | 36.65232468
|  | 1355 | 28.42380142
|  | 1354 | 22.13319778
|  | 1353 | 17.6690464
|  | 1352 | 14.34665203
|  | 1351 | 11.84280014
|  | 1350 | 10.0026474
|  | 1349 | 8.616646767
|  | 1348 | 7.519381523
|  | 1347 | 6.657023907
|  | 1346 | 5.996526241
|  | 1345 | 5.462689877
|  | 1344 | 5.051246166
|  | 1343 | 4.7569561
|  | 1342 | 4.518857479
|  | 1341 | 4.3572855
|  | 1340 | 4.263716221
|  | 1339 | 4.218976974
|  | 1338 | 4.24711895
|  | 1337 | 4.33395195
|  | 1336 | 4.492121696
|  | 1335 | 4.741907597
|  | 1334 | 5.0969491
|  | 1333 | 5.620324135
|  | 1332 | 6.355002403
|  | 1331 | 7.355541706
|  | 1330 | 8.761916161
|  | 1329 | 10.8172617
|  | 1328 | 13.94712925
|  | 1327 | 18.66984558
|  | 1326 | 26.55834007
|  | 1325 | 39.11841202
|  | 1324 | 55.75536346
|  | 1323 | 71.35447693
|  | 1322 | 69.69916534
|  | 1321 | 52.01897049
|  | 1320 | 34.87269974
|  | 1319 | 23.03556252
|  | 1318 | 15.77499199
|  | 1317 | 11.39138222
|  | 1316 | 8.382330894
|  | 1315 | 6.448361397
|  | 1314 | 5.093017101
|  | 1313 | 4.172416687
|  | 1312 | 3.471543312
|  | 1311 | 2.942213058
|  | 1310 | 2.450268984
|  | 1309 | 2.110309124
|  | 1308 | 1.882636905
|  | 1307 | 1.729625821
|  | 1306 | 1.647623062
|  | 1305 | 1.62699163
|  | 1304 | 1.674861431
|  | 1303 | 1.823135614
|  | 1302 | 2.192597866
|  | 1301 | 3.178627491
|  | 1300 | 4.433310032
|  | 1299 | 6.05512619
|  | 1298 | 7.569391251
|  | 1297 | 10.58695221
|  | 1296 | 15.46404839
|  | 1295 | 23.486063
|  | 1294 | 35.84140396
|  | 1293 | 40.72279739
|  | 1292 | 28.51086617
|  | 1291 | 16.31709862
|  | 1290 | 9.774130821
|  | 1289 | 6.546998978
|  | 1288 | 4.59830904
|  | 1287 | 3.506739378
|  | 1286 | 2.341251612
|  | 1285 | 1.396973491
|  | 1284 | 0.8081479073
|  | 1283 | 0.5027579069
|  | 1282 | 0.3444513977
|  | 1281 | 0.2563661337
|  | 1280 | 0.2103822082
|  | 1279 | 0.1878889799
|  | 1278 | 0.1861875355
|  | 1277 | 0.3066070676
|  | 1276 | 0.5875704885
|  | 1275 | 0.9403255582
|  | 1274 | 1.308532476
|  | 1273 | 1.67550981
|  | 1272 | 2.041838408
|  | 1271 | 2.407350779
|  | 1270 | 2.726047993
|  | 1269 | 2.731909275
|  | 1268 | 2.46039772
|  | 1267 | 2.112529516
|  | 1266 | 1.731698275
|  | 1265 | 1.348119736
|  | 1264 | 0.9561783671
|  | 1263 | 0.5808416605
|  | 1262 | 0.2345890552
|  | 1261 | 0.08713945746
|  | 1260 | 0.03767167032
|  | 1259 | 0.01615296118
|  | 1258 | 0.006979270373
|  | 1257 | 0.003516691504
|  | 1256 | 0.002168669598
|  | 1255 | 0.001630664105
|  | 1254 | 0.001245861989
|  | 1253 | 0.001097728964
|  | 1252 | 0.0009386942838
|  | 1251 | 0.0008246646612
|  | 1250 | 0.0007408231613
|  | 1249 | 0.0006418369012
|  | 1248 | 0.0006040452281
|  | 1247 | 0.0005942836287
|  | 1246 | 0.0005490321782
|  | 1245 | 0.0005592267844
|  | 1244 | 0.0005227493239
|  | 1243 | 0.0005618594587
|  | 1242 | 0.0005933365901
|  | 1241 | 0.000634173397
|  | 1240 | 0.0004927766277
|  | 1239 | 0.0005544040469
|  | 1238 | 0.0005863144179
|  | 1237 | 0.0005395345506
|  | 1236 | 0.0005785438116
|  | 1235 | 0.0005388656282
|  | 1234 | 0.000575547223
|  | 1233 | 0.0005009906599
|  | 1232 | 0.0005354235764
|  | 1231 | 0.0005226570647
|  | 1230 | 0.0005678786547
|  | 1229 | 0.0004743510508
|  | 1228 | 0.0004529729777
|  | 1227 | 0.0005433097831
|  | 1226 | 0.000517925655
|  | 1225 | 0.0005201415042
|  | 1224 | 0.0005716585438
|  | 1223 | 0.0004533373576
|  | 1222 | 0.0004556764325
|  | 1221 | 0.0004962283419
|  | 1220 | 0.0005371716688
|  | 1219 | 0.0004985561827
|  | 1218 | 0.0005653192056
|  | 1217 | 0.0005731596029
|  | 1216 | 0.0005220562452
|  | 1215 | 0.0005276185693
|  | 1214 | 0.0005071795313
|  | 1213 | 0.0005133036757
|  | 1212 | 0.0005556649994
|  | 1211 | 0.0006001284346
|  | 1210 | 0.0005460933899
|  | 1209 | 0.0005073869252
|  | 1208 | 0.0005160976434
|  | 1207 | 0.0005372946616
|  | 1206 | 0.0005000527599
|  | 1205 | 0.00057892123
|  | 1204 | 0.0005067225429
|  | 1203 | 0.0005114948144
|  | 1202 | 0.0004922190565
|  | 1201 | 0.0005943484139
|  | 1200 | 0.0005532240612
|  | 1199 | 0.0007437050226
|  | 1198 | 0.0005820231163
|  | 1197 | 0.0005443924456
|  | 1196 | 0.0005341958604
|  | 1195 | 0.0005213393015
|  | 1194 | 0.000582221197
|  | 1193 | 0.0005266231601
|  | 1192 | 0.0005739814369
|  | 1191 | 0.0005170713994
|  | 1190 | 0.0006631761789
|  | 1189 | 0.0005838120123
|  | 1188 | 0.0005062790588
|  | 1187 | 0.0004735056718
|  | 1186 | 0.0005567906192
|  | 1185 | 0.0005265556974
|  | 1184 | 0.0006344339345
|  | 1183 | 0.0005002851831
|  | 1182 | 0.0006288656732
|  | 1181 | 0.0005687180674
|  | 1180 | 0.0005432568723
|  | 1179 | 0.0005405395059
|  | 1178 | 0.000496653025
|  | 1177 | 0.0005586090265
|  | 1176 | 0.0004927879781
|  | 1175 | 0.0005949013284
|  | 1174 | 0.0005108789774
|  | 1173 | 0.000568576681
|  | 1172 | 0.0005460908287
|  | 1171 | 0.0005224691122
|  | 1170 | 0.0005399358924
|  | 1169 | 0.0005557069671
|  | 1168 | 0.0005704373471
|  | 1167 | 0.0005272531998
|  | 1166 | 0.0005549295456
|  | 1165 | 0.0004896333558
|  | 1164 | 0.0005191612872
|  | 1163 | 0.0004947627313
|  | 1162 | 0.0005435467465
|  | 1161 | 0.0004857294261
|  | 1160 | 0.000608543749
|  | 1159 | 0.0004652222269
|  | 1158 | 0.0005309942644
|  | 1157 | 0.0005252670962
|  | 1156 | 0.0005925330915
|  | 1155 | 0.0005563194281
|  | 1154 | 0.0005056947703
|  | 1153 | 0.0004985354026
|  | 1152 | 0.0005407652352
|  | 1151 | 0.0005183984758
|  | 1150 | 0.0005728239776
|  | 1149 | 0.0005153078237
|  | 1148 | 0.0004900070489
|  | 1147 | 0.0004855098377
|  | 1146 | 0.0005215006531
|  | 1145 | 0.0005557148834
|  | 1144 | 0.0005118988338
|  | 1143 | 0.0005476763472
|  | 1142 | 0.0006100047613
|  | 1141 | 0.0005268725217
|  | 1140 | 0.0005194657133
|  | 1139 | 0.0005574860843
|  | 1138 | 0.0005528818583
|  | 1137 | 0.0004458900657
|  | 1136 | 0.0005485552247
|  | 1135 | 0.0006104771746
|  | 1134 | 0.0005829933216
|  | 1133 | 0.000576688326
|  | 1132 | 0.0005090096965
|  | 1131 | 0.0005609233631
|  | 1130 | 0.000613201817
|  | 1129 | 0.0005591574591
|  | 1128 | 0.0005422715913
|  | 1127 | 0.0005376291811
|  | 1126 | 0.0005748806288
|  | 1125 | 0.0005704556825
|  | 1124 | 0.0005792392767
|  | 1123 | 0.0005301768542
|  | 1122 | 0.0005792686716
|  | 1121 | 0.0005531729548
|  | 1120 | 0.0004884105874
|  | 1119 | 0.0005174972466
|  | 1118 | 0.0005397422356
|  | 1117 | 0.0005877848016
|  | 1116 | 0.0005677536828
|  | 1115 | 0.0006018708809
|  | 1114 | 0.0005242507323
|  | 1113 | 0.0005935797817
|  | 1112 | 0.000654247473
|  | 1111 | 0.0005510047777
|  | 1110 | 0.0006051238161
|  | 1109 | 0.0005699266912
|  | 1108 | 0.0005649676896
|  | 1107 | 0.0005358392373
|  | 1106 | 0.0005508652539
|  | 1105 | 0.0005135153187
|  | 1104 | 0.0005630391533
|  | 1103 | 0.0005471076583
|  | 1102 | 0.0004931401927
|  | 1101 | 0.0005747880787
|  | 1100 | 0.0005509066395
|  | 1099 | 0.0005695429281
|  | 1098 | 0.0005756727187
|  | 1097 | 0.0005544412415
|  | 1096 | 0.000604617293
|  | 1095 | 0.0006405391614
|  | 1094 | 0.0005469205207
|  | 1093 | 0.0005225689965
|  | 1092 | 0.0005147119518
|  | 1091 | 0.0005277827149
|  | 1090 | 0.0005726329982
|  | 1089 | 0.0005280824844
|  | 1088 | 0.0005337054608
|  | 1087 | 0.000548156735
|  | 1086 | 0.0005163469468
|  | 1085 | 0.0005585754407
|  | 1084 | 0.0006795866066
|  | 1083 | 0.0004900820786
|  | 1082 | 0.0004811484832
|  | 1081 | 0.000544068811
|  | 1080 | 0.000497144938
|  | 1079 | 0.0005114296218
|  | 1078 | 0.0005655828281
|  | 1077 | 0.0005573195522
|  | 1076 | 0.0005267327651
|  | 1075 | 0.0005193303223
|  | 1074 | 0.0005847126595
|  | 1073 | 0.0006021345034
|  | 1072 | 0.0005574706593
|  | 1071 | 0.0005426252028
|  | 1070 | 0.0004500495852
|  | 1069 | 0.0005065748119
|  | 1068 | 0.0005514378427
|  | 1067 | 0.0004793475382
|  | 1066 | 0.0004955464392
|  | 1065 | 0.0004744974722
|  | 1064 | 0.0004638897663
|  | 1063 | 0.0004597792577
|  | 1062 | 0.0004957248457
|  | 1061 | 0.000534373452
|  | 1060 | 0.0005736711319
|  | 1059 | 0.0004959015641
|  | 1058 | 0.000539227738
|  | 1057 | 0.0005945969024
|  | 1056 | 0.000551864563
|  | 1055 | 0.000548378448
|  | 1054 | 0.00051649753
|  | 1053 | 0.000480349845
|  | 1052 | 0.0005114987725
|  | 1051 | 0.0004810013634
|  | 1050 | 0.0005336455069
|  | 1049 | 0.0005219769664
|  | 1048 | 0.000507750141
|  | 1047 | 0.0005129330675
|  | 1046 | 0.0005541066057
|  | 1045 | 0.0005418384098
|  | 1044 | 0.0005283958162
|  | 1043 | 0.0005815709592
|  | 1042 | 0.0005443187547
|  | 1041 | 0.0005451276083
|  | 1040 | 0.0004739929282
|  | 1039 | 0.0004940642393
|  | 1038 | 0.000549171702
|  | 1037 | 0.0005357860355
|  | 1036 | 0.0005624163314
|  | 1035 | 0.000570008473
|  | 1034 | 0.000592800614
|  | 1033 | 0.0004920386127
|  | 1032 | 0.0004432725837
|  | 1031 | 0.0006101963227
|  | 1030 | 0.0006442614249
|  | 1029 | 0.0005786668044
|  | 1028 | 0.0005555223906
|  | 1027 | 0.0005134326639
|  | 1026 | 0.0005159220309
|  | 1025 | 0.0005425559939
|  | 1024 | 0.000535323692
|  | 1023 | 0.0005340098869
|  | 1022 | 0.0005424450501
|  | 1021 | 0.0005635744892
|  | 1020 | 0.0005834838958
|  | 1019 | 0.0004948233254
|  | 1018 | 0.0006157832104
|  | 1017 | 0.0005178599386
|  | 1016 | 0.0004990983871
|  | 1015 | 0.000512637489
|  | 1014 | 0.0005957129761
|  | 1013 | 0.000539754983
|  | 1012 | 0.000501795148
|  | 1011 | 0.0005107932957
|  | 1010 | 0.0005141666043
|  | 1009 | 0.0006121975603
|  | 1008 | 0.0005986429169
|  | 1007 | 0.0005593086826
|  | 1006 | 0.0006134308642
|  | 1005 | 0.0005112697836
|  | 1004 | 0.0006141582271
|  | 1003 | 0.0005810942384
|  | 1002 | 0.0004861562629
|  | 1001 | 0.0005279672914
|  | 1000 | 0.0005810525035
|  | 999 | 0.000557061634
|  | 998 | 0.0005571484799
|  | 997 | 0.0006154278526
|  | 996 | 0.0005976734683
|  | 995 | 0.0006233139429
|  | 994 | 0.0005925339065
|  | 993 | 0.0005471222103
|  | 992 | 0.0006003817543
|  | 991 | 0.0005804048269
|  | 990 | 0.0005666817306
|  | 989 | 0.0004720760044
|  | 988 | 0.0005761435605
|  | 987 | 0.0005209348164
|  | 986 | 0.0005444437265
|  | 985 | 0.0005063888384
|  | 984 | 0.0005367239355
|  | 983 | 0.0004868022515
|  | 982 | 0.0004693683295
|  | 981 | 0.0006329547614
|  | 980 | 0.0005878952215
|  | 979 | 0.000609791954
|  | 978 | 0.0005775024183
|  | 977 | 0.0005751637509
|  | 976 | 0.0005604397738
|  | 975 | 0.0005396439228
|  | 974 | 0.0005055540241
|  | 973 | 0.00051593635
|  | 972 | 0.0006059929729
|  | 971 | 0.0005649123341
|  | 970 | 0.0005371621228
|  | 969 | 0.0005651706015
|  | 968 | 0.0005154352984
|  | 967 | 0.0005346549442
|  | 966 | 0.0005508605391
|  | 965 | 0.0005801520892
|  | 964 | 0.0005027328734
|  | 963 | 0.0005294433213
|  | 962 | 0.0005758019979
|  | 961 | 0.0005058856914
|  | 960 | 0.0005416338681
|  | 959 | 0.0005988018238
|  | 958 | 0.0005629023071
|  | 957 | 0.0005791623262
|  | 956 | 0.0006768642343
|  | 955 | 0.0006028733915
|  | 954 | 0.000506369397
|  | 953 | 0.0005527268513
|  | 952 | 0.0005225515924
|  | 951 | 0.0006521986797
|  | 950 | 0.0006358036189
|  | 949 | 0.0006162017817
|  | 948 | 0.0007026852691
|  | 947 | 0.0005494735087
|  | 946 | 0.0006323443959
|  | 945 | 0.0006286053685
|  | 944 | 0.0007215385558
|  | 943 | 0.0007266736939
|  | 942 | 0.0006925369962
|  | 941 | 0.0007071265718
|  | 940 | 0.0007855152944
|  | 939 | 0.0008140648715
|  | 938 | 0.0008630133234
|  | 937 | 0.0009979002643
|  | 936 | 0.001065482851
|  | 935 | 0.001346425735
|  | 934 | 0.001600841293
|  | 933 | 0.002196186222
|  | 932 | 0.002758745104
|  | 931 | 0.003800984006
|  | 930 | 0.005356802139
|  | 929 | 0.007749451324
|  | 928 | 0.01146779209
|  | 927 | 0.01744969748
|  | 926 | 0.0277974382
|  | 925 | 0.04650315642
|  | 924 | 0.08089938015
|  | 923 | 0.1403828561
|  | 922 | 0.2595234513
|  | 921 | 0.4838894606
|  | 920 | 0.9045110941
|  | 919 | 1.626239181
|  | 918 | 2.725147486
|  | 917 | 3.928721666
|  | 916 | 4.590376854
|  | 915 | 5.344297409
|  | 914 | 6.438216686
|  | 913 | 7.845331669
|  | 912 | 9.83805275
|  | 911 | 12.3679409
|  | 910 | 15.87562561
|  | 909 | 20.76478577
|  | 908 | 27.68580246
|  | 907 | 36.92712021
|  | 906 | 49.33766174
|  | 905 | 63.02447891
|  | 904 | 74.75843811
|  | 903 | 82.29155731
|  | 902 | 85.41479492
|  | 901 | 85.82697296
|  | 900 | 85.4047699
|  | 899 | 84.97819519
|  | 898 | 85.04225159
|  | 897 | 85.51189423
|  | 896 | 86.05395508
|  | 895 | 86.80872345
|  | 894 | 87.53445435
|  | 893 | 88.18452454
|  | 892 | 88.74311066
|  | 891 | 89.11309814
|  | 890 | 89.35677338
|  | 889 | 89.57880402
|  | 888 | 89.74742889
|  | 887 | 89.70055389
|  | 886 | 89.67114258
|  | 885 | 89.68354797
|  | 884 | 89.44541931
|  | 883 | 89.29134369
|  | 882 | 89.0584259
|  | 881 | 88.89043427
|  | 880 | 88.54961395
|  | 879 | 88.34668732
|  | 878 | 88.32852173
|  | 877 | 88.29722595
|  | 876 | 88.37129974
|  | 875 | 88.52056885
|  | 874 | 88.85700989
|  | 873 | 89.02654266
|  | 872 | 89.18240356
|  | 871 | 89.41389465
|  | 870 | 89.63072968
|  | 869 | 89.70868683
|  | 868 | 89.69163513
|  | 867 | 89.72150421
|  | 866 | 89.51441956
|  | 865 | 89.30438995
|  | 864 | 89.08995819
|  | 863 | 88.82463837
|  | 862 | 88.70502472
|  | 861 | 88.63027954
|  | 860 | 88.57219696
|  | 859 | 88.57329559
|  | 858 | 88.58155823
|  | 857 | 88.7509613
|  | 856 | 88.89659119
|  | 855 | 89.02616119
|  | 854 | 89.15651703
|  | 853 | 89.19458771
|  | 852 | 89.26869965
|  | 851 | 89.30952454
|  | 850 | 89.25428772
|  | 849 | 89.17739105
|  | 848 | 89.18569183
|  | 847 | 89.10153961
|  | 846 | 89.11685181
|  | 845 | 89.09114838
|  | 844 | 89.11317444
|  | 843 | 89.21497345
|  | 842 | 89.25202179
|  | 841 | 89.49172974
|  | 840 | 89.4641037
|  | 839 | 89.59890747
|  | 838 | 89.63376617
|  | 837 | 89.7241745
|  | 836 | 89.6979599
|  | 835 | 89.55490112
|  | 834 | 89.44345093
|  | 833 | 89.27502441
|  | 832 | 89.10372925
|  | 831 | 88.89916229
|  | 830 | 88.71627045
|  | 829 | 88.4339447
|  | 828 | 88.32159424
|  | 827 | 88.2722168
|  | 826 | 88.12641144
|  | 825 | 88.22501373
|  | 824 | 88.10184479
|  | 823 | 87.97156525
|  | 822 | 87.94096375
|  | 821 | 87.78069305
|  | 820 | 87.62651825
|  | 819 | 87.4935379
|  | 818 | 87.21691895
|  | 817 | 87.06375122
|  | 816 | 86.82105255
|  | 815 | 86.58464813
|  | 814 | 86.47698212
|  | 813 | 86.3805542
|  | 812 | 86.36473083
|  | 811 | 86.46339417
|  | 810 | 86.77370453
|  | 809 | 86.94482422
|  | 808 | 87.2758255
|  | 807 | 87.50109863
|  | 806 | 87.86836243
|  | 805 | 88.00878906
|  | 804 | 88.29662323
|  | 803 | 88.29660797
|  | 802 | 88.07263184
|  | 801 | 87.95230103
|  | 800 | 87.73323059
|  | 799 | 86.93591309
|  | 798 | 86.20850372
|  | 797 | 85.36560059
|  | 796 | 84.73616791
|  | 795 | 84.09767151
|  | 794 | 83.68461609
|  | 793 | 83.56036377
|  | 792 | 83.5162735
|  | 791 | 83.77062988
|  | 790 | 84.18424988
|  | 789 | 84.5792923
|  | 788 | 85.08413696
|  | 787 | 85.5355835
|  | 786 | 85.929039
|  | 785 | 86.10334778
|  | 784 | 86.21636963
|  | 783 | 86.0067215
|  | 782 | 85.72132111
|  | 781 | 85.40092468
|  | 780 | 84.90460205
|  | 779 | 84.53242493
|  | 778 | 84.13408661
|  | 777 | 83.93637848
|  | 776 | 83.87619019
|  | 775 | 83.85321808
|  | 774 | 83.95782471
|  | 773 | 84.11042023
|  | 772 | 84.15744781
|  | 771 | 84.21103668
|  | 770 | 84.01576233
|  | 769 | 83.7419281
|  | 768 | 83.24245453
|  | 767 | 82.50774384
|  | 766 | 81.72367859
|  | 765 | 80.9226532
|  | 764 | 80.07878876
|  | 763 | 79.34121704
|  | 762 | 78.91011047
|  | 761 | 78.68745422
|  | 760 | 78.71544647
|  | 759 | 79.08933258
|  | 758 | 79.60964203
|  | 757 | 80.36064148
|  | 756 | 81.14806366
|  | 755 | 81.94055176
|  | 754 | 82.68798828
|  | 753 | 83.12021637
|  | 752 | 83.32385254
|  | 751 | 83.29818726
|  | 750 | 83.04164124
|  | 749 | 82.61694336
|  | 748 | 82.08998871
|  | 747 | 81.66131592
|  | 746 | 81.21686554
|  | 745 | 81.10418701
|  | 744 | 81.11104584
|  | 743 | 81.35079956
|  | 742 | 81.71620178
|  | 741 | 82.16629028
|  | 740 | 82.50588226
|  | 739 | 82.75183105
|  | 738 | 82.71188354
|  | 737 | 82.36300659
|  | 736 | 81.80049133
|  | 735 | 80.8859787
|  | 734 | 79.89428711
|  | 733 | 78.78125
|  | 732 | 77.7511673
|  | 731 | 76.89994812
|  | 730 | 76.24665833
|  | 729 | 75.87532043
|  | 728 | 75.78049469
|  | 727 | 75.88919067
|  | 726 | 76.06691742
|  | 725 | 76.34870148
|  | 724 | 76.50136566
|  | 723 | 76.58387756
|  | 722 | 76.39240265
|  | 721 | 76.0364151
|  | 720 | 75.56057739
|  | 719 | 74.97307587
|  | 718 | 74.42790985
|  | 717 | 73.98961639
|  | 716 | 73.6581955
|  | 715 | 73.50830841
|  | 714 | 73.54553223
|  | 713 | 73.61963654
|  | 712 | 73.68888092
|  | 711 | 73.68916321
|  | 710 | 73.47303009
|  | 709 | 73.04746246
|  | 708 | 72.42886353
|  | 707 | 71.61912537
|  | 706 | 70.84740448
|  | 705 | 70.2142868
|  | 704 | 69.83455658
|  | 703 | 69.86808014
|  | 702 | 70.37306976
|  | 701 | 71.2870636
|  | 700 | 72.57861328
|  | 699 | 74.0269165
|  | 698 | 75.41220856
|  | 697 | 76.46347046
|  | 696 | 76.85858917
|  | 695 | 76.50120544
|  | 694 | 75.39442444
|  | 693 | 73.75749207
|  | 692 | 71.92821503
|  | 691 | 70.1367569
|  | 690 | 68.77290344
|  | 689 | 68.03443146
|  | 688 | 68.04331207
|  | 687 | 68.81279755
|  | 686 | 70.31099701
|  | 685 | 72.24226379
|  | 684 | 74.37460327
|  | 683 | 76.17559052
|  | 682 | 77.21048737
|  | 681 | 77.2855072
|  | 680 | 76.40090942
|  | 679 | 74.81118011
|  | 678 | 72.94561005
|  | 677 | 71.22951508
|  | 676 | 70.03945923
|  | 675 | 69.57292175
|  | 674 | 69.92307281
|  | 673 | 70.8744812
|  | 672 | 72.1485672
|  | 671 | 73.26709747
|  | 670 | 73.74212646
|  | 669 | 73.19934082
|  | 668 | 71.56585693
|  | 667 | 69.05124664
|  | 666 | 66.2450943
|  | 665 | 63.61697769
|  | 664 | 61.73919296
|  | 663 | 60.86141968
|  | 662 | 61.21385574
|  | 661 | 62.78279877
|  | 660 | 65.42049408
|  | 659 | 68.60758972
|  | 658 | 71.78807831
|  | 657 | 74.03122711
|  | 656 | 74.72358704
|  | 655 | 73.69490051
|  | 654 | 71.48350525
|  | 653 | 68.83099365
|  | 652 | 66.66036224
|  | 651 | 65.65670013
|  | 650 | 66.09253693
|  | 649 | 68.07487488
|  | 648 | 71.26590729
|  | 647 | 74.89029694
|  | 646 | 77.69028473
|  | 645 | 78.33430481
|  | 644 | 76.13645935
|  | 643 | 71.59635925
|  | 642 | 66.03294373
|  | 641 | 61.00014877
|  | 640 | 57.52696991
|  | 639 | 56.19174194
|  | 638 | 57.12517548
|  | 637 | 60.40183258
|  | 636 | 65.76218414
|  | 635 | 72.03850555
|  | 634 | 77.4006424
|  | 633 | 79.42020416
|  | 632 | 76.95233154
|  | 631 | 71.14060211
|  | 630 | 64.39025116
|  | 629 | 58.85199738
|  | 628 | 55.71845245
|  | 627 | 55.31232452
|  | 626 | 57.67378235
|  | 625 | 62.43633652
|  | 624 | 68.27264404
|  | 623 | 72.94215393
|  | 622 | 73.87410736
|  | 621 | 70.21052551
|  | 620 | 63.85218048
|  | 619 | 57.46523285
|  | 618 | 53.33594513
|  | 617 | 52.48854828
|  | 616 | 55.40475845
|  | 615 | 62.03429794
|  | 614 | 70.67945099
|  | 613 | 77.06451416
|  | 612 | 75.82772064
|  | 611 | 66.09338379
|  | 610 | 53.29906845
|  | 609 | 42.47035599
|  | 608 | 35.73516083
|  | 607 | 32.98256302
|  | 606 | 33.87305069
|  | 605 | 38.56712341
|  | 604 | 47.18867111
|  | 603 | 57.43175888
|  | 602 | 62.29249191
|  | 601 | 57.11196518
|  | 600 | 45.31044388
|  | 599 | 34.30934525
|  | 598 | 27.68102837
|  | 597 | 25.58726692
|  | 596 | 27.96998596
|  | 595 | 36.07863617
|  | 594 | 49.39078522
|  | 593 | 58.65270615
|  | 592 | 52.46082687
|  | 591 | 35.82289505
|  | 590 | 21.46850014
|  | 589 | 14.20990849
|  | 588 | 11.32963371
|  | 587 | 11.19746304
|  | 586 | 14.04144478
|  | 585 | 21.64627647
|  | 584 | 31.47227097
|  | 583 | 33.13694382
|  | 582 | 23.33299446
|  | 581 | 12.51532173
|  | 580 | 7.048340321
|  | 579 | 5.202426434
|  | 578 | 5.26775074
|  | 577 | 7.879902363
|  | 576 | 13.80004883
|  | 575 | 17.27735519
|  | 574 | 12.51278782
|  | 573 | 5.536214828
|  | 572 | 2.308087349
|  | 571 | 1.540464878
|  | 570 | 2.529382229
|  | 569 | 6.782461166
|  | 568 | 9.318087578
|  | 567 | 5.015190125
|  | 566 | 0.7908585668
|  | 565 | 0.09279467911
|  | 564 | 0.02751879208
|  | 563 | 0.01171047147
|  | 562 | 0.005895355251
|  | 561 | 0.003351181746
|  | 560 | 0.002083429601
|  | 559 | 0.001389614423
|  | 558 | 0.0009898236021
|  | 557 | 0.0007453563157
|  | 556 | 0.0005928110331
|  | 555 | 0.000482672709
|  | 554 | 0.0004107167188
|  | 553 | 0.0003633645247
|  | 552 | 0.0003326572478
|  | 551 | 0.0003192719305
|  | 550 | 0.0003148300166
|  | 549 | 0.0003149399708
|  | 548 | 0.0003267230932
|  | 547 | 0.0003488812654
|  | 546 | 0.0003753804194
|  | 545 | 0.0004232918436
|  | 544 | 0.0004547722638
|  | 543 | 0.0005119369016
|  | 542 | 0.0005684418138
|  | 541 | 0.0006189334672
|  | 540 | 0.0006982770283
|  | 539 | 0.0007543031825
|  | 538 | 0.0008183218306
|  | 537 | 0.0009037858108
|  | 536 | 0.0009971908294
|  | 535 | 0.001117044012
|  | 534 | 0.00125057518
|  | 533 | 0.001464580651
|  | 532 | 0.001761935651
|  | 531 | 0.002146607498
|  | 530 | 0.002739188494
|  | 529 | 0.003660996212
|  | 528 | 0.005145075731
|  | 527 | 0.007728295401
|  | 526 | 0.01263600867
|  | 525 | 0.02333713137
|  | 524 | 0.05074237287
|  | 523 | 0.1479189396
|  | 522 | 0.5783452392
|  | 521 | 1.468554497
|  | 520 | 2.031253099
|  | 519 | 1.668659449
|  | 518 | 1.095281243
|  | 517 | 0.9265500903
|  | 516 | 1.107920527
|  | 515 | 1.727829456
|  | 514 | 3.373807192
|  | 513 | 6.391649723
|  | 512 | 18.15217972
|  | 511 | 34.68328094
|  | 510 | 53.18806839
|  | 509 | 68.25106812
|  | 508 | 76.74604797
|  | 507 | 75.92690277
|  | 506 | 67.35607147
|  | 505 | 58.94779968
|  | 504 | 57.06664276
|  | 503 | 62.47071457
|  | 502 | 70.63619232
|  | 501 | 73.71955872
|  | 500 | 68.58550262
|  | 499 | 60.42034531
|  | 498 | 56.12448502
|  | 497 | 58.53185654
|  | 496 | 66.80509186
|  | 495 | 75.94924927
|  | 494 | 79.22298431
|  | 493 | 74.72566223
|  | 492 | 67.62799835
|  | 491 | 64.07014465
|  | 490 | 65.8645401
|  | 489 | 70.3953476
|  | 488 | 72.16902161
|  | 487 | 68.51571655
|  | 486 | 62.24774551
|  | 485 | 58.81479263
|  | 484 | 61.32582855
|  | 483 | 69.15892029
|  | 482 | 75.92347717
|  | 481 | 74.35166168
|  | 480 | 65.09303284
|  | 479 | 56.44490814
|  | 478 | 54.90750504
|  | 477 | 61.33174896
|  | 476 | 70.20350647
|  | 475 | 71.64330292
|  | 474 | 62.97364044
|  | 473 | 52.62369537
|  | 472 | 49.43445587
|  | 471 | 55.97365952
|  | 470 | 67.38794708
|  | 469 | 71.65268707
|  | 468 | 63.73726654
|  | 467 | 53.28121948
|  | 466 | 51.68169022
|  | 465 | 60.14044952
|  | 464 | 68.18822479
|  | 463 | 63.63123703
|  | 462 | 49.35005951
|  | 461 | 39.56357956
|  | 460 | 41.9471817
|  | 459 | 54.73923492
|  | 458 | 64.08509827
|  | 457 | 56.95636749
|  | 456 | 42.30727386
|  | 455 | 36.15126419
|  | 454 | 44.04689407
|  | 453 | 57.07201385
|  | 452 | 57.75473022
|  | 451 | 43.55572891
|  | 450 | 31.43556404
|  | 449 | 33.04335022
|  | 448 | 46.44231415
|  | 447 | 56.44089508
|  | 446 | 48.95218277
|  | 445 | 35.17513657
|  | 444 | 33.65274048
|  | 443 | 45.37498856
|  | 442 | 52.93886185
|  | 441 | 42.88412476
|  | 440 | 27.73745346
|  | 439 | 23.9552269
|  | 438 | 34.53572083
|  | 437 | 46.53433228
|  | 436 | 42.45792389
|  | 435 | 28.61821938
|  | 434 | 23.63475609
|  | 433 | 33.43407059
|  | 432 | 44.76591492
|  | 431 | 40.98310471
|  | 430 | 28.28786469
|  | 429 | 25.14871979
|  | 428 | 34.82197952
|  | 427 | 41.48126221
|  | 426 | 33.72854614
|  | 425 | 23.27446747
|  | 424 | 25.44878197
|  | 423 | 35.48641968
|  | 422 | 36.10147858
|  | 421 | 25.02535248
|  | 420 | 18.0167942
|  | 419 | 22.9032402
|  | 418 | 28.48463058
|  | 417 | 22.58567429
|  | 416 | 13.20089531
|  | 415 | 12.97161388
|  | 414 | 19.14031029
|  | 413 | 19.56461334
|  | 412 | 12.66151047
|  | 411 | 9.886646271
|  | 410 | 11.63082218
|  | 409 | 9.241895676
|  | 408 | 4.299500465
|  | 407 | 2.745574474
|  | 406 | 4.37696743
|  | 405 | 5.070700645
|  | 404 | 3.69694519
|  | 403 | 2.447363853
|  | 402 | 1.564577222
|  | 401 | 0.6155947447
|  | 400 | 0.2116556019
|  | 399 | 0.1241829246
|  | 398 | 0.04645742849
|  | 397 | 0.006280632224
|  | 396 | 0.001459798543
|  | 395 | 0.001095690532
|  | 394 | 0.0009812657954
|  | 393 | 0.00053568976
|  | 392 | 0.0001868245017
|  | 391 | 7.548844587e-05
|  | 390 | 6.049275544e-05
|  | 389 | 5.321226126e-05
|  | 388 | 3.582194404e-05
|  | 387 | 5.626416896e-05
|  | 386 | 5.303564467e-05
|  | 385 | 5.358234557e-05
|  | 384 | 5.382223026e-05
|  | 383 | 4.968193389e-05
|  | 382 | 7.097306661e-05
|  | 381 | 0.0001278831332
|  | 380 | 0.0002815715561
|  | 379 | 0.000694076065
|  | 378 | 0.001666194876
|  | 377 | 0.003171779914
|  | 376 | 0.005392357707
|  | 375 | 0.007918803953
|  | 374 | 0.01033908594
|  | 373 | 0.01141471043
|  | 372 | 0.01114649232
|  | 371 | 0.009618972428
|  | 370 | 0.007494568825
|  | 369 | 0.005380358547
|  | 368 | 0.003631991334
|  | 367 | 0.002281019697
|  | 366 | 0.001332291518
|  | 365 | 0.0007467909018
|  | 364 | 0.0004214672663
|  | 363 | 0.000242748094
|  | 362 | 0.0001454574231
|  | 361 | 0.0001064305834
|  | 360 | 6.600677443e-05
|  | 359 | 7.42368502e-05
|  | 358 | 5.534312368e-05
|  | 357 | 7.491706492e-05
|  | 356 | 7.415397704e-05
|  | 355 | 5.284065992e-05
|  | 354 | 6.802879943e-05
|  | 353 | 5.345676618e-05
|  | 352 | 7.470898709e-05
|  | 351 | 8.348649862e-05
|  | 350 | 5.77852843e-05
|  | 349 | -8.623641043e-05
|  | 348 | 4.340162559e-05
|  | 347 | 4.911945507e-05
|  | 346 | 3.938425652e-05
|  | 345 | 3.61822531e-05
|  | 344 | 4.882359644e-05
|  | 343 | 3.25429246e-05
|  | 342 | 6.679871149e-05
|  | 341 | 4.448664185e-05
|  | 340 | 5.645409692e-05
|  | 339 | 6.448326167e-05
|  | 338 | 7.074481255e-05
|  | 337 | 6.290003512e-05
|  | 336 | 7.164970884e-05
|  | 335 | 7.270691276e-05
|  | 334 | 6.90436209e-05
|  | 333 | 8.137989062e-05
|  | 332 | 0.0001008615654
|  | 331 | 8.800560317e-05
|  | 330 | 9.550470713e-05
|  | 329 | 0.0001079352514
|  | 328 | 0.0001162069238
|  | 327 | 0.0001170721443
|  | 326 | 0.0001233749063
|  | 325 | 0.0001251702633
|  | 324 | 0.0001581073448
|  | 323 | 0.0001566307328
|  | 322 | 0.0001692540827
|  | 321 | 0.0001895615715
|  | 320 | 0.0001997811487
|  | 319 | 0.0002475991787
|  | 318 | 0.0002403650287
|  | 317 | 0.0002609024814
|  | 316 | 0.0002785956603
|  | 315 | 0.0002958395926
|  | 314 | 0.0003571883717
|  | 313 | 0.0003597401083
|  | 312 | 0.0004235094239
|  | 311 | 0.0004379752208
|  | 310 | 0.0004860423505
|  | 309 | 0.0005051254993
|  | 308 | 0.0005689242389
|  | 307 | 0.0006194207817
|  | 306 | 0.0006487639621
|  | 305 | 0.0006881454028
|  | 304 | 0.0007650018088
|  | 303 | 0.0008012133767
|  | 302 | 0.0008595588733
|  | 301 | 0.0009448856581
|  | 300 | 0.0009882039158
|  | 299 | 0.00105526601
|  | 298 | 0.001098827343
|  | 297 | 0.001151858713
|  | 296 | 0.001223511295
|  | 295 | 0.001282969024
|  | 294 | 0.001374147017
|  | 293 | 0.001364336931
|  | 292 | 0.001445048139
|  | 291 | 0.001467987895
|  | 290 | 0.001510711387
|  | 289 | 0.00153328653
|  | 288 | 0.001574864145
|  | 287 | 0.00157293526
|  | 286 | 0.001643601689
|  | 285 | 0.00163783622
|  | 284 | 0.001667560544
|  | 283 | 0.00169874751
|  | 282 | 0.001735319383
|  | 281 | 0.001735674567
|  | 280 | 0.001776420278
|  | 279 | 0.001809693291
|  | 278 | 0.001805939479
|  | 277 | 0.001811031136
|  | 276 | 0.001855387702
|  | 275 | 0.001864932361
|  | 274 | 0.001859196112
|  | 273 | 0.001859564916
|  | 272 | 0.001901110401
|  | 271 | 0.001907851547
|  | 270 | 0.001914967434
|  | 269 | 0.001930629369
|  | 268 | 0.001928781974
|  | 267 | 0.001963380957
|  | 266 | 0.001973505365
|  | 265 | 0.001940860995
|  | 264 | 0.001990066841
|  | 263 | 0.001997248037
|  | 262 | 0.002029800089
|  | 261 | 0.002062623855
|  | 260 | 0.002054912504
|  | 259 | 0.002099784324
|  | 258 | 0.002103431616
|  | 257 | 0.002144692698
|  | 256 | 0.002115838928
|  | 255 | 0.002142875455
|  | 254 | 0.002147354186
|  | 253 | 0.002167359227
|  | 252 | 0.00218119449
|  | 251 | 0.002172048436
|  | 250 | 0.002194791799
|  | 249 | 0.0022187063
|  | 248 | 0.002234609099
|  | 247 | 0.002263959963
|  | 246 | 0.002285125665
|  | 245 | 0.002307178918
|  | 244 | 0.002290930133
|  | 243 | 0.002328039845
|  | 242 | 0.00237197848
|  | 241 | 0.002350398107
|  | 240 | 0.002378328703
|  | 239 | 0.00240067346
|  | 238 | 0.002419644967
|  | 237 | 0.002443547361
|  | 236 | 0.002480987459
|  | 235 | 0.002500007395
|  | 234 | 0.002528063953
|  | 233 | 0.002557305619
|  | 232 | 0.002573640319
|  | 231 | 0.002569780219
|  | 230 | 0.002583041089
|  | 229 | 0.002594318474
|  | 228 | 0.002585404785
|  | 227 | 0.002574125072
|  | 226 | 0.002592527308
|  | 225 | 0.002623376437
|  | 224 | 0.002608729759
|  | 223 | 0.002625599736
|  | 222 | 0.002580421045
|  | 221 | 0.002594079589
|  | 220 | 0.002620643703
|  | 219 | 0.002646106295
|  | 218 | 0.002690696158
|  | 217 | 0.002682720544
|  | 216 | 0.002729471773
|  | 215 | 0.002756420523
|  | 214 | 0.002817943227
|  | 213 | 0.002856957028
|  | 212 | 0.002929270733
|  | 211 | 0.003015208989
|  | 210 | 0.003125565592
|  | 209 | 0.003171180375
|  | 208 | 0.003219387494
|  | 207 | 0.003326585284
|  | 206 | 0.003413407831
|  | 205 | 0.003519116901
|  | 204 | 0.003643153002
|  | 203 | 0.003664914519
|  | 202 | 0.003765564179
|  | 201 | 0.003893156536
|  | 200 | 0.004009563942