## Transmission Data
|  | Wavelength (nm) | % Transmission
|  | 2600 | 72.26558685
|  | 2599 | 72.29811859
|  | 2598 | 72.34034729
|  | 2597 | 72.34976959
Product Raw Data |  | 2596 | 72.38632202
Ø1" (Ø25.4 mm) Shortpass Filter, Cut-On Wavelength: 950 nm |  | 2595 | 72.41759491
|  | 2594 | 72.43826294
Item # | FES0950 | 2593 | 72.45436096
DISCLAIMER: The data presented here are typical. Slight variations in performance data will occur from lot to lot. Please contact Technical Support with any questions regarding the use or reliability of this data. |  | 2592 | 72.4672699
|  | 2591 | 72.45317078
|  | 2590 | 72.43479156
|  | 2589 | 72.39896393
|  | 2588 | 72.33468628
|  | 2587 | 72.27528381
|  | 2586 | 72.21513367
|  | 2585 | 72.15869141
|  | 2584 | 72.11772919
|  | 2583 | 72.07620239
|  | 2582 | 72.05160522
|  | 2581 | 72.0419693
|  | 2580 | 72.05738831
|  | 2579 | 72.06863403
|  | 2578 | 72.11399078
|  | 2577 | 72.15470886
|  | 2576 | 72.19599152
|  | 2575 | 72.2448349
|  | 2574 | 72.29272461
|  | 2573 | 72.34256744
|  | 2572 | 72.3878479
|  | 2571 | 72.43630219
|  | 2570 | 72.45228577
|  | 2569 | 72.4821167
|  | 2568 | 72.50218964
|  | 2567 | 72.49980927
|  | 2566 | 72.49790192
|  | 2565 | 72.48665619
|  | 2564 | 72.47157288
|  | 2563 | 72.44986725
|  | 2562 | 72.42824554
|  | 2561 | 72.4028244
|  | 2560 | 72.38495636
|  | 2559 | 72.36997223
|  | 2558 | 72.34127045
|  | 2557 | 72.32737732
|  | 2556 | 72.31506348
|  | 2555 | 72.30059814
|  | 2554 | 72.29985809
|  | 2553 | 72.29727173
|  | 2552 | 72.30348206
|  | 2551 | 72.30702972
|  | 2550 | 72.31369781
|  | 2549 | 72.31171417
|  | 2548 | 72.30089569
|  | 2547 | 72.2773056
|  | 2546 | 72.24583435
|  | 2545 | 72.20855713
|  | 2544 | 72.15291595
|  | 2543 | 72.0795517
|  | 2542 | 72.00167084
|  | 2541 | 71.91079712
|  | 2540 | 71.7987442
|  | 2539 | 71.68771362
|  | 2538 | 71.5602951
|  | 2537 | 71.41023254
|  | 2536 | 71.23361206
|  | 2535 | 71.04540253
|  | 2534 | 70.82160187
|  | 2533 | 70.58187866
|  | 2532 | 70.35155487
|  | 2531 | 70.09009552
|  | 2530 | 69.83026886
|  | 2529 | 69.5697937
|  | 2528 | 69.30052185
|  | 2527 | 69.02832794
|  | 2526 | 68.75945282
|  | 2525 | 68.48369598
|  | 2524 | 68.19835663
|  | 2523 | 67.91802216
|  | 2522 | 67.62786865
|  | 2521 | 67.34642792
|  | 2520 | 67.06912231
|  | 2519 | 66.80938721
|  | 2518 | 66.55161285
|  | 2517 | 66.30532074
|  | 2516 | 66.06939697
|  | 2515 | 65.84791565
|  | 2514 | 65.65120697
|  | 2513 | 65.47862244
|  | 2512 | 65.32553101
|  | 2511 | 65.18750763
|  | 2510 | 65.06329346
|  | 2509 | 64.95341492
|  | 2508 | 64.86278534
|  | 2507 | 64.77365112
|  | 2506 | 64.70243835
|  | 2505 | 64.6447525
|  | 2504 | 64.58651733
|  | 2503 | 64.53655243
|  | 2502 | 64.47890472
|  | 2501 | 64.43130493
|  | 2500 | 64.36845398
|  | 2499 | 64.32120514
|  | 2498 | 64.24169922
|  | 2497 | 64.18577576
|  | 2496 | 64.08399963
|  | 2495 | 64.00800323
|  | 2494 | 63.89706802
|  | 2493 | 63.82194138
|  | 2492 | 63.70060349
|  | 2491 | 63.62149048
|  | 2490 | 63.5198822
|  | 2489 | 63.43772888
|  | 2488 | 63.34191132
|  | 2487 | 63.2825737
|  | 2486 | 63.19126511
|  | 2485 | 63.12434006
|  | 2484 | 63.02403259
|  | 2483 | 62.92059326
|  | 2482 | 62.77950287
|  | 2481 | 62.62443542
|  | 2480 | 62.43697357
|  | 2479 | 62.20677567
|  | 2478 | 61.95985031
|  | 2477 | 61.65620041
|  | 2476 | 61.33959961
|  | 2475 | 60.9877243
|  | 2474 | 60.65429306
|  | 2473 | 60.26507187
|  | 2472 | 59.90743637
|  | 2471 | 59.48792648
|  | 2470 | 59.09883881
|  | 2469 | 58.6436615
|  | 2468 | 58.26370239
|  | 2467 | 57.83379745
|  | 2466 | 57.48422241
|  | 2465 | 57.1024704
|  | 2464 | 56.84870911
|  | 2463 | 56.59640503
|  | 2462 | 56.49697113
|  | 2461 | 56.4338913
|  | 2460 | 56.53966141
|  | 2459 | 56.65423965
|  | 2458 | 56.91288757
|  | 2457 | 57.1666832
|  | 2456 | 57.52606201
|  | 2455 | 57.83156586
|  | 2454 | 58.2182579
|  | 2453 | 58.55186081
|  | 2452 | 58.96717834
|  | 2451 | 59.31807327
|  | 2450 | 59.76745605
|  | 2449 | 60.14185715
|  | 2448 | 60.60647202
|  | 2447 | 61.0085144
|  | 2446 | 61.50211716
|  | 2445 | 61.91085052
|  | 2444 | 62.42244339
|  | 2443 | 62.83942032
|  | 2442 | 63.29346466
|  | 2441 | 63.67043686
|  | 2440 | 64.08432007
|  | 2439 | 64.40885162
|  | 2438 | 64.77268982
|  | 2437 | 65.05286407
|  | 2436 | 65.36346436
|  | 2435 | 65.58643341
|  | 2434 | 65.85820007
|  | 2433 | 66.06284332
|  | 2432 | 66.30138397
|  | 2431 | 66.49694824
|  | 2430 | 66.71774292
|  | 2429 | 66.88650513
|  | 2428 | 67.09611511
|  | 2427 | 67.26452637
|  | 2426 | 67.44434357
|  | 2425 | 67.6101532
|  | 2424 | 67.78707123
|  | 2423 | 67.9261322
|  | 2422 | 68.08163452
|  | 2421 | 68.21735382
|  | 2420 | 68.35520172
|  | 2419 | 68.48397827
|  | 2418 | 68.62417603
|  | 2417 | 68.74504089
|  | 2416 | 68.85012054
|  | 2415 | 68.95646667
|  | 2414 | 69.0448761
|  | 2413 | 69.11902618
|  | 2412 | 69.17959595
|  | 2411 | 69.21482849
|  | 2410 | 69.23844147
|  | 2409 | 69.25765228
|  | 2408 | 69.26138306
|  | 2407 | 69.27429962
|  | 2406 | 69.30149841
|  | 2405 | 69.33859253
|  | 2404 | 69.41197968
|  | 2403 | 69.51330566
|  | 2402 | 69.63840485
|  | 2401 | 69.79824066
|  | 2400 | 69.98561859
|  | 2399 | 70.1888504
|  | 2398 | 70.41486359
|  | 2397 | 70.63425446
|  | 2396 | 70.85198975
|  | 2395 | 71.06237793
|  | 2394 | 71.26583862
|  | 2393 | 71.45574951
|  | 2392 | 71.64266968
|  | 2391 | 71.81887054
|  | 2390 | 71.97431946
|  | 2389 | 72.13353729
|  | 2388 | 72.29057312
|  | 2387 | 72.43926239
|  | 2386 | 72.58475494
|  | 2385 | 72.72198486
|  | 2384 | 72.84495544
|  | 2383 | 72.94760132
|  | 2382 | 73.04318237
|  | 2381 | 73.11212158
|  | 2380 | 73.16251373
|  | 2379 | 73.1907959
|  | 2378 | 73.19164276
|  | 2377 | 73.16266632
|  | 2376 | 73.11541748
|  | 2375 | 73.04962921
|  | 2374 | 72.97302246
|  | 2373 | 72.88756561
|  | 2372 | 72.79647827
|  | 2371 | 72.69731903
|  | 2370 | 72.59812927
|  | 2369 | 72.48157501
|  | 2368 | 72.36893463
|  | 2367 | 72.2456665
|  | 2366 | 72.12782288
|  | 2365 | 71.98711395
|  | 2364 | 71.8940506
|  | 2363 | 71.7808609
|  | 2362 | 71.69484711
|  | 2361 | 71.58730316
|  | 2360 | 71.48122406
|  | 2359 | 71.36054993
|  | 2358 | 71.22064209
|  | 2357 | 71.05901337
|  | 2356 | 70.85897064
|  | 2355 | 70.64990997
|  | 2354 | 70.39707947
|  | 2353 | 70.14575195
|  | 2352 | 69.88287354
|  | 2351 | 69.64739227
|  | 2350 | 69.39615631
|  | 2349 | 69.17427826
|  | 2348 | 68.95279694
|  | 2347 | 68.73925781
|  | 2346 | 68.52505493
|  | 2345 | 68.32672119
|  | 2344 | 68.10832214
|  | 2343 | 67.87982941
|  | 2342 | 67.65679169
|  | 2341 | 67.40549469
|  | 2340 | 67.14472961
|  | 2339 | 66.85708618
|  | 2338 | 66.56692505
|  | 2337 | 66.24871063
|  | 2336 | 65.91604614
|  | 2335 | 65.55847168
|  | 2334 | 65.16114044
|  | 2333 | 64.77575684
|  | 2332 | 64.37273407
|  | 2331 | 63.96394348
|  | 2330 | 63.55934143
|  | 2329 | 63.15316391
|  | 2328 | 62.73252487
|  | 2327 | 62.30021667
|  | 2326 | 61.89397049
|  | 2325 | 61.44645309
|  | 2324 | 61.00008011
|  | 2323 | 60.51682663
|  | 2322 | 60.01721573
|  | 2321 | 59.48888016
|  | 2320 | 58.96794128
|  | 2319 | 58.48950577
|  | 2318 | 58.0404892
|  | 2317 | 57.65023804
|  | 2316 | 57.34034348
|  | 2315 | 57.10251999
|  | 2314 | 56.93522263
|  | 2313 | 56.85508728
|  | 2312 | 56.8021431
|  | 2311 | 56.82305145
|  | 2310 | 56.81087494
|  | 2309 | 56.86824417
|  | 2308 | 56.86818314
|  | 2307 | 56.88877869
|  | 2306 | 56.88910675
|  | 2305 | 56.85529709
|  | 2304 | 56.86823654
|  | 2303 | 56.81986237
|  | 2302 | 56.85381317
|  | 2301 | 56.83539963
|  | 2300 | 56.89616776
|  | 2299 | 56.93986893
|  | 2298 | 57.01939392
|  | 2297 | 57.11651611
|  | 2296 | 57.22182465
|  | 2295 | 57.3502121
|  | 2294 | 57.47774124
|  | 2293 | 57.61625671
|  | 2292 | 57.75305557
|  | 2291 | 57.90295029
|  | 2290 | 58.05293274
|  | 2289 | 58.22556686
|  | 2288 | 58.39919281
|  | 2287 | 58.57572556
|  | 2286 | 58.76176453
|  | 2285 | 58.96933746
|  | 2284 | 59.1686058
|  | 2283 | 59.38131332
|  | 2282 | 59.57890701
|  | 2281 | 59.77207947
|  | 2280 | 59.93804932
|  | 2279 | 60.12892151
|  | 2278 | 60.29275131
|  | 2277 | 60.46706009
|  | 2276 | 60.67765808
|  | 2275 | 60.89029312
|  | 2274 | 61.15480042
|  | 2273 | 61.46871948
|  | 2272 | 61.83483124
|  | 2271 | 62.27011108
|  | 2270 | 62.7792778
|  | 2269 | 63.33723831
|  | 2268 | 63.91889954
|  | 2267 | 64.5308075
|  | 2266 | 65.15646362
|  | 2265 | 65.78614044
|  | 2264 | 66.43391418
|  | 2263 | 67.07650757
|  | 2262 | 67.74260712
|  | 2261 | 68.34789276
|  | 2260 | 68.97952271
|  | 2259 | 69.6047821
|  | 2258 | 70.19808197
|  | 2257 | 70.8363266
|  | 2256 | 71.44846344
|  | 2255 | 72.03845978
|  | 2254 | 72.63647461
|  | 2253 | 73.21923065
|  | 2252 | 73.79282379
|  | 2251 | 74.35739899
|  | 2250 | 74.93374634
|  | 2249 | 75.46601868
|  | 2248 | 75.96861267
|  | 2247 | 76.47898865
|  | 2246 | 76.95238495
|  | 2245 | 77.40496826
|  | 2244 | 77.86148071
|  | 2243 | 78.28623962
|  | 2242 | 78.67770386
|  | 2241 | 79.05281067
|  | 2240 | 79.41070557
|  | 2239 | 79.73966217
|  | 2238 | 80.07444763
|  | 2237 | 80.38159943
|  | 2236 | 80.66316223
|  | 2235 | 80.94293213
|  | 2234 | 81.20886993
|  | 2233 | 81.46251678
|  | 2232 | 81.71869659
|  | 2231 | 81.98300171
|  | 2230 | 82.22970581
|  | 2229 | 82.46115112
|  | 2228 | 82.69322968
|  | 2227 | 82.90501404
|  | 2226 | 83.10313416
|  | 2225 | 83.26868439
|  | 2224 | 83.40313721
|  | 2223 | 83.51176453
|  | 2222 | 83.57602692
|  | 2221 | 83.59612274
|  | 2220 | 83.58792114
|  | 2219 | 83.52853394
|  | 2218 | 83.42453003
|  | 2217 | 83.29611206
|  | 2216 | 83.12622833
|  | 2215 | 82.93087769
|  | 2214 | 82.71149445
|  | 2213 | 82.47341919
|  | 2212 | 82.21723175
|  | 2211 | 81.96509552
|  | 2210 | 81.72353363
|  | 2209 | 81.46995544
|  | 2208 | 81.23786163
|  | 2207 | 81.00396729
|  | 2206 | 80.78635406
|  | 2205 | 80.55704498
|  | 2204 | 80.33034515
|  | 2203 | 80.12335205
|  | 2202 | 79.87335968
|  | 2201 | 79.64573669
|  | 2200 | 79.37528992
|  | 2199 | 79.08048248
|  | 2198 | 78.78439331
|  | 2197 | 78.44330597
|  | 2196 | 78.10115814
|  | 2195 | 77.7167511
|  | 2194 | 77.32033539
|  | 2193 | 76.92523956
|  | 2192 | 76.48828888
|  | 2191 | 76.08703613
|  | 2190 | 75.69046021
|  | 2189 | 75.28478241
|  | 2188 | 74.91444397
|  | 2187 | 74.55264282
|  | 2186 | 74.17686462
|  | 2185 | 73.84458923
|  | 2184 | 73.5022049
|  | 2183 | 73.15987396
|  | 2182 | 72.81781006
|  | 2181 | 72.46628571
|  | 2180 | 72.09460449
|  | 2179 | 71.69567108
|  | 2178 | 71.30596924
|  | 2177 | 70.89051819
|  | 2176 | 70.45728302
|  | 2175 | 70.01180267
|  | 2174 | 69.52384949
|  | 2173 | 69.00759125
|  | 2172 | 68.4628067
|  | 2171 | 67.90677643
|  | 2170 | 67.32398987
|  | 2169 | 66.72645569
|  | 2168 | 66.1483078
|  | 2167 | 65.57167816
|  | 2166 | 65.0377121
|  | 2165 | 64.6120224
|  | 2164 | 64.24281311
|  | 2163 | 63.96620178
|  | 2162 | 63.78207779
|  | 2161 | 63.67670822
|  | 2160 | 63.63139343
|  | 2159 | 63.65921402
|  | 2158 | 63.70975494
|  | 2157 | 63.79444504
|  | 2156 | 63.89339447
|  | 2155 | 63.9845314
|  | 2154 | 64.07867432
|  | 2153 | 64.15892029
|  | 2152 | 64.2186203
|  | 2151 | 64.26515198
|  | 2150 | 64.29976654
|  | 2149 | 64.30450439
|  | 2148 | 64.31321716
|  | 2147 | 64.28627014
|  | 2146 | 64.24510193
|  | 2145 | 64.20391083
|  | 2144 | 64.1485672
|  | 2143 | 64.0859375
|  | 2142 | 64.03068542
|  | 2141 | 63.97100067
|  | 2140 | 63.93737793
|  | 2139 | 63.92798615
|  | 2138 | 63.96163559
|  | 2137 | 64.0374527
|  | 2136 | 64.19155884
|  | 2135 | 64.417099
|  | 2134 | 64.70933533
|  | 2133 | 65.08049774
|  | 2132 | 65.47498322
|  | 2131 | 65.9305191
|  | 2130 | 66.40631104
|  | 2129 | 66.8814621
|  | 2128 | 67.379776
|  | 2127 | 67.84240723
|  | 2126 | 68.27040863
|  | 2125 | 68.70272064
|  | 2124 | 69.13562775
|  | 2123 | 69.5358429
|  | 2122 | 69.96603394
|  | 2121 | 70.4081955
|  | 2120 | 70.83155823
|  | 2119 | 71.27534485
|  | 2118 | 71.73232269
|  | 2117 | 72.19187164
|  | 2116 | 72.6681366
|  | 2115 | 73.16307068
|  | 2114 | 73.64603424
|  | 2113 | 74.11276245
|  | 2112 | 74.61039734
|  | 2111 | 75.09967804
|  | 2110 | 75.59287262
|  | 2109 | 76.10481262
|  | 2108 | 76.60352325
|  | 2107 | 77.10094452
|  | 2106 | 77.59598541
|  | 2105 | 78.08724213
|  | 2104 | 78.58106232
|  | 2103 | 79.06772614
|  | 2102 | 79.55821991
|  | 2101 | 80.01258087
|  | 2100 | 80.47007751
|  | 2099 | 80.90888977
|  | 2098 | 81.34082794
|  | 2097 | 81.75802612
|  | 2096 | 82.18249512
|  | 2095 | 82.57616425
|  | 2094 | 82.94245148
|  | 2093 | 83.29421234
|  | 2092 | 83.62266541
|  | 2091 | 83.92430878
|  | 2090 | 84.22447205
|  | 2089 | 84.49190521
|  | 2088 | 84.7259903
|  | 2087 | 84.93558502
|  | 2086 | 85.10791779
|  | 2085 | 85.27095795
|  | 2084 | 85.38824463
|  | 2083 | 85.48025513
|  | 2082 | 85.55204773
|  | 2081 | 85.58217621
|  | 2080 | 85.59473419
|  | 2079 | 85.5552597
|  | 2078 | 85.50182343
|  | 2077 | 85.40961456
|  | 2076 | 85.27594757
|  | 2075 | 85.12380981
|  | 2074 | 84.93917084
|  | 2073 | 84.72141266
|  | 2072 | 84.46951294
|  | 2071 | 84.20192719
|  | 2070 | 83.88365173
|  | 2069 | 83.53755188
|  | 2068 | 83.19006348
|  | 2067 | 82.79795074
|  | 2066 | 82.39962769
|  | 2065 | 81.97071075
|  | 2064 | 81.50981903
|  | 2063 | 81.04697418
|  | 2062 | 80.55612183
|  | 2061 | 80.07051849
|  | 2060 | 79.55360413
|  | 2059 | 79.04647827
|  | 2058 | 78.49882507
|  | 2057 | 77.94393158
|  | 2056 | 77.40538025
|  | 2055 | 76.85640717
|  | 2054 | 76.30535126
|  | 2053 | 75.75680542
|  | 2052 | 75.21289825
|  | 2051 | 74.64505768
|  | 2050 | 74.09187317
|  | 2049 | 73.57344055
|  | 2048 | 73.03907776
|  | 2047 | 72.51425171
|  | 2046 | 72.01508331
|  | 2045 | 71.50743866
|  | 2044 | 71.00933838
|  | 2043 | 70.53494263
|  | 2042 | 70.07940674
|  | 2041 | 69.6326828
|  | 2040 | 69.21089935
|  | 2039 | 68.79917908
|  | 2038 | 68.38401794
|  | 2037 | 68.01225281
|  | 2036 | 67.65345764
|  | 2035 | 67.30967712
|  | 2034 | 66.99220276
|  | 2033 | 66.68663025
|  | 2032 | 66.39579773
|  | 2031 | 66.11126709
|  | 2030 | 65.87996674
|  | 2029 | 65.65032959
|  | 2028 | 65.44934845
|  | 2027 | 65.2661972
|  | 2026 | 65.10139465
|  | 2025 | 64.96936798
|  | 2024 | 64.84906006
|  | 2023 | 64.75902557
|  | 2022 | 64.69499969
|  | 2021 | 64.65596771
|  | 2020 | 64.62525177
|  | 2019 | 64.63320923
|  | 2018 | 64.66712952
|  | 2017 | 64.70677185
|  | 2016 | 64.78424072
|  | 2015 | 64.88193512
|  | 2014 | 64.99800873
|  | 2013 | 65.14451599
|  | 2012 | 65.31959534
|  | 2011 | 65.50486755
|  | 2010 | 65.72836304
|  | 2009 | 65.96863556
|  | 2008 | 66.23068237
|  | 2007 | 66.51217651
|  | 2006 | 66.83800507
|  | 2005 | 67.18966675
|  | 2004 | 67.53843689
|  | 2003 | 67.92414856
|  | 2002 | 68.32671356
|  | 2001 | 68.76573181
|  | 2000 | 69.22171783
|  | 1999 | 69.72306061
|  | 1998 | 70.22610474
|  | 1997 | 70.74918365
|  | 1996 | 71.28873444
|  | 1995 | 71.84420776
|  | 1994 | 72.42385101
|  | 1993 | 73.05230713
|  | 1992 | 73.663414
|  | 1991 | 74.28187561
|  | 1990 | 74.93551636
|  | 1989 | 75.60212708
|  | 1988 | 76.24993896
|  | 1987 | 76.95182037
|  | 1986 | 77.65563965
|  | 1985 | 78.32931519
|  | 1984 | 79.04959106
|  | 1983 | 79.72242737
|  | 1982 | 80.4189682
|  | 1981 | 81.11735535
|  | 1980 | 81.81954956
|  | 1979 | 82.49243927
|  | 1978 | 83.13308716
|  | 1977 | 83.8097229
|  | 1976 | 84.42294312
|  | 1975 | 85.01213074
|  | 1974 | 85.61262512
|  | 1973 | 86.16931152
|  | 1972 | 86.69303894
|  | 1971 | 87.16885376
|  | 1970 | 87.61418152
|  | 1969 | 88.01965332
|  | 1968 | 88.39672852
|  | 1967 | 88.71273041
|  | 1966 | 88.97157288
|  | 1965 | 89.19044495
|  | 1964 | 89.35095978
|  | 1963 | 89.4601059
|  | 1962 | 89.50453949
|  | 1961 | 89.50357056
|  | 1960 | 89.43816376
|  | 1959 | 89.31403351
|  | 1958 | 89.1240387
|  | 1957 | 88.88311005
|  | 1956 | 88.59494019
|  | 1955 | 88.23516083
|  | 1954 | 87.8250351
|  | 1953 | 87.36013794
|  | 1952 | 86.88195038
|  | 1951 | 86.33750153
|  | 1950 | 85.74477386
|  | 1949 | 85.11451721
|  | 1948 | 84.45588684
|  | 1947 | 83.75027466
|  | 1946 | 83.03012848
|  | 1945 | 82.27646637
|  | 1944 | 81.50396729
|  | 1943 | 80.73534393
|  | 1942 | 79.91989899
|  | 1941 | 79.08142853
|  | 1940 | 78.28569794
|  | 1939 | 77.45016479
|  | 1938 | 76.65434265
|  | 1937 | 75.83277893
|  | 1936 | 75.02954865
|  | 1935 | 74.18814087
|  | 1934 | 73.39802551
|  | 1933 | 72.63801575
|  | 1932 | 71.87792206
|  | 1931 | 71.10223389
|  | 1930 | 70.36418915
|  | 1929 | 69.63213348
|  | 1928 | 68.94793701
|  | 1927 | 68.28179169
|  | 1926 | 67.6452713
|  | 1925 | 67.03644562
|  | 1924 | 66.48228455
|  | 1923 | 65.92173767
|  | 1922 | 65.39920044
|  | 1921 | 64.86695099
|  | 1920 | 64.35283661
|  | 1919 | 63.89876556
|  | 1918 | 63.51049042
|  | 1917 | 63.15691376
|  | 1916 | 62.80176163
|  | 1915 | 62.44913483
|  | 1914 | 62.17311478
|  | 1913 | 61.91869354
|  | 1912 | 61.72918701
|  | 1911 | 61.55411148
|  | 1910 | 61.40467072
|  | 1909 | 61.27070236
|  | 1908 | 61.21878815
|  | 1907 | 61.18373108
|  | 1906 | 61.18687439
|  | 1905 | 61.18593216
|  | 1904 | 61.23147583
|  | 1903 | 61.32920837
|  | 1902 | 61.47367477
|  | 1901 | 61.66152191
|  | 1900 | 61.8865509
|  | 1899 | 62.10348511
|  | 1898 | 62.34845352
|  | 1897 | 62.64678955
|  | 1896 | 63.00759888
|  | 1895 | 63.39694214
|  | 1894 | 63.8052597
|  | 1893 | 64.25223541
|  | 1892 | 64.72913361
|  | 1891 | 65.28216553
|  | 1890 | 65.86338043
|  | 1889 | 66.46811676
|  | 1888 | 67.05583191
|  | 1887 | 67.70960999
|  | 1886 | 68.373909
|  | 1885 | 69.12548065
|  | 1884 | 69.93314362
|  | 1883 | 70.74621582
|  | 1882 | 71.53282928
|  | 1881 | 72.34077454
|  | 1880 | 73.19218445
|  | 1879 | 74.05483246
|  | 1878 | 74.98551941
|  | 1877 | 75.95100403
|  | 1876 | 76.87418365
|  | 1875 | 77.77490997
|  | 1874 | 78.68392181
|  | 1873 | 79.64297485
|  | 1872 | 80.61663818
|  | 1871 | 81.61458588
|  | 1870 | 82.51847076
|  | 1869 | 83.33998871
|  | 1868 | 84.18376923
|  | 1867 | 84.98835754
|  | 1866 | 85.75799561
|  | 1865 | 86.4723587
|  | 1864 | 87.14015961
|  | 1863 | 87.73014832
|  | 1862 | 88.24298859
|  | 1861 | 88.67343903
|  | 1860 | 89.04176331
|  | 1859 | 89.33861542
|  | 1858 | 89.53707123
|  | 1857 | 89.63728333
|  | 1856 | 89.63830566
|  | 1855 | 89.55586243
|  | 1854 | 89.36602783
|  | 1853 | 89.09342957
|  | 1852 | 88.69378662
|  | 1851 | 88.23524475
|  | 1850 | 87.71340179
|  | 1849 | 87.08757019
|  | 1848 | 86.37426758
|  | 1847 | 85.56181335
|  | 1846 | 84.67991638
|  | 1845 | 83.78204346
|  | 1844 | 82.87528992
|  | 1843 | 81.91963959
|  | 1842 | 80.84875488
|  | 1841 | 79.73323822
|  | 1840 | 78.59804535
|  | 1839 | 77.46299744
|  | 1838 | 76.37462616
|  | 1837 | 75.26654053
|  | 1836 | 74.1320343
|  | 1835 | 72.98401642
|  | 1834 | 71.89989471
|  | 1833 | 70.81440735
|  | 1832 | 69.73981476
|  | 1831 | 68.7127533
|  | 1830 | 67.67553711
|  | 1829 | 66.69892883
|  | 1828 | 65.75286865
|  | 1827 | 64.82485199
|  | 1826 | 63.87995529
|  | 1825 | 63.02897263
|  | 1824 | 62.27258301
|  | 1823 | 61.54410934
|  | 1822 | 60.8326149
|  | 1821 | 60.16391373
|  | 1820 | 59.49783325
|  | 1819 | 58.91920853
|  | 1818 | 58.42036438
|  | 1817 | 57.95765686
|  | 1816 | 57.51279068
|  | 1815 | 57.11584091
|  | 1814 | 56.73999786
|  | 1813 | 56.40297699
|  | 1812 | 56.12538528
|  | 1811 | 55.91836548
|  | 1810 | 55.7511673
|  | 1809 | 55.64052582
|  | 1808 | 55.57729721
|  | 1807 | 55.55757904
|  | 1806 | 55.58153915
|  | 1805 | 55.65280151
|  | 1804 | 55.7691803
|  | 1803 | 55.92294312
|  | 1802 | 56.11987686
|  | 1801 | 56.38109589
|  | 1800 | 56.70097351
|  | 1799 | 57.0639801
|  | 1798 | 57.47784424
|  | 1797 | 57.96175766
|  | 1796 | 58.48913956
|  | 1795 | 59.06559372
|  | 1794 | 59.71572876
|  | 1793 | 60.39351654
|  | 1792 | 61.11184311
|  | 1791 | 61.87821579
|  | 1790 | 62.69216537
|  | 1789 | 63.54144287
|  | 1788 | 64.51455688
|  | 1787 | 65.51986694
|  | 1786 | 66.50941467
|  | 1785 | 67.59441376
|  | 1784 | 68.70211029
|  | 1783 | 69.86428833
|  | 1782 | 71.06429291
|  | 1781 | 72.30715179
|  | 1780 | 73.55234528
|  | 1779 | 74.76634216
|  | 1778 | 76.03462219
|  | 1777 | 77.26203918
|  | 1776 | 78.49430847
|  | 1775 | 79.7425766
|  | 1774 | 80.94662476
|  | 1773 | 82.07832336
|  | 1772 | 83.14854431
|  | 1771 | 84.18677521
|  | 1770 | 85.11051941
|  | 1769 | 86.00002289
|  | 1768 | 86.80314636
|  | 1767 | 87.44289398
|  | 1766 | 87.99684906
|  | 1765 | 88.39198303
|  | 1764 | 88.64334869
|  | 1763 | 88.7473526
|  | 1762 | 88.68939972
|  | 1761 | 88.45309448
|  | 1760 | 88.08638763
|  | 1759 | 87.54386902
|  | 1758 | 86.86386108
|  | 1757 | 86.02590942
|  | 1756 | 85.04141235
|  | 1755 | 83.93495178
|  | 1754 | 82.72973633
|  | 1753 | 81.46244049
|  | 1752 | 80.05620575
|  | 1751 | 78.66123199
|  | 1750 | 77.12541962
|  | 1749 | 75.56010437
|  | 1748 | 74.03384399
|  | 1747 | 72.46331024
|  | 1746 | 70.94258118
|  | 1745 | 69.37406921
|  | 1744 | 67.8766098
|  | 1743 | 66.31575012
|  | 1742 | 64.81918335
|  | 1741 | 63.46471405
|  | 1740 | 62.08845901
|  | 1739 | 60.80862427
|  | 1738 | 59.6084671
|  | 1737 | 58.40021515
|  | 1736 | 57.29664612
|  | 1735 | 56.26906204
|  | 1734 | 55.33559799
|  | 1733 | 54.44438553
|  | 1732 | 53.62538528
|  | 1731 | 52.87423706
|  | 1730 | 52.16078949
|  | 1729 | 51.52298355
|  | 1728 | 50.95682144
|  | 1727 | 50.43355179
|  | 1726 | 49.96548843
|  | 1725 | 49.57236481
|  | 1724 | 49.21448135
|  | 1723 | 48.93095398
|  | 1722 | 48.7268486
|  | 1721 | 48.57162476
|  | 1720 | 48.49942398
|  | 1719 | 48.48555756
|  | 1718 | 48.53927994
|  | 1717 | 48.67337418
|  | 1716 | 48.84947968
|  | 1715 | 49.10168457
|  | 1714 | 49.41012192
|  | 1713 | 49.78347015
|  | 1712 | 50.21600723
|  | 1711 | 50.72229385
|  | 1710 | 51.28521347
|  | 1709 | 51.91129303
|  | 1708 | 52.58242416
|  | 1707 | 53.35659409
|  | 1706 | 54.16529083
|  | 1705 | 55.08763885
|  | 1704 | 56.0840683
|  | 1703 | 57.12045288
|  | 1702 | 58.2414093
|  | 1701 | 59.43943787
|  | 1700 | 60.74770737
|  | 1699 | 62.14147186
|  | 1698 | 63.72739792
|  | 1697 | 65.36271667
|  | 1696 | 66.98699188
|  | 1695 | 68.73739624
|  | 1694 | 70.47937012
|  | 1693 | 72.20119476
|  | 1692 | 74.0027771
|  | 1691 | 75.72425079
|  | 1690 | 77.40445709
|  | 1689 | 79.02839661
|  | 1688 | 80.64077759
|  | 1687 | 82.15485382
|  | 1686 | 83.61280823
|  | 1685 | 84.94655609
|  | 1684 | 86.05447388
|  | 1683 | 86.9370575
|  | 1682 | 87.57424164
|  | 1681 | 87.92682648
|  | 1680 | 87.95661163
|  | 1679 | 87.66358185
|  | 1678 | 87.04438019
|  | 1677 | 86.17819977
|  | 1676 | 84.98353577
|  | 1675 | 83.59410095
|  | 1674 | 81.98940277
|  | 1673 | 80.18938446
|  | 1672 | 78.24716187
|  | 1671 | 76.26792908
|  | 1670 | 74.29682922
|  | 1669 | 72.26358032
|  | 1668 | 70.28710175
|  | 1667 | 68.32624054
|  | 1666 | 66.39080048
|  | 1665 | 64.52842712
|  | 1664 | 62.75021362
|  | 1663 | 61.02275848
|  | 1662 | 59.31301117
|  | 1661 | 57.68954086
|  | 1660 | 56.06251907
|  | 1659 | 54.49867249
|  | 1658 | 53.11006927
|  | 1657 | 51.73021698
|  | 1656 | 50.46398544
|  | 1655 | 49.28264618
|  | 1654 | 48.17504883
|  | 1653 | 47.13440704
|  | 1652 | 46.19680023
|  | 1651 | 45.37439346
|  | 1650 | 44.59553146
|  | 1649 | 43.91778946
|  | 1648 | 43.32749557
|  | 1647 | 42.81054688
|  | 1646 | 42.39968109
|  | 1645 | 42.08882141
|  | 1644 | 41.86009598
|  | 1643 | 41.72173691
|  | 1642 | 41.65749359
|  | 1641 | 41.67042923
|  | 1640 | 41.75918198
|  | 1639 | 41.91505432
|  | 1638 | 42.14832306
|  | 1637 | 42.47373581
|  | 1636 | 42.88467026
|  | 1635 | 43.38940811
|  | 1634 | 44.0195694
|  | 1633 | 44.75045395
|  | 1632 | 45.53645706
|  | 1631 | 46.46806335
|  | 1630 | 47.48059464
|  | 1629 | 48.60502243
|  | 1628 | 49.8873291
|  | 1627 | 51.28291321
|  | 1626 | 52.79624557
|  | 1625 | 54.41820145
|  | 1624 | 56.21297836
|  | 1623 | 58.08389664
|  | 1622 | 60.14923859
|  | 1621 | 62.34704208
|  | 1620 | 64.62147522
|  | 1619 | 67.01296234
|  | 1618 | 69.48706818
|  | 1617 | 72.07724762
|  | 1616 | 74.62680054
|  | 1615 | 77.30315399
|  | 1614 | 79.86492157
|  | 1613 | 82.18214417
|  | 1612 | 84.42844391
|  | 1611 | 86.38256836
|  | 1610 | 88.01573944
|  | 1609 | 89.29924011
|  | 1608 | 90.13585663
|  | 1607 | 90.45933533
|  | 1606 | 90.30357361
|  | 1605 | 89.63670349
|  | 1604 | 88.49429321
|  | 1603 | 86.8965683
|  | 1602 | 84.82422638
|  | 1601 | 82.49398804
|  | 1600 | 79.92893982
|  | 1599 | 77.14810944
|  | 1598 | 74.2117691
|  | 1597 | 71.28936005
|  | 1596 | 68.2220993
|  | 1595 | 65.24201202
|  | 1594 | 62.46465302
|  | 1593 | 59.69902802
|  | 1592 | 57.12115097
|  | 1591 | 54.63978195
|  | 1590 | 52.32733536
|  | 1589 | 50.12906265
|  | 1588 | 48.1105957
|  | 1587 | 46.32455826
|  | 1586 | 44.62010956
|  | 1585 | 43.09379959
|  | 1584 | 41.70310974
|  | 1583 | 40.42912292
|  | 1582 | 39.29014206
|  | 1581 | 38.30944443
|  | 1580 | 37.44749069
|  | 1579 | 36.69389725
|  | 1578 | 36.0656662
|  | 1577 | 35.51534271
|  | 1576 | 35.06569672
|  | 1575 | 34.74620438
|  | 1574 | 34.53129196
|  | 1573 | 34.41350555
|  | 1572 | 34.39484024
|  | 1571 | 34.46891785
|  | 1570 | 34.6623497
|  | 1569 | 34.97316742
|  | 1568 | 35.37249756
|  | 1567 | 35.89344406
|  | 1566 | 36.53715134
|  | 1565 | 37.30412292
|  | 1564 | 38.24483109
|  | 1563 | 39.31669617
|  | 1562 | 40.51678848
|  | 1561 | 41.88446808
|  | 1560 | 43.44945526
|  | 1559 | 45.19585037
|  | 1558 | 47.17354584
|  | 1557 | 49.40476227
|  | 1556 | 51.7903862
|  | 1555 | 54.41734314
|  | 1554 | 57.26919937
|  | 1553 | 60.36370468
|  | 1552 | 63.60921097
|  | 1551 | 67.22140503
|  | 1550 | 70.89532471
|  | 1549 | 74.3579483
|  | 1548 | 77.97764587
|  | 1547 | 81.28372192
|  | 1546 | 84.25032806
|  | 1545 | 86.74523926
|  | 1544 | 88.53242493
|  | 1543 | 89.43465424
|  | 1542 | 89.43128967
|  | 1541 | 88.49500275
|  | 1540 | 86.68240356
|  | 1539 | 84.03660583
|  | 1538 | 80.63324738
|  | 1537 | 76.84616852
|  | 1536 | 72.8259201
|  | 1535 | 68.63317871
|  | 1534 | 64.38349152
|  | 1533 | 60.40402603
|  | 1532 | 56.34620285
|  | 1531 | 52.58971024
|  | 1530 | 49.30842209
|  | 1529 | 46.16592407
|  | 1528 | 43.3393898
|  | 1527 | 40.77843475
|  | 1526 | 38.46767426
|  | 1525 | 36.34822083
|  | 1524 | 34.49207306
|  | 1523 | 32.92627335
|  | 1522 | 31.48286438
|  | 1521 | 30.22298241
|  | 1520 | 29.13926315
|  | 1519 | 28.17991066
|  | 1518 | 27.37677002
|  | 1517 | 26.71120453
|  | 1516 | 26.18250847
|  | 1515 | 25.75721741
|  | 1514 | 25.44301796
|  | 1513 | 25.24004936
|  | 1512 | 25.16191673
|  | 1511 | 25.18467522
|  | 1510 | 25.32020569
|  | 1509 | 25.58491135
|  | 1508 | 25.96757507
|  | 1507 | 26.47987556
|  | 1506 | 27.15542984
|  | 1505 | 27.98917007
|  | 1504 | 28.93393898
|  | 1503 | 30.12359238
|  | 1502 | 31.50726509
|  | 1501 | 33.11730194
|  | 1500 | 35.06620789
|  | 1499 | 37.29970932
|  | 1498 | 39.83478928
|  | 1497 | 42.74601746
|  | 1496 | 46.14625931
|  | 1495 | 49.89712524
|  | 1494 | 54.28504944
|  | 1493 | 59.17023468
|  | 1492 | 64.25949097
|  | 1491 | 69.62001038
|  | 1490 | 74.87226868
|  | 1489 | 79.9980545
|  | 1488 | 84.29201508
|  | 1487 | 87.46681213
|  | 1486 | 88.82778168
|  | 1485 | 88.27583313
|  | 1484 | 85.7649231
|  | 1483 | 81.68806458
|  | 1482 | 76.41926575
|  | 1481 | 70.27776337
|  | 1480 | 63.94594193
|  | 1479 | 57.9471283
|  | 1478 | 52.33563232
|  | 1477 | 47.12025833
|  | 1476 | 42.51782227
|  | 1475 | 38.43621445
|  | 1474 | 34.79435349
|  | 1473 | 31.77432632
|  | 1472 | 29.18795967
|  | 1471 | 26.93837357
|  | 1470 | 25.00110245
|  | 1469 | 23.38255692
|  | 1468 | 21.92341805
|  | 1467 | 20.71670914
|  | 1466 | 19.75478172
|  | 1465 | 18.91775131
|  | 1464 | 18.25043869
|  | 1463 | 17.71386719
|  | 1462 | 17.29448509
|  | 1461 | 16.99864197
|  | 1460 | 16.82693863
|  | 1459 | 16.77902603
|  | 1458 | 16.83297348
|  | 1457 | 17.01334763
|  | 1456 | 17.32239342
|  | 1455 | 17.78435326
|  | 1454 | 18.39769745
|  | 1453 | 19.16412926
|  | 1452 | 20.15245056
|  | 1451 | 21.39584541
|  | 1450 | 22.86069298
|  | 1449 | 24.80013657
|  | 1448 | 27.15084457
|  | 1447 | 29.90281677
|  | 1446 | 33.40162659
|  | 1445 | 37.66425705
|  | 1444 | 42.83770752
|  | 1443 | 49.08192825
|  | 1442 | 56.75368881
|  | 1441 | 64.9978714
|  | 1440 | 73.17797089
|  | 1439 | 80.57081604
|  | 1438 | 85.22571564
|  | 1437 | 85.88591766
|  | 1436 | 82.0038147
|  | 1435 | 74.66397095
|  | 1434 | 65.59075928
|  | 1433 | 56.19490814
|  | 1432 | 47.43138123
|  | 1431 | 39.98249435
|  | 1430 | 33.59220123
|  | 1429 | 28.41921425
|  | 1428 | 24.45870399
|  | 1427 | 21.19418144
|  | 1426 | 18.61742783
|  | 1425 | 16.51139069
|  | 1424 | 14.84153271
|  | 1423 | 13.43733978
|  | 1422 | 12.31819439
|  | 1421 | 11.47399426
|  | 1420 | 10.75274086
|  | 1419 | 10.19966793
|  | 1418 | 9.769335747
|  | 1417 | 9.455883026
|  | 1416 | 9.240111351
|  | 1415 | 9.141280174
|  | 1414 | 9.133538246
|  | 1413 | 9.245622635
|  | 1412 | 9.444314003
|  | 1411 | 9.794529915
|  | 1410 | 10.28403378
|  | 1409 | 10.97653866
|  | 1408 | 11.85973072
|  | 1407 | 13.05322361
|  | 1406 | 14.66921711
|  | 1405 | 16.7660408
|  | 1404 | 19.87339973
|  | 1403 | 24.05657768
|  | 1402 | 29.61732483
|  | 1401 | 37.87402725
|  | 1400 | 49.19110107
|  | 1399 | 62.91218948
|  | 1398 | 75.63300323
|  | 1397 | 80.58238983
|  | 1396 | 74.32448578
|  | 1395 | 60.93331146
|  | 1394 | 45.84692001
|  | 1393 | 34.12438965
|  | 1392 | 24.90160179
|  | 1391 | 18.53244209
|  | 1390 | 14.36353302
|  | 1389 | 11.42411709
|  | 1388 | 9.32718277
|  | 1387 | 7.76198864
|  | 1386 | 6.685558796
|  | 1385 | 5.810040474
|  | 1384 | 5.183353901
|  | 1383 | 4.741676331
|  | 1382 | 4.384327888
|  | 1381 | 4.151301384
|  | 1380 | 4.000844955
|  | 1379 | 3.926534176
|  | 1378 | 3.938243151
|  | 1377 | 4.041999817
|  | 1376 | 4.245123863
|  | 1375 | 4.602584362
|  | 1374 | 5.137669086
|  | 1373 | 5.982507706
|  | 1372 | 7.383590698
|  | 1371 | 9.747379303
|  | 1370 | 14.14081764
|  | 1369 | 22.95248795
|  | 1368 | 41.08865738
|  | 1367 | 60.87755585
|  | 1366 | 60.03709412
|  | 1365 | 39.19523621
|  | 1364 | 21.06324387
|  | 1363 | 11.35115337
|  | 1362 | 6.513585091
|  | 1361 | 3.905718327
|  | 1360 | 2.599055767
|  | 1359 | 1.830407023
|  | 1358 | 1.377166748
|  | 1357 | 1.09419179
|  | 1356 | 0.8895446658
|  | 1355 | 0.7533653975
|  | 1354 | 0.6552981734
|  | 1353 | 0.5862061977
|  | 1352 | 0.5437863469
|  | 1351 | 0.5190440416
|  | 1350 | 0.5132706165
|  | 1349 | 0.5329121947
|  | 1348 | 0.5805695653
|  | 1347 | 0.6878454685
|  | 1346 | 0.9329631925
|  | 1345 | 1.670618773
|  | 1344 | 5.964091301
|  | 1343 | 16.06199265
|  | 1342 | 17.55646706
|  | 1341 | 7.892415047
|  | 1340 | 2.199835777
|  | 1339 | 0.7698377371
|  | 1338 | 0.3104253411
|  | 1337 | 0.135701403
|  | 1336 | 0.0794563964
|  | 1335 | 0.05974408612
|  | 1334 | 0.04776380584
|  | 1333 | 0.04242857173
|  | 1332 | 0.03825477511
|  | 1331 | 0.03636415303
|  | 1330 | 0.03788326308
|  | 1329 | 0.03337690607
|  | 1328 | 0.03132716939
|  | 1327 | 0.03119425476
|  | 1326 | 0.03209355474
|  | 1325 | 0.03080650978
|  | 1324 | 0.03096171468
|  | 1323 | 0.03081964701
|  | 1322 | 0.03186068684
|  | 1321 | 0.0315733701
|  | 1320 | 0.02963712625
|  | 1319 | 0.03074664623
|  | 1318 | 0.02919700369
|  | 1317 | 0.03288808838
|  | 1316 | 0.03174410388
|  | 1315 | 0.03080512956
|  | 1314 | 0.03247559816
|  | 1313 | 0.0296803657
|  | 1312 | 0.03184488043
|  | 1311 | 0.03249109164
|  | 1310 | 0.03185667843
|  | 1309 | 0.0302198641
|  | 1308 | 0.03267894313
|  | 1307 | 0.02935252897
|  | 1306 | 0.03330101073
|  | 1305 | 0.02973410301
|  | 1304 | 0.03072068281
|  | 1303 | 0.03266230226
|  | 1302 | 0.03024963662
|  | 1301 | 0.02852362022
|  | 1300 | 0.03013506718
|  | 1299 | 0.02978879586
|  | 1298 | 0.03051460721
|  | 1297 | 0.0306150876
|  | 1296 | 0.03026294522
|  | 1295 | 0.03087513335
|  | 1294 | 0.02909704298
|  | 1293 | 0.03026058525
|  | 1292 | 0.02899129689
|  | 1291 | 0.0304717049
|  | 1290 | 0.03177503124
|  | 1289 | 0.03040003031
|  | 1288 | 0.03105306253
|  | 1287 | 0.02869294211
|  | 1286 | 0.03113337979
|  | 1285 | 0.03092854843
|  | 1284 | 0.03236063197
|  | 1283 | 0.03204435855
|  | 1282 | 0.03200194985
|  | 1281 | 0.02922901511
|  | 1280 | 0.03076573461
|  | 1279 | 0.03246710822
|  | 1278 | 0.03085180931
|  | 1277 | 0.03018528782
|  | 1276 | 0.02890491672
|  | 1275 | 0.03204312548
|  | 1274 | 0.03397643566
|  | 1273 | 0.02964189835
|  | 1272 | 0.03229820728
|  | 1271 | 0.03121015057
|  | 1270 | 0.0310071744
|  | 1269 | 0.02974558249
|  | 1268 | 0.02927693725
|  | 1267 | 0.03101226687
|  | 1266 | 0.0293523483
|  | 1265 | 0.03137172759
|  | 1264 | 0.03129957616
|  | 1263 | 0.0330045186
|  | 1262 | 0.03299980238
|  | 1261 | 0.03147728369
|  | 1260 | 0.02908829972
|  | 1259 | 0.02965212613
|  | 1258 | 0.03108570166
|  | 1257 | 0.02943880484
|  | 1256 | 0.03036459722
|  | 1255 | 0.03086465597
|  | 1254 | 0.02965304814
|  | 1253 | 0.03129018471
|  | 1252 | 0.03069421276
|  | 1251 | 0.03120430559
|  | 1250 | 0.03197333217
|  | 1249 | 0.03033880517
|  | 1248 | 0.03111976571
|  | 1247 | 0.03028377332
|  | 1246 | 0.03255101293
|  | 1245 | 0.03030677326
|  | 1244 | 0.03022571094
|  | 1243 | 0.03197281808
|  | 1242 | 0.03075717017
|  | 1241 | 0.03454719856
|  | 1240 | 0.03221819177
|  | 1239 | 0.02957017347
|  | 1238 | 0.0320956707
|  | 1237 | 0.03075476922
|  | 1236 | 0.03069496341
|  | 1235 | 0.02915850468
|  | 1234 | 0.03304430097
|  | 1233 | 0.03204951063
|  | 1232 | 0.02797913924
|  | 1231 | 0.0310485512
|  | 1230 | 0.02988360077
|  | 1229 | 0.03303471953
|  | 1228 | 0.03123306669
|  | 1227 | 0.03011441417
|  | 1226 | 0.02968033031
|  | 1225 | 0.03029168025
|  | 1224 | 0.02939098887
|  | 1223 | 0.02936707251
|  | 1222 | 0.03156627715
|  | 1221 | 0.03030830063
|  | 1220 | 0.02997442149
|  | 1219 | 0.02988503315
|  | 1218 | 0.02987101674
|  | 1217 | 0.03001289442
|  | 1216 | 0.03229083866
|  | 1215 | 0.02889881097
|  | 1214 | 0.0309520755
|  | 1213 | 0.03105195053
|  | 1212 | 0.03110349365
|  | 1211 | 0.02890538797
|  | 1210 | 0.03217505291
|  | 1209 | 0.03084715642
|  | 1208 | 0.0312519446
|  | 1207 | 0.0327154249
|  | 1206 | 0.02990902215
|  | 1205 | 0.02869299427
|  | 1204 | 0.03101287782
|  | 1203 | 0.03325622529
|  | 1202 | 0.02964042127
|  | 1201 | 0.03196759522
|  | 1200 | 0.03085833788
|  | 1199 | 0.03334731609
|  | 1198 | 0.0340542905
|  | 1197 | 0.03380231932
|  | 1196 | 0.03122462705
|  | 1195 | 0.02889368869
|  | 1194 | 0.03199217469
|  | 1193 | 0.02994541451
|  | 1192 | 0.03187453747
|  | 1191 | 0.03182733804
|  | 1190 | 0.02917465754
|  | 1189 | 0.0300196223
|  | 1188 | 0.03074330091
|  | 1187 | 0.0306575913
|  | 1186 | 0.03041483089
|  | 1185 | 0.03145510331
|  | 1184 | 0.03072173521
|  | 1183 | 0.03037981875
|  | 1182 | 0.03016462922
|  | 1181 | 0.03276640549
|  | 1180 | 0.03106223606
|  | 1179 | 0.02961787954
|  | 1178 | 0.02899202891
|  | 1177 | 0.03244572878
|  | 1176 | 0.02840775624
|  | 1175 | 0.03170798719
|  | 1174 | 0.03183236346
|  | 1173 | 0.0332961604
|  | 1172 | 0.03020146117
|  | 1171 | 0.02940081991
|  | 1170 | 0.02935046516
|  | 1169 | 0.03017600067
|  | 1168 | 0.02928573266
|  | 1167 | 0.02958029509
|  | 1166 | 0.03053759784
|  | 1165 | 0.03130995482
|  | 1164 | 0.03166966885
|  | 1163 | 0.03217964992
|  | 1162 | 0.03117214143
|  | 1161 | 0.02953663096
|  | 1160 | 0.03154851869
|  | 1159 | 0.03122062422
|  | 1158 | 0.03047433496
|  | 1157 | 0.02675013058
|  | 1156 | 0.03153563663
|  | 1155 | 0.03331081942
|  | 1154 | 0.03098271042
|  | 1153 | 0.03210285679
|  | 1152 | 0.02940738574
|  | 1151 | 0.03078407235
|  | 1150 | 0.02946753241
|  | 1149 | 0.03182309493
|  | 1148 | 0.0320773758
|  | 1147 | 0.03039614484
|  | 1146 | 0.03088594228
|  | 1145 | 0.0310499724
|  | 1144 | 0.03057319857
|  | 1143 | 0.03170007095
|  | 1142 | 0.03110078163
|  | 1141 | 0.03127700463
|  | 1140 | 0.02911302447
|  | 1139 | 0.03237453476
|  | 1138 | 0.02903392538
|  | 1137 | 0.02766803652
|  | 1136 | 0.03177626804
|  | 1135 | 0.03060975298
|  | 1134 | 0.03057073057
|  | 1133 | 0.0282183513
|  | 1132 | 0.03102613613
|  | 1131 | 0.03047447465
|  | 1130 | 0.02982757054
|  | 1129 | 0.03069965541
|  | 1128 | 0.03450332209
|  | 1127 | 0.03154614568
|  | 1126 | 0.0296422746
|  | 1125 | 0.03142912686
|  | 1124 | 0.03022170812
|  | 1123 | 0.03206910938
|  | 1122 | 0.0335925743
|  | 1121 | 0.03193069249
|  | 1120 | 0.02906985953
|  | 1119 | 0.02899218164
|  | 1118 | 0.02947704867
|  | 1117 | 0.0288696792
|  | 1116 | 0.03247636929
|  | 1115 | 0.03126908466
|  | 1114 | 0.03170539811
|  | 1113 | 0.03150708973
|  | 1112 | 0.03042831086
|  | 1111 | 0.0306689553
|  | 1110 | 0.03182632849
|  | 1109 | 0.02986069396
|  | 1108 | 0.02875652909
|  | 1107 | 0.03022948466
|  | 1106 | 0.03004662506
|  | 1105 | 0.03236384317
|  | 1104 | 0.0307352189
|  | 1103 | 0.03214045987
|  | 1102 | 0.03075885773
|  | 1101 | 0.03158287704
|  | 1100 | 0.03315206245
|  | 1099 | 0.0315355137
|  | 1098 | 0.03117375821
|  | 1097 | 0.03019976802
|  | 1096 | 0.03046040051
|  | 1095 | 0.03226416185
|  | 1094 | 0.03007377312
|  | 1093 | 0.03110207617
|  | 1092 | 0.03225027397
|  | 1091 | 0.03212327138
|  | 1090 | 0.02828501165
|  | 1089 | 0.03158338368
|  | 1088 | 0.02934536338
|  | 1087 | 0.03031205758
|  | 1086 | 0.03243175521
|  | 1085 | 0.03078884631
|  | 1084 | 0.03187661991
|  | 1083 | 0.03086934425
|  | 1082 | 0.02958062664
|  | 1081 | 0.03137482703
|  | 1080 | 0.03103588894
|  | 1079 | 0.02917448618
|  | 1078 | 0.03209352866
|  | 1077 | 0.03100701421
|  | 1076 | 0.03148936108
|  | 1075 | 0.02873569913
|  | 1074 | 0.02776287496
|  | 1073 | 0.03093829192
|  | 1072 | 0.03135989979
|  | 1071 | 0.02992487513
|  | 1070 | 0.03088765591
|  | 1069 | 0.03097378276
|  | 1068 | 0.03203971311
|  | 1067 | 0.0312472526
|  | 1066 | 0.03020471148
|  | 1065 | 0.03362364694
|  | 1064 | 0.02894267999
|  | 1063 | 0.02804964408
|  | 1062 | 0.02960032225
|  | 1061 | 0.02871954441
|  | 1060 | 0.03008775599
|  | 1059 | 0.02898105979
|  | 1058 | 0.02940560132
|  | 1057 | 0.03223284334
|  | 1056 | 0.02838567272
|  | 1055 | 0.03281886131
|  | 1054 | 0.03152599186
|  | 1053 | 0.03091205098
|  | 1052 | 0.03138081357
|  | 1051 | 0.03035972826
|  | 1050 | 0.03112119064
|  | 1049 | 0.03085983917
|  | 1048 | 0.02904042788
|  | 1047 | 0.0303791929
|  | 1046 | 0.0337901637
|  | 1045 | 0.02938589267
|  | 1044 | 0.03051934764
|  | 1043 | 0.0290137101
|  | 1042 | 0.03156773001
|  | 1041 | 0.02810270526
|  | 1040 | 0.03095294163
|  | 1039 | 0.03248262405
|  | 1038 | 0.03188722581
|  | 1037 | 0.02887370437
|  | 1036 | 0.02839227766
|  | 1035 | 0.03178169951
|  | 1034 | 0.0309790913
|  | 1033 | 0.03072833084
|  | 1032 | 0.03199215978
|  | 1031 | 0.03243919089
|  | 1030 | 0.03306398541
|  | 1029 | 0.02993598208
|  | 1028 | 0.03275544941
|  | 1027 | 0.02803033777
|  | 1026 | 0.03231495619
|  | 1025 | 0.02812550217
|  | 1024 | 0.02871734276
|  | 1023 | 0.03161993995
|  | 1022 | 0.0336452052
|  | 1021 | 0.0317526944
|  | 1020 | 0.02917204425
|  | 1019 | 0.03012719378
|  | 1018 | 0.03168492764
|  | 1017 | 0.02947465703
|  | 1016 | 0.03079196252
|  | 1015 | 0.03121691197
|  | 1014 | 0.02812732756
|  | 1013 | 0.03167668357
|  | 1012 | 0.03111764044
|  | 1011 | 0.03081998229
|  | 1010 | 0.03142788261
|  | 1009 | 0.03313781321
|  | 1008 | 0.03007632867
|  | 1007 | 0.03248246387
|  | 1006 | 0.03000829555
|  | 1005 | 0.0324109681
|  | 1004 | 0.03349447623
|  | 1003 | 0.03124651313
|  | 1002 | 0.03048240952
|  | 1001 | 0.03154347837
|  | 1000 | 0.030131042
|  | 999 | 0.02969099395
|  | 998 | 0.03102620877
|  | 997 | 0.02895150706
|  | 996 | 0.03332658485
|  | 995 | 0.03002286516
|  | 994 | 0.03054888733
|  | 993 | 0.02965306304
|  | 992 | 0.03058875166
|  | 991 | 0.03092307225
|  | 990 | 0.03075213544
|  | 989 | 0.03121979535
|  | 988 | 0.0311182458
|  | 987 | 0.03212600946
|  | 986 | 0.03151333332
|  | 985 | 0.02977051772
|  | 984 | 0.0304503534
|  | 983 | 0.03147179261
|  | 982 | 0.03169175237
|  | 981 | 0.03155979514
|  | 980 | 0.03175925091
|  | 979 | 0.03129048273
|  | 978 | 0.03269093484
|  | 977 | 0.03186543286
|  | 976 | 0.03325998411
|  | 975 | 0.03299234062
|  | 974 | 0.03307723626
|  | 973 | 0.03383952379
|  | 972 | 0.03568124399
|  | 971 | 0.03435137868
|  | 970 | 0.04039086774
|  | 969 | 0.04200844094
|  | 968 | 0.0485621877
|  | 967 | 0.0575745143
|  | 966 | 0.06851390004
|  | 965 | 0.09284234047
|  | 964 | 0.1273388267
|  | 963 | 0.1825274676
|  | 962 | 0.2732974589
|  | 961 | 0.4283683896
|  | 960 | 0.6903129816
|  | 959 | 1.117205024
|  | 958 | 1.873862386
|  | 957 | 3.123221874
|  | 956 | 5.078809261
|  | 955 | 8.371801376
|  | 954 | 13.41719151
|  | 953 | 20.6208744
|  | 952 | 30.74220085
|  | 951 | 42.66269684
|  | 950 | 54.84812164
|  | 949 | 65.81176758
|  | 948 | 74.40908051
|  | 947 | 79.79202271
|  | 946 | 82.75434113
|  | 945 | 83.97731781
|  | 944 | 84.26980591
|  | 943 | 84.27441406
|  | 942 | 84.28479004
|  | 941 | 84.42778778
|  | 940 | 84.71542358
|  | 939 | 85.14715576
|  | 938 | 85.62284088
|  | 937 | 86.09188843
|  | 936 | 86.54510498
|  | 935 | 86.93000031
|  | 934 | 87.25039673
|  | 933 | 87.51335907
|  | 932 | 87.71366882
|  | 931 | 87.86384583
|  | 930 | 87.97167206
|  | 929 | 88.05514526
|  | 928 | 88.09446716
|  | 927 | 88.10109711
|  | 926 | 88.07270813
|  | 925 | 88.01712036
|  | 924 | 87.93314362
|  | 923 | 87.83745575
|  | 922 | 87.7425766
|  | 921 | 87.66036987
|  | 920 | 87.58829498
|  | 919 | 87.55361176
|  | 918 | 87.55355835
|  | 917 | 87.59476471
|  | 916 | 87.66471863
|  | 915 | 87.76973724
|  | 914 | 87.89801025
|  | 913 | 88.03536987
|  | 912 | 88.17259979
|  | 911 | 88.29916382
|  | 910 | 88.40753174
|  | 909 | 88.49800873
|  | 908 | 88.55831146
|  | 907 | 88.59251404
|  | 906 | 88.60332489
|  | 905 | 88.59913635
|  | 904 | 88.57840729
|  | 903 | 88.55266571
|  | 902 | 88.52901459
|  | 901 | 88.51106262
|  | 900 | 88.49873352
|  | 899 | 88.50022125
|  | 898 | 88.51596069
|  | 897 | 88.53301239
|  | 896 | 88.56255341
|  | 895 | 88.5943985
|  | 894 | 88.62567902
|  | 893 | 88.65735626
|  | 892 | 88.68167114
|  | 891 | 88.70420837
|  | 890 | 88.72163391
|  | 889 | 88.7350769
|  | 888 | 88.7397995
|  | 887 | 88.7569809
|  | 886 | 88.76883698
|  | 885 | 88.77778625
|  | 884 | 88.7988739
|  | 883 | 88.81452942
|  | 882 | 88.83715057
|  | 881 | 88.86607361
|  | 880 | 88.88381195
|  | 879 | 88.89736176
|  | 878 | 88.90447998
|  | 877 | 88.89946747
|  | 876 | 88.88993073
|  | 875 | 88.87121582
|  | 874 | 88.83973694
|  | 873 | 88.80622864
|  | 872 | 88.77046967
|  | 871 | 88.73348236
|  | 870 | 88.70090485
|  | 869 | 88.67622375
|  | 868 | 88.66292572
|  | 867 | 88.65984344
|  | 866 | 88.67560577
|  | 865 | 88.69704437
|  | 864 | 88.73410034
|  | 863 | 88.77507782
|  | 862 | 88.82637024
|  | 861 | 88.86390686
|  | 860 | 88.9095993
|  | 859 | 88.93582153
|  | 858 | 88.95355225
|  | 857 | 88.95005035
|  | 856 | 88.93067932
|  | 855 | 88.89109802
|  | 854 | 88.83423615
|  | 853 | 88.76170349
|  | 852 | 88.68434143
|  | 851 | 88.59918976
|  | 850 | 88.52226257
|  | 849 | 88.45246124
|  | 848 | 88.40220642
|  | 847 | 88.36844635
|  | 846 | 88.354599
|  | 845 | 88.36540985
|  | 844 | 88.40084839
|  | 843 | 88.45280457
|  | 842 | 88.52497864
|  | 841 | 88.60289764
|  | 840 | 88.68468475
|  | 839 | 88.76448059
|  | 838 | 88.84227753
|  | 837 | 88.90271759
|  | 836 | 88.95121002
|  | 835 | 88.97839355
|  | 834 | 88.97856903
|  | 833 | 88.95736694
|  | 832 | 88.9287796
|  | 831 | 88.87458801
|  | 830 | 88.82448578
|  | 829 | 88.77210999
|  | 828 | 88.72536469
|  | 827 | 88.68743896
|  | 826 | 88.66577911
|  | 825 | 88.65695953
|  | 824 | 88.67282867
|  | 823 | 88.69467163
|  | 822 | 88.74030304
|  | 821 | 88.7907486
|  | 820 | 88.84051514
|  | 819 | 88.89112091
|  | 818 | 88.94049835
|  | 817 | 88.97531891
|  | 816 | 88.99910736
|  | 815 | 89.0123291
|  | 814 | 89.00062561
|  | 813 | 88.99316406
|  | 812 | 88.97419739
|  | 811 | 88.95062256
|  | 810 | 88.92843628
|  | 809 | 88.90803528
|  | 808 | 88.90219879
|  | 807 | 88.89778137
|  | 806 | 88.9041748
|  | 805 | 88.917099
|  | 804 | 88.9320755
|  | 803 | 88.94766235
|  | 802 | 88.95275879
|  | 801 | 88.95669556
|  | 800 | 88.95116425
|  | 799 | 88.88834381
|  | 798 | 88.83539581
|  | 797 | 88.77861786
|  | 796 | 88.71057892
|  | 795 | 88.60192108
|  | 794 | 88.51106262
|  | 793 | 88.43756104
|  | 792 | 88.4119873
|  | 791 | 88.40688324
|  | 790 | 88.42394257
|  | 789 | 88.49166107
|  | 788 | 88.59854889
|  | 787 | 88.70335388
|  | 786 | 88.78199768
|  | 785 | 88.85017395
|  | 784 | 88.86621857
|  | 783 | 88.83146667
|  | 782 | 88.70827484
|  | 781 | 88.55188751
|  | 780 | 88.35617828
|  | 779 | 88.12088013
|  | 778 | 87.86579132
|  | 777 | 87.65560913
|  | 776 | 87.48666382
|  | 775 | 87.38581085
|  | 774 | 87.36700439
|  | 773 | 87.40867615
|  | 772 | 87.52851105
|  | 771 | 87.70041656
|  | 770 | 87.92440796
|  | 769 | 88.13304138
|  | 768 | 88.31208038
|  | 767 | 88.43136597
|  | 766 | 88.45711517
|  | 765 | 88.39225769
|  | 764 | 88.25790405
|  | 763 | 88.03393555
|  | 762 | 87.76557159
|  | 761 | 87.51064301
|  | 760 | 87.25700378
|  | 759 | 87.0798111
|  | 758 | 86.97499847
|  | 757 | 86.94407654
|  | 756 | 86.99674225
|  | 755 | 87.08853149
|  | 754 | 87.18504333
|  | 753 | 87.25906372
|  | 752 | 87.26303864
|  | 751 | 87.12770844
|  | 750 | 86.88522339
|  | 749 | 86.51865387
|  | 748 | 86.07637024
|  | 747 | 85.55643463
|  | 746 | 85.07524872
|  | 745 | 84.63348389
|  | 744 | 84.3249054
|  | 743 | 84.19997406
|  | 742 | 84.22425079
|  | 741 | 84.43715668
|  | 740 | 84.76235962
|  | 739 | 85.14576721
|  | 738 | 85.50193024
|  | 737 | 85.77253723
|  | 736 | 85.86933899
|  | 735 | 85.74685669
|  | 734 | 85.38932037
|  | 733 | 84.85739899
|  | 732 | 84.19545746
|  | 731 | 83.5306015
|  | 730 | 82.95342255
|  | 729 | 82.57793427
|  | 728 | 82.4972229
|  | 727 | 82.70715332
|  | 726 | 83.22673798
|  | 725 | 84.01499176
|  | 724 | 84.93740845
|  | 723 | 85.84371948
|  | 722 | 86.58460236
|  | 721 | 86.98938751
|  | 720 | 86.93589783
|  | 719 | 86.39214325
|  | 718 | 85.43506622
|  | 717 | 84.1995697
|  | 716 | 82.87815094
|  | 715 | 81.68703461
|  | 714 | 80.76843262
|  | 713 | 80.30175781
|  | 712 | 80.32266998
|  | 711 | 80.8588562
|  | 710 | 81.82369995
|  | 709 | 83.0812912
|  | 708 | 84.43317413
|  | 707 | 85.62911987
|  | 706 | 86.4620285
|  | 705 | 86.76176453
|  | 704 | 86.50045776
|  | 703 | 85.79434967
|  | 702 | 84.80991364
|  | 701 | 83.82049561
|  | 700 | 83.07100677
|  | 699 | 82.69831848
|  | 698 | 82.83054352
|  | 697 | 83.4015274
|  | 696 | 84.28048706
|  | 695 | 85.21179199
|  | 694 | 85.87638092
|  | 693 | 85.93903351
|  | 692 | 85.22874451
|  | 691 | 83.69672394
|  | 690 | 81.55197144
|  | 689 | 79.14299011
|  | 688 | 76.85336304
|  | 687 | 75.05992889
|  | 686 | 73.97563934
|  | 685 | 73.77933502
|  | 684 | 74.42345428
|  | 683 | 75.77281952
|  | 682 | 77.54872131
|  | 681 | 79.26642609
|  | 680 | 80.41375732
|  | 679 | 80.5838089
|  | 678 | 79.5958786
|  | 677 | 77.66751099
|  | 676 | 75.27274323
|  | 675 | 73.01677704
|  | 674 | 71.45394135
|  | 673 | 70.94286346
|  | 672 | 71.71865082
|  | 671 | 73.70825195
|  | 670 | 76.63987732
|  | 669 | 79.78981018
|  | 668 | 82.09944153
|  | 667 | 82.42719269
|  | 666 | 80.13105774
|  | 665 | 75.49272919
|  | 664 | 69.60913849
|  | 663 | 63.74871063
|  | 662 | 58.93159485
|  | 661 | 55.77476501
|  | 660 | 54.42354584
|  | 659 | 55.01490784
|  | 658 | 57.50697327
|  | 657 | 61.62317276
|  | 656 | 66.63555145
|  | 655 | 71.13523865
|  | 654 | 73.34528351
|  | 653 | 72.09722137
|  | 652 | 67.70586395
|  | 651 | 61.8182373
|  | 650 | 56.25654984
|  | 649 | 52.25252533
|  | 648 | 50.42874146
|  | 647 | 50.95534897
|  | 646 | 53.85646057
|  | 645 | 58.74149704
|  | 644 | 64.29690552
|  | 643 | 68.00774384
|  | 642 | 67.30366516
|  | 641 | 61.63009262
|  | 640 | 53.27707672
|  | 639 | 45.07730484
|  | 638 | 38.91706085
|  | 637 | 35.2902832
|  | 636 | 34.15262985
|  | 635 | 35.4244957
|  | 634 | 39.06636047
|  | 633 | 44.38686752
|  | 632 | 49.15712357
|  | 631 | 49.9533577
|  | 630 | 45.23846817
|  | 629 | 37.05203629
|  | 628 | 29.12716293
|  | 627 | 23.44486046
|  | 626 | 20.2151432
|  | 625 | 19.15331841
|  | 624 | 20.19924355
|  | 623 | 23.80672836
|  | 622 | 30.12023926
|  | 621 | 36.93627548
|  | 620 | 38.42745972
|  | 619 | 31.7538681
|  | 618 | 21.65384674
|  | 617 | 13.87573624
|  | 616 | 9.37650013
|  | 615 | 7.099088192
|  | 614 | 6.083225727
|  | 613 | 5.913241863
|  | 612 | 6.573504448
|  | 611 | 8.447887421
|  | 610 | 12.11846066
|  | 609 | 16.37124634
|  | 608 | 17.42967415
|  | 607 | 13.55081367
|  | 606 | 8.273140907
|  | 605 | 4.795619488
|  | 604 | 3.132119656
|  | 603 | 2.368021965
|  | 602 | 2.073139429
|  | 601 | 2.102673769
|  | 600 | 2.510618448
|  | 599 | 3.572561502
|  | 598 | 5.473451614
|  | 597 | 6.989295006
|  | 596 | 6.248152256
|  | 595 | 3.88289547
|  | 594 | 1.981235862
|  | 593 | 1.095228434
|  | 592 | 0.7216599584
|  | 591 | 0.5623686314
|  | 590 | 0.5070191026
|  | 589 | 0.5392643213
|  | 588 | 0.7167610526
|  | 587 | 1.567317009
|  | 586 | 5.709078789
|  | 585 | 10.28495979
|  | 584 | 7.981709957
|  | 583 | 2.698894501
|  | 582 | 0.5003752708
|  | 581 | 0.1918273717
|  | 580 | 0.1046594083
|  | 579 | 0.06801463664
|  | 578 | 0.04916895926
|  | 577 | 0.03892249241
|  | 576 | 0.03306948394
|  | 575 | 0.0294969622
|  | 574 | 0.02757304534
|  | 573 | 0.02782449313
|  | 572 | 0.02890567109
|  | 571 | 0.03142587095
|  | 570 | 0.03550991416
|  | 569 | 0.04241632298
|  | 568 | 0.05324229226
|  | 567 | 0.06996929646
|  | 566 | 0.09822689742
|  | 565 | 0.1468732506
|  | 564 | 0.242910862
|  | 563 | 0.4647919834
|  | 562 | 1.175290346
|  | 561 | 4.272119045
|  | 560 | 9.707604408
|  | 559 | 11.42733479
|  | 558 | 7.031690121
|  | 557 | 2.799513102
|  | 556 | 1.374165773
|  | 555 | 0.9360916018
|  | 554 | 0.7635375261
|  | 553 | 0.700923264
|  | 552 | 0.7053300738
|  | 551 | 0.7699618936
|  | 550 | 0.9072573185
|  | 549 | 1.158308268
|  | 548 | 1.611876488
|  | 547 | 2.468895435
|  | 546 | 4.255030155
|  | 545 | 8.400448799
|  | 544 | 17.78562737
|  | 543 | 34.48752213
|  | 542 | 52.18145752
|  | 541 | 60.13854218
|  | 540 | 58.97266769
|  | 539 | 58.31547928
|  | 538 | 63.06361389
|  | 537 | 69.9881134
|  | 536 | 72.29766846
|  | 535 | 66.89762115
|  | 534 | 57.98596191
|  | 533 | 51.68159485
|  | 532 | 51.22522736
|  | 531 | 57.0778656
|  | 530 | 67.18875122
|  | 529 | 74.942276
|  | 528 | 73.40200806
|  | 527 | 63.59851456
|  | 526 | 53.26593399
|  | 525 | 47.97082901
|  | 524 | 49.4116478
|  | 523 | 57.17425537
|  | 522 | 68.21302032
|  | 521 | 75.45050049
|  | 520 | 73.52651978
|  | 519 | 65.4540863
|  | 518 | 59.11458588
|  | 517 | 59.03203964
|  | 516 | 65.42079163
|  | 515 | 73.38556671
|  | 514 | 74.79160309
|  | 513 | 66.65222931
|  | 512 | 54.92842865
|  | 511 | 47.2960701
|  | 510 | 46.91743088
|  | 509 | 54.00463867
|  | 508 | 65.62310028
|  | 507 | 73.3544693
|  | 506 | 70.00287628
|  | 505 | 59.54789352
|  | 504 | 51.43283081
|  | 503 | 51.22655487
|  | 502 | 58.95084
|  | 501 | 68.75988007
|  | 500 | 70.34013367
|  | 499 | 60.50692368
|  | 498 | 47.79136276
|  | 497 | 41.10511017
|  | 496 | 42.94607925
|  | 495 | 53.07446671
|  | 494 | 66.05931091
|  | 493 | 70.77685547
|  | 492 | 63.16774368
|  | 491 | 52.48015594
|  | 490 | 48.9538269
|  | 489 | 55.02798462
|  | 488 | 65.26441956
|  | 487 | 68.23345184
|  | 486 | 59.02416229
|  | 485 | 46.52057266
|  | 484 | 41.07784653
|  | 483 | 45.88007355
|  | 482 | 58.09500122
|  | 481 | 66.22200012
|  | 480 | 60.23699188
|  | 479 | 46.82638168
|  | 478 | 38.84638977
|  | 477 | 41.81070328
|  | 476 | 53.20538712
|  | 475 | 61.87458801
|  | 474 | 56.62347794
|  | 473 | 43.22993851
|  | 472 | 35.13742828
|  | 471 | 38.07648849
|  | 470 | 50.38357925
|  | 469 | 60.67177582
|  | 468 | 56.87379837
|  | 467 | 44.52178192
|  | 466 | 38.15457916
|  | 465 | 43.6800499
|  | 464 | 55.13423538
|  | 463 | 58.18013
|  | 462 | 48.20423889
|  | 461 | 37.34268951
|  | 460 | 36.93768311
|  | 459 | 46.39255905
|  | 458 | 53.64948654
|  | 457 | 47.83399963
|  | 456 | 35.78479767
|  | 455 | 31.07373428
|  | 454 | 37.98666763
|  | 453 | 48.59324265
|  | 452 | 48.91326904
|  | 451 | 38.20825958
|  | 450 | 30.56262779
|  | 449 | 33.91049576
|  | 448 | 42.29943848
|  | 447 | 43.22144699
|  | 446 | 34.90774155
|  | 445 | 29.13846397
|  | 444 | 34.39278412
|  | 443 | 44.15665054
|  | 442 | 44.20823669
|  | 441 | 34.22092819
|  | 440 | 28.40457535
|  | 439 | 32.15546417
|  | 438 | 35.66361237
|  | 437 | 30.72025108
|  | 436 | 23.46258545
|  | 435 | 23.84209251
|  | 434 | 30.00699043
|  | 433 | 31.27617455
|  | 432 | 24.72271538
|  | 431 | 19.6443882
|  | 430 | 20.84056473
|  | 429 | 22.62014198
|  | 428 | 20.3721447
|  | 427 | 16.96202087
|  | 426 | 16.03564835
|  | 425 | 16.42789841
|  | 424 | 14.59888363
|  | 423 | 9.569343567
|  | 422 | 5.318753242
|  | 421 | 4.252435684
|  | 420 | 3.401128292
|  | 419 | 1.343156338
|  | 418 | 0.1028022021
|  | 417 | 0.01625816151
|  | 416 | 0.0160816256
|  | 415 | 0.01609363407
|  | 414 | 0.007154735271
|  | 413 | 0.0007947474951
|  | 412 | 0.0001040849747
|  | 411 | 5.113686348e-05
|  | 410 | 0.0001525786211
|  | 409 | 8.655998681e-05
|  | 408 | 0.0003560687182
|  | 407 | 0.0001807543304
|  | 406 | 7.717397239e-05
|  | 405 | 1.112632526e-05
|  | 404 | 0.000216666871
|  | 403 | 0.0001876981405
|  | 402 | 3.218152779e-05
|  | 401 | 0.000227717348
|  | 400 | 6.924162881e-05
|  | 399 | 0.0004057720071
|  | 398 | 0.0001995919738
|  | 397 | 0.0002467572631
|  | 396 | 1.014189729e-05
|  | 395 | -2.216429493e-05
|  | 394 | 0.0002425232378
|  | 393 | 0.0001749618823
|  | 392 | 0.0001430290722
|  | 391 | 0.0002918809769
|  | 390 | 0.0002244769857
|  | 389 | 0.0003223919193
|  | 388 | 0.0001813389827
|  | 387 | 0.0008255008725
|  | 386 | 0.003020620905
|  | 385 | 0.0105043659
|  | 384 | 0.02545263804
|  | 383 | 0.04919376224
|  | 382 | 0.08058247715
|  | 381 | 0.1151506901
|  | 380 | 0.1464302391
|  | 379 | 0.1742008775
|  | 378 | 0.2053034008
|  | 377 | 0.2308656424
|  | 376 | 0.2356753051
|  | 375 | 0.2108817399
|  | 374 | 0.1678858995
|  | 373 | 0.1228204817
|  | 372 | 0.08477135003
|  | 371 | 0.05697031319
|  | 370 | 0.03658811375
|  | 369 | 0.02262395807
|  | 368 | 0.01351650991
|  | 367 | 0.007835288532
|  | 366 | 0.004575971048
|  | 365 | 0.002460560529
|  | 364 | 0.001264236635
|  | 363 | 0.0008034126949
|  | 362 | 0.0003029283253
|  | 361 | -1.404146406e-05
|  | 360 | 0.0003012072411
|  | 359 | 6.673174357e-05
|  | 358 | 0.0002069218463
|  | 357 | 0.0001388889941
|  | 356 | 6.639960338e-05
|  | 355 | 8.011729369e-05
|  | 354 | 2.659687925e-05
|  | 353 | 0.0002505291486
|  | 352 | -1.475554382e-05
|  | 351 | 6.420987484e-05
|  | 350 | 0.0003064486664
|  | 349 | -0.0006885052426
|  | 348 | 6.513416884e-05
|  | 347 | 8.040099783e-05
|  | 346 | 0.0001552679751
|  | 345 | 0.0002023977431
|  | 344 | 0.0002906146401
|  | 343 | 0.000148135121
|  | 342 | 5.855342897e-05
|  | 341 | 0.0001807909284
|  | 340 | 0.0002521776187
|  | 339 | 5.117351975e-05
|  | 338 | 8.000454545e-05
|  | 337 | 0.00019868034
|  | 336 | 0.0001941465162
|  | 335 | 0.000159477393
|  | 334 | 0.0001023363438
|  | 333 | 0.0001150040043
|  | 332 | 0.0005098570255
|  | 331 | 0.0001873203437
|  | 330 | 8.833907486e-05
|  | 329 | 0.0005565942847
|  | 328 | 0.0001725167094
|  | 327 | 0.0002062075946
|  | 326 | 0.0002454492787
|  | 325 | 0.0001501914667
|  | 324 | 0.0004905358073
|  | 323 | 0.0002479102986
|  | 322 | 0.0002343867236
|  | 321 | 0.0001362129115
|  | 320 | 0.0005304067163
|  | 319 | 0.0004224780132
|  | 318 | 0.0002508104953
|  | 317 | 0.0004640051338
|  | 316 | 0.0004904036759
|  | 315 | 0.0006948555238
|  | 314 | 0.0002726039093
|  | 313 | 0.0003800734121
|  | 312 | 0.0005419754889
|  | 311 | 0.0005713737919
|  | 310 | 0.0005988591583
|  | 309 | 0.0008118584519
|  | 308 | 0.0008185133338
|  | 307 | 0.0008032770711
|  | 306 | 0.0008907213924
|  | 305 | 0.0009561051847
|  | 304 | 0.001137614017
|  | 303 | 0.001161287888
|  | 302 | 0.001180007006
|  | 301 | 0.001344200573
|  | 300 | 0.001432129415
|  | 299 | 0.001518422039
|  | 298 | 0.001247553737
|  | 297 | 0.001162013505
|  | 296 | 0.001602765173
|  | 295 | 0.001592397923
|  | 294 | 0.002102563623
|  | 293 | 0.001379454159
|  | 292 | 0.001744418871
|  | 291 | 0.002058048733
|  | 290 | 0.001638793736
|  | 289 | 0.002232114552
|  | 288 | 0.001928032376
|  | 287 | 0.001813007053
|  | 286 | 0.002086230787
|  | 285 | 0.002094547963
|  | 284 | 0.002124129096
|  | 283 | 0.002225875854
|  | 282 | 0.002074425807
|  | 281 | 0.002017568331
|  | 280 | 0.002363236621
|  | 279 | 0.002163927536
|  | 278 | 0.002248639707
|  | 277 | 0.002317180624
|  | 276 | 0.002315481892
|  | 275 | 0.00217608572
|  | 274 | 0.002170627005
|  | 273 | 0.002536044456
|  | 272 | 0.002242709044
|  | 271 | 0.002296690131
|  | 270 | 0.002395656426
|  | 269 | 0.002362754894
|  | 268 | 0.002342682565
|  | 267 | 0.002629827941
|  | 266 | 0.002468663733
|  | 265 | 0.002603119705
|  | 264 | 0.002430610126
|  | 263 | 0.002271617996
|  | 262 | 0.002507043304
|  | 261 | 0.002618398517
|  | 260 | 0.002693530871
|  | 259 | 0.002670259448
|  | 258 | 0.00249828957
|  | 257 | 0.002625664929
|  | 256 | 0.002668999834
|  | 255 | 0.002790092258
|  | 254 | 0.002549295779
|  | 253 | 0.002590367571
|  | 252 | 0.002806402743
|  | 251 | 0.002635995159
|  | 250 | 0.002611064119
|  | 249 | 0.002597710118
|  | 248 | 0.002665002132
|  | 247 | 0.002777902875
|  | 246 | 0.002686940134
|  | 245 | 0.002970272442
|  | 244 | 0.002610219875
|  | 243 | 0.002747828141
|  | 242 | 0.002868898911
|  | 241 | 0.003078681417
|  | 240 | 0.002844080795
|  | 239 | 0.002854379825
|  | 238 | 0.002964739455
|  | 237 | 0.002764400095
|  | 236 | 0.002944049658
|  | 235 | 0.003089267528
|  | 234 | 0.002962419763
|  | 233 | 0.002954672556
|  | 232 | 0.00309720682
|  | 231 | 0.003177157603
|  | 230 | 0.00310854963
|  | 229 | 0.003087713849
|  | 228 | 0.003019959666
|  | 227 | 0.002978088101
|  | 226 | 0.003155281302
|  | 225 | 0.003034603549
|  | 224 | 0.002996552503
|  | 223 | 0.003015334485
|  | 222 | 0.00284053036
|  | 221 | 0.002940112958
|  | 220 | 0.002998723183
|  | 219 | 0.00297976681
|  | 218 | 0.002787958598
|  | 217 | 0.003133641556
|  | 216 | 0.003174256301
|  | 215 | 0.003427058924
|  | 214 | 0.003240088001
|  | 213 | 0.003198008286
|  | 212 | 0.00341827143
|  | 211 | 0.003477285616
|  | 210 | 0.003578480333
|  | 209 | 0.003399073845
|  | 208 | 0.003669899888
|  | 207 | 0.004119186196
|  | 206 | 0.003883473342
|  | 205 | 0.004070923664
|  | 204 | 0.004070258699
|  | 203 | 0.004222637042
|  | 202 | 0.004302145913
|  | 201 | 0.004580399487
|  | 200 | 0.004600656219