## Transmission Data
|  | Wavelength (nm) | % Transmission
|  | 2600 | 73.08506775
|  | 2599 | 73.07330322
|  | 2598 | 73.10028076
|  | 2597 | 72.87823486
Product Raw Data |  | 2596 | 72.79705048
Ø1" (Ø25.4 mm) Shortpass Filter, Cut-On Wavelength: 1000 nm |  | 2595 | 72.51952362
|  | 2594 | 72.49227905
Item # | FES1000 | 2593 | 72.20426178
DISCLAIMER: The data presented here are typical. Slight variations in performance data will occur from lot to lot. Please contact Technical Support with any questions regarding the use or reliability of this data. |  | 2592 | 72.0221405
|  | 2591 | 71.8423996
|  | 2590 | 71.64588928
|  | 2589 | 71.49024963
|  | 2588 | 71.22745514
|  | 2587 | 71.00700378
|  | 2586 | 70.70114899
|  | 2585 | 70.49979401
|  | 2584 | 70.17468262
|  | 2583 | 69.85983276
|  | 2582 | 69.64703369
|  | 2581 | 69.50224304
|  | 2580 | 69.17341614
|  | 2579 | 69.0254364
|  | 2578 | 68.84004974
|  | 2577 | 68.67018127
|  | 2576 | 68.6083374
|  | 2575 | 68.32835388
|  | 2574 | 68.27121735
|  | 2573 | 68.08677673
|  | 2572 | 67.87886047
|  | 2571 | 67.66552734
|  | 2570 | 67.50595856
|  | 2569 | 67.35405731
|  | 2568 | 67.16894531
|  | 2567 | 66.97410583
|  | 2566 | 66.79096985
|  | 2565 | 66.45262146
|  | 2564 | 66.28961945
|  | 2563 | 66.11529541
|  | 2562 | 65.90432739
|  | 2561 | 65.55144501
|  | 2560 | 65.43615723
|  | 2559 | 65.15837097
|  | 2558 | 64.87369537
|  | 2557 | 64.83687592
|  | 2556 | 64.59764099
|  | 2555 | 64.4669342
|  | 2554 | 64.27030945
|  | 2553 | 64.18395996
|  | 2552 | 63.88853836
|  | 2551 | 63.72494125
|  | 2550 | 63.63777542
|  | 2549 | 63.40965652
|  | 2548 | 63.19420242
|  | 2547 | 63.01540756
|  | 2546 | 62.92827225
|  | 2545 | 62.67573166
|  | 2544 | 62.44714737
|  | 2543 | 62.31526566
|  | 2542 | 62.12567139
|  | 2541 | 61.98849487
|  | 2540 | 61.73533249
|  | 2539 | 61.57614517
|  | 2538 | 61.37226105
|  | 2537 | 61.12075043
|  | 2536 | 60.92469788
|  | 2535 | 60.68281555
|  | 2534 | 60.37487793
|  | 2533 | 60.13352966
|  | 2532 | 59.97185135
|  | 2531 | 59.64382935
|  | 2530 | 59.32850266
|  | 2529 | 59.05141068
|  | 2528 | 58.83887482
|  | 2527 | 58.5654068
|  | 2526 | 58.37516785
|  | 2525 | 58.08348083
|  | 2524 | 57.86330795
|  | 2523 | 57.65103531
|  | 2522 | 57.45170212
|  | 2521 | 57.15315247
|  | 2520 | 56.9885025
|  | 2519 | 56.86346436
|  | 2518 | 56.65367126
|  | 2517 | 56.37263489
|  | 2516 | 56.29296112
|  | 2515 | 56.16199493
|  | 2514 | 56.05081177
|  | 2513 | 55.94154739
|  | 2512 | 55.91650009
|  | 2511 | 55.83708954
|  | 2510 | 55.91015244
|  | 2509 | 55.94626236
|  | 2508 | 55.96590805
|  | 2507 | 55.98188782
|  | 2506 | 56.07442856
|  | 2505 | 56.15958023
|  | 2504 | 56.21616745
|  | 2503 | 56.28186035
|  | 2502 | 56.52658844
|  | 2501 | 56.49946213
|  | 2500 | 56.66846466
|  | 2499 | 56.88068771
|  | 2498 | 56.8855629
|  | 2497 | 57.03477859
|  | 2496 | 57.1676178
|  | 2495 | 57.3054657
|  | 2494 | 57.3605423
|  | 2493 | 57.48085785
|  | 2492 | 57.60455704
|  | 2491 | 57.70339966
|  | 2490 | 57.8115921
|  | 2489 | 57.97488022
|  | 2488 | 58.09513855
|  | 2487 | 58.23809433
|  | 2486 | 58.36500549
|  | 2485 | 58.52696228
|  | 2484 | 58.55500793
|  | 2483 | 58.795578
|  | 2482 | 58.85307312
|  | 2481 | 58.85007858
|  | 2480 | 58.88796997
|  | 2479 | 58.87334442
|  | 2478 | 58.73986053
|  | 2477 | 58.70490646
|  | 2476 | 58.56464005
|  | 2475 | 58.4324646
|  | 2474 | 58.16474533
|  | 2473 | 58.00494003
|  | 2472 | 57.70042038
|  | 2471 | 57.48591614
|  | 2470 | 57.26716614
|  | 2469 | 57.01094437
|  | 2468 | 56.71430206
|  | 2467 | 56.45567322
|  | 2466 | 56.28688812
|  | 2465 | 56.06330109
|  | 2464 | 55.98069
|  | 2463 | 56.03047562
|  | 2462 | 56.11732483
|  | 2461 | 56.14203644
|  | 2460 | 56.55692291
|  | 2459 | 56.85260391
|  | 2458 | 57.22499084
|  | 2457 | 57.88698959
|  | 2456 | 58.34910202
|  | 2455 | 58.93994522
|  | 2454 | 59.44755554
|  | 2453 | 60.09506607
|  | 2452 | 60.63195419
|  | 2451 | 61.27573395
|  | 2450 | 61.86700439
|  | 2449 | 62.45619583
|  | 2448 | 63.12928009
|  | 2447 | 63.69287872
|  | 2446 | 64.3744812
|  | 2445 | 64.95886993
|  | 2444 | 65.6386261
|  | 2443 | 66.14510345
|  | 2442 | 66.73034668
|  | 2441 | 67.32141113
|  | 2440 | 67.65792084
|  | 2439 | 68.06571198
|  | 2438 | 68.49372864
|  | 2437 | 68.85739899
|  | 2436 | 69.03035736
|  | 2435 | 69.32455444
|  | 2434 | 69.60007477
|  | 2433 | 69.73049927
|  | 2432 | 69.90672302
|  | 2431 | 70.05635834
|  | 2430 | 70.17292786
|  | 2429 | 70.20832062
|  | 2428 | 70.26451111
|  | 2427 | 70.3258667
|  | 2426 | 70.40956879
|  | 2425 | 70.29229736
|  | 2424 | 70.31777191
|  | 2423 | 70.15937805
|  | 2422 | 70.16881561
|  | 2421 | 70.03766632
|  | 2420 | 69.89711761
|  | 2419 | 69.78207397
|  | 2418 | 69.5524292
|  | 2417 | 69.30802155
|  | 2416 | 69.04253387
|  | 2415 | 68.83260345
|  | 2414 | 68.50292206
|  | 2413 | 68.33109283
|  | 2412 | 68.06276703
|  | 2411 | 67.59020996
|  | 2410 | 67.24815369
|  | 2409 | 66.83410645
|  | 2408 | 66.43025208
|  | 2407 | 66.0402832
|  | 2406 | 65.6307373
|  | 2405 | 65.16229248
|  | 2404 | 64.79417419
|  | 2403 | 64.59313965
|  | 2402 | 64.2602005
|  | 2401 | 64.02728271
|  | 2400 | 63.80360794
|  | 2399 | 63.5462265
|  | 2398 | 63.32154846
|  | 2397 | 63.21982193
|  | 2396 | 62.98090744
|  | 2395 | 62.83126068
|  | 2394 | 62.67628098
|  | 2393 | 62.46064377
|  | 2392 | 62.22507858
|  | 2391 | 62.13331985
|  | 2390 | 61.88449097
|  | 2389 | 61.68356705
|  | 2388 | 61.49758148
|  | 2387 | 61.28448868
|  | 2386 | 61.04582596
|  | 2385 | 60.89431763
|  | 2384 | 60.71372604
|  | 2383 | 60.48842239
|  | 2382 | 60.30185699
|  | 2381 | 60.11553955
|  | 2380 | 59.90101624
|  | 2379 | 59.67948914
|  | 2378 | 59.39175415
|  | 2377 | 59.10664749
|  | 2376 | 58.93501663
|  | 2375 | 58.556633
|  | 2374 | 58.28038025
|  | 2373 | 58.08318329
|  | 2372 | 57.84989548
|  | 2371 | 57.56264877
|  | 2370 | 57.27539825
|  | 2369 | 57.05868149
|  | 2368 | 56.82476807
|  | 2367 | 56.62072754
|  | 2366 | 56.49665451
|  | 2365 | 56.19111633
|  | 2364 | 56.16706467
|  | 2363 | 55.93218231
|  | 2362 | 55.81790161
|  | 2361 | 55.79549026
|  | 2360 | 55.68745804
|  | 2359 | 55.56884003
|  | 2358 | 55.44233322
|  | 2357 | 55.38913727
|  | 2356 | 55.26734161
|  | 2355 | 55.19662476
|  | 2354 | 55.0214119
|  | 2353 | 54.95183945
|  | 2352 | 54.88817596
|  | 2351 | 54.7700882
|  | 2350 | 54.75569916
|  | 2349 | 54.79039383
|  | 2348 | 54.74463272
|  | 2347 | 54.76341248
|  | 2346 | 54.76990891
|  | 2345 | 54.77604294
|  | 2344 | 54.8401413
|  | 2343 | 54.90021515
|  | 2342 | 54.91474152
|  | 2341 | 55.04511642
|  | 2340 | 55.0670166
|  | 2339 | 55.12010574
|  | 2338 | 55.10477448
|  | 2337 | 55.19360733
|  | 2336 | 55.18110275
|  | 2335 | 55.10276031
|  | 2334 | 55.20122528
|  | 2333 | 55.08959198
|  | 2332 | 55.05405045
|  | 2331 | 55.06721115
|  | 2330 | 54.95851135
|  | 2329 | 54.94423676
|  | 2328 | 54.96524429
|  | 2327 | 54.83356857
|  | 2326 | 54.72697449
|  | 2325 | 54.73328781
|  | 2324 | 54.62648773
|  | 2323 | 54.47670364
|  | 2322 | 54.34101868
|  | 2321 | 54.18315125
|  | 2320 | 53.95960236
|  | 2319 | 53.87998962
|  | 2318 | 53.73400879
|  | 2317 | 53.76305008
|  | 2316 | 53.82413101
|  | 2315 | 53.9597168
|  | 2314 | 54.13392639
|  | 2313 | 54.56848907
|  | 2312 | 54.87873459
|  | 2311 | 55.28108978
|  | 2310 | 55.71575165
|  | 2309 | 56.26222992
|  | 2308 | 56.68096542
|  | 2307 | 57.14572144
|  | 2306 | 57.55416107
|  | 2305 | 57.98347092
|  | 2304 | 58.459198
|  | 2303 | 58.78656006
|  | 2302 | 59.29550934
|  | 2301 | 59.71957016
|  | 2300 | 60.15959549
|  | 2299 | 60.6137352
|  | 2298 | 61.10497665
|  | 2297 | 61.51946259
|  | 2296 | 62.04161072
|  | 2295 | 62.55275726
|  | 2294 | 62.96954346
|  | 2293 | 63.4165535
|  | 2292 | 63.91643143
|  | 2291 | 64.28731537
|  | 2290 | 64.65887451
|  | 2289 | 65.08390045
|  | 2288 | 65.4004364
|  | 2287 | 65.86135864
|  | 2286 | 66.1672821
|  | 2285 | 66.52354431
|  | 2284 | 66.81156921
|  | 2283 | 67.0542984
|  | 2282 | 67.32481384
|  | 2281 | 67.54581451
|  | 2280 | 67.69165039
|  | 2279 | 67.82443237
|  | 2278 | 68.02495575
|  | 2277 | 68.13481903
|  | 2276 | 68.11767578
|  | 2275 | 68.19982147
|  | 2274 | 68.52432251
|  | 2273 | 68.59069824
|  | 2272 | 68.84446716
|  | 2271 | 69.16788483
|  | 2270 | 69.48678589
|  | 2269 | 69.78541565
|  | 2268 | 70.15908051
|  | 2267 | 70.50598907
|  | 2266 | 70.81210327
|  | 2265 | 71.14453125
|  | 2264 | 71.425354
|  | 2263 | 71.69491577
|  | 2262 | 71.92433167
|  | 2261 | 72.19548035
|  | 2260 | 72.35855103
|  | 2259 | 72.45404816
|  | 2258 | 72.63330078
|  | 2257 | 72.71446991
|  | 2256 | 72.79449463
|  | 2255 | 72.74221039
|  | 2254 | 72.73566437
|  | 2253 | 72.81681061
|  | 2252 | 72.62717438
|  | 2251 | 72.59021759
|  | 2250 | 72.4021759
|  | 2249 | 72.27005005
|  | 2248 | 72.08410645
|  | 2247 | 71.848526
|  | 2246 | 71.78561401
|  | 2245 | 71.40412903
|  | 2244 | 71.09650421
|  | 2243 | 70.81652069
|  | 2242 | 70.57764435
|  | 2241 | 70.25455475
|  | 2240 | 69.92808533
|  | 2239 | 69.50976563
|  | 2238 | 69.20300293
|  | 2237 | 68.82154846
|  | 2236 | 68.50999451
|  | 2235 | 68.1410675
|  | 2234 | 67.79679871
|  | 2233 | 67.35694122
|  | 2232 | 67.17680359
|  | 2231 | 66.81819916
|  | 2230 | 66.51948547
|  | 2229 | 66.27632141
|  | 2228 | 66.02226257
|  | 2227 | 65.7527771
|  | 2226 | 65.50157928
|  | 2225 | 65.27654266
|  | 2224 | 65.05204773
|  | 2223 | 64.88371277
|  | 2222 | 64.66395569
|  | 2221 | 64.50999451
|  | 2220 | 64.17782593
|  | 2219 | 64.0381012
|  | 2218 | 63.87228394
|  | 2217 | 63.62669373
|  | 2216 | 63.49996948
|  | 2215 | 63.33880615
|  | 2214 | 63.12733841
|  | 2213 | 63.11679077
|  | 2212 | 62.92912292
|  | 2211 | 62.86191177
|  | 2210 | 62.72379303
|  | 2209 | 62.67470169
|  | 2208 | 62.646492
|  | 2207 | 62.71183395
|  | 2206 | 62.70436096
|  | 2205 | 62.76076508
|  | 2204 | 62.77571869
|  | 2203 | 62.90924072
|  | 2202 | 62.98248291
|  | 2201 | 63.05000687
|  | 2200 | 63.159729
|  | 2199 | 63.23535919
|  | 2198 | 63.40622711
|  | 2197 | 63.56838989
|  | 2196 | 63.70568848
|  | 2195 | 63.85060501
|  | 2194 | 64.07120514
|  | 2193 | 64.19112396
|  | 2192 | 64.46546173
|  | 2191 | 64.66303253
|  | 2190 | 64.9937973
|  | 2189 | 65.29079437
|  | 2188 | 65.56866455
|  | 2187 | 65.9737854
|  | 2186 | 66.43134308
|  | 2185 | 66.84767914
|  | 2184 | 67.2483139
|  | 2183 | 67.66159058
|  | 2182 | 68.20276642
|  | 2181 | 68.57565308
|  | 2180 | 69.01948547
|  | 2179 | 69.55388641
|  | 2178 | 69.98555756
|  | 2177 | 70.44071198
|  | 2176 | 70.79722595
|  | 2175 | 71.20212555
|  | 2174 | 71.5556488
|  | 2173 | 71.85786438
|  | 2172 | 72.06325531
|  | 2171 | 72.32048035
|  | 2170 | 72.41621399
|  | 2169 | 72.61083984
|  | 2168 | 72.63942719
|  | 2167 | 72.89427185
|  | 2166 | 73.02083588
|  | 2165 | 73.22846985
|  | 2164 | 73.6424942
|  | 2163 | 73.96546173
|  | 2162 | 74.4960556
|  | 2161 | 75.10027313
|  | 2160 | 75.62065887
|  | 2159 | 76.44264984
|  | 2158 | 77.11657715
|  | 2157 | 77.87644196
|  | 2156 | 78.49184418
|  | 2155 | 79.18300629
|  | 2154 | 79.78285217
|  | 2153 | 80.26126862
|  | 2152 | 80.80500031
|  | 2151 | 81.21374512
|  | 2150 | 81.48356628
|  | 2149 | 81.8374176
|  | 2148 | 81.90690613
|  | 2147 | 82.07107544
|  | 2146 | 82.03407288
|  | 2145 | 81.90834808
|  | 2144 | 81.70129395
|  | 2143 | 81.43848419
|  | 2142 | 81.12297821
|  | 2141 | 80.83919525
|  | 2140 | 80.42892456
|  | 2139 | 80.02767944
|  | 2138 | 79.59488678
|  | 2137 | 79.3265686
|  | 2136 | 78.8963089
|  | 2135 | 78.64596558
|  | 2134 | 78.35883331
|  | 2133 | 78.10983276
|  | 2132 | 78.01473999
|  | 2131 | 77.74038696
|  | 2130 | 77.60419464
|  | 2129 | 77.39250183
|  | 2128 | 76.98435211
|  | 2127 | 76.66204071
|  | 2126 | 76.25489044
|  | 2125 | 75.74460602
|  | 2124 | 75.15132904
|  | 2123 | 74.71498871
|  | 2122 | 74.13335419
|  | 2121 | 73.58423615
|  | 2120 | 72.9465332
|  | 2119 | 72.37979889
|  | 2118 | 71.80158997
|  | 2117 | 71.14273071
|  | 2116 | 70.58013916
|  | 2115 | 69.90244293
|  | 2114 | 69.34207916
|  | 2113 | 68.67150116
|  | 2112 | 68.13658142
|  | 2111 | 67.51786804
|  | 2110 | 67.03037262
|  | 2109 | 66.55856323
|  | 2108 | 65.92485046
|  | 2107 | 65.42972565
|  | 2106 | 64.92832184
|  | 2105 | 64.4172287
|  | 2104 | 63.96418381
|  | 2103 | 63.47052383
|  | 2102 | 63.09779739
|  | 2101 | 62.63755035
|  | 2100 | 62.27360916
|  | 2099 | 61.85299301
|  | 2098 | 61.47925186
|  | 2097 | 61.26135635
|  | 2096 | 60.87405014
|  | 2095 | 60.64406586
|  | 2094 | 60.37176895
|  | 2093 | 60.23648453
|  | 2092 | 59.99763107
|  | 2091 | 59.87679291
|  | 2090 | 59.72962952
|  | 2089 | 59.6490097
|  | 2088 | 59.54014587
|  | 2087 | 59.40473557
|  | 2086 | 59.45370102
|  | 2085 | 59.43365097
|  | 2084 | 59.47598267
|  | 2083 | 59.6078949
|  | 2082 | 59.6388092
|  | 2081 | 59.83434296
|  | 2080 | 59.83685303
|  | 2079 | 60.04429626
|  | 2078 | 60.30622864
|  | 2077 | 60.49783325
|  | 2076 | 60.85443497
|  | 2075 | 61.06469727
|  | 2074 | 61.36097336
|  | 2073 | 61.75256348
|  | 2072 | 62.1235199
|  | 2071 | 62.53512955
|  | 2070 | 62.9124527
|  | 2069 | 63.43559647
|  | 2068 | 63.85731506
|  | 2067 | 64.33866119
|  | 2066 | 64.86846924
|  | 2065 | 65.48182678
|  | 2064 | 65.99333191
|  | 2063 | 66.59366608
|  | 2062 | 67.2072525
|  | 2061 | 67.86142731
|  | 2060 | 68.5239563
|  | 2059 | 69.3026886
|  | 2058 | 69.94432068
|  | 2057 | 70.63600159
|  | 2056 | 71.45754242
|  | 2055 | 72.21955872
|  | 2054 | 72.972435
|  | 2053 | 73.84714508
|  | 2052 | 74.57056427
|  | 2051 | 75.34339142
|  | 2050 | 76.15466309
|  | 2049 | 77.06262207
|  | 2048 | 77.81744385
|  | 2047 | 78.64143372
|  | 2046 | 79.41562653
|  | 2045 | 80.23220825
|  | 2044 | 81.06200409
|  | 2043 | 81.75421143
|  | 2042 | 82.52628326
|  | 2041 | 83.13549805
|  | 2040 | 83.90583038
|  | 2039 | 84.56549835
|  | 2038 | 84.99081421
|  | 2037 | 85.62471008
|  | 2036 | 86.15782166
|  | 2035 | 86.569664
|  | 2034 | 86.98277283
|  | 2033 | 87.28437042
|  | 2032 | 87.474617
|  | 2031 | 87.63950348
|  | 2030 | 87.71057129
|  | 2029 | 87.71938324
|  | 2028 | 87.71092224
|  | 2027 | 87.54479218
|  | 2026 | 87.45471954
|  | 2025 | 87.13580322
|  | 2024 | 86.86589813
|  | 2023 | 86.48309326
|  | 2022 | 86.12335205
|  | 2021 | 85.67876434
|  | 2020 | 84.99217224
|  | 2019 | 84.49062347
|  | 2018 | 83.80039978
|  | 2017 | 83.19828796
|  | 2016 | 82.39866638
|  | 2015 | 81.7075119
|  | 2014 | 80.86315155
|  | 2013 | 80.03569031
|  | 2012 | 79.2366333
|  | 2011 | 78.32501984
|  | 2010 | 77.40275574
|  | 2009 | 76.49684906
|  | 2008 | 75.62566376
|  | 2007 | 74.78224945
|  | 2006 | 73.81941986
|  | 2005 | 72.96983337
|  | 2004 | 72.0736084
|  | 2003 | 71.13562012
|  | 2002 | 70.31871796
|  | 2001 | 69.41954041
|  | 2000 | 68.58966064
|  | 1999 | 67.80556488
|  | 1998 | 67.03056335
|  | 1997 | 66.2269516
|  | 1996 | 65.49502563
|  | 1995 | 64.85359192
|  | 1994 | 64.11326599
|  | 1993 | 63.49144745
|  | 1992 | 62.89631653
|  | 1991 | 62.32852173
|  | 1990 | 61.70698929
|  | 1989 | 61.2502861
|  | 1988 | 60.75430679
|  | 1987 | 60.31924438
|  | 1986 | 59.85940552
|  | 1985 | 59.46105576
|  | 1984 | 59.11067581
|  | 1983 | 58.79590607
|  | 1982 | 58.58443451
|  | 1981 | 58.30343246
|  | 1980 | 58.06574249
|  | 1979 | 57.87371445
|  | 1978 | 57.73143005
|  | 1977 | 57.66436386
|  | 1976 | 57.63928223
|  | 1975 | 57.57604218
|  | 1974 | 57.64957047
|  | 1973 | 57.64587402
|  | 1972 | 57.79445267
|  | 1971 | 57.93529892
|  | 1970 | 58.14131546
|  | 1969 | 58.31866455
|  | 1968 | 58.6241188
|  | 1967 | 58.84223557
|  | 1966 | 59.16333771
|  | 1965 | 59.57582474
|  | 1964 | 59.99158096
|  | 1963 | 60.4453392
|  | 1962 | 60.90683365
|  | 1961 | 61.50441742
|  | 1960 | 62.10279465
|  | 1959 | 62.74949265
|  | 1958 | 63.43807983
|  | 1957 | 64.13713074
|  | 1956 | 64.87213135
|  | 1955 | 65.73699951
|  | 1954 | 66.62365723
|  | 1953 | 67.43749237
|  | 1952 | 68.44950104
|  | 1951 | 69.28142548
|  | 1950 | 70.28607178
|  | 1949 | 71.27705383
|  | 1948 | 72.27132416
|  | 1947 | 73.32846832
|  | 1946 | 74.51889038
|  | 1945 | 75.48899078
|  | 1944 | 76.60092926
|  | 1943 | 77.65447998
|  | 1942 | 78.76489258
|  | 1941 | 79.91238403
|  | 1940 | 80.90562439
|  | 1939 | 82.08143616
|  | 1938 | 82.89911652
|  | 1937 | 83.99600983
|  | 1936 | 84.80776215
|  | 1935 | 85.75
|  | 1934 | 86.53938293
|  | 1933 | 87.18135071
|  | 1932 | 87.93031311
|  | 1931 | 88.56374359
|  | 1930 | 89.01335907
|  | 1929 | 89.36512756
|  | 1928 | 89.48734283
|  | 1927 | 89.74645996
|  | 1926 | 89.62169647
|  | 1925 | 89.474617
|  | 1924 | 89.25300598
|  | 1923 | 88.82904053
|  | 1922 | 88.4852829
|  | 1921 | 87.80630493
|  | 1920 | 87.04573059
|  | 1919 | 86.16768646
|  | 1918 | 85.1077652
|  | 1917 | 84.22644043
|  | 1916 | 83.26395416
|  | 1915 | 82.10232544
|  | 1914 | 80.71502686
|  | 1913 | 79.67708588
|  | 1912 | 78.28665161
|  | 1911 | 77.02294159
|  | 1910 | 75.63171387
|  | 1909 | 74.42562866
|  | 1908 | 73.08355713
|  | 1907 | 71.70575714
|  | 1906 | 70.37785339
|  | 1905 | 69.06044006
|  | 1904 | 67.85329437
|  | 1903 | 66.61859894
|  | 1902 | 65.35652924
|  | 1901 | 64.2251358
|  | 1900 | 63.02996826
|  | 1899 | 61.93178177
|  | 1898 | 60.8290863
|  | 1897 | 59.9782753
|  | 1896 | 58.93681717
|  | 1895 | 58.06678009
|  | 1894 | 57.15712357
|  | 1893 | 56.44109726
|  | 1892 | 55.58332825
|  | 1891 | 54.90833664
|  | 1890 | 54.14664841
|  | 1889 | 53.58504105
|  | 1888 | 52.99446487
|  | 1887 | 52.50506973
|  | 1886 | 52.0709877
|  | 1885 | 51.61946487
|  | 1884 | 51.25871277
|  | 1883 | 50.88082123
|  | 1882 | 50.66111755
|  | 1881 | 50.50135803
|  | 1880 | 50.32389069
|  | 1879 | 50.19219971
|  | 1878 | 50.09749985
|  | 1877 | 50.06170273
|  | 1876 | 50.15438843
|  | 1875 | 50.20626831
|  | 1874 | 50.38011169
|  | 1873 | 50.52287674
|  | 1872 | 50.83606339
|  | 1871 | 51.05298233
|  | 1870 | 51.52558517
|  | 1869 | 51.9546814
|  | 1868 | 52.40048218
|  | 1867 | 52.93969345
|  | 1866 | 53.49688721
|  | 1865 | 54.1960907
|  | 1864 | 54.81258011
|  | 1863 | 55.62713623
|  | 1862 | 56.30609512
|  | 1861 | 57.28985214
|  | 1860 | 58.1868248
|  | 1859 | 59.28124237
|  | 1858 | 60.2710495
|  | 1857 | 61.51071167
|  | 1856 | 62.72548294
|  | 1855 | 63.91623688
|  | 1854 | 65.20468903
|  | 1853 | 66.59896088
|  | 1852 | 68.02350616
|  | 1851 | 69.48238373
|  | 1850 | 70.82616425
|  | 1849 | 72.28273773
|  | 1848 | 73.88154602
|  | 1847 | 75.48344421
|  | 1846 | 77.03659821
|  | 1845 | 78.39853668
|  | 1844 | 79.82067871
|  | 1843 | 81.16160583
|  | 1842 | 82.63378906
|  | 1841 | 83.97738647
|  | 1840 | 85.16836548
|  | 1839 | 86.18824768
|  | 1838 | 87.10960388
|  | 1837 | 87.85886383
|  | 1836 | 88.54374695
|  | 1835 | 88.93354034
|  | 1834 | 89.16011047
|  | 1833 | 89.24887085
|  | 1832 | 89.04801941
|  | 1831 | 88.85262299
|  | 1830 | 88.13459015
|  | 1829 | 87.40824127
|  | 1828 | 86.41546631
|  | 1827 | 85.46923065
|  | 1826 | 84.25395966
|  | 1825 | 82.88292694
|  | 1824 | 81.36374664
|  | 1823 | 79.87672424
|  | 1822 | 78.4599762
|  | 1821 | 76.69000244
|  | 1820 | 74.92745972
|  | 1819 | 73.25098419
|  | 1818 | 71.51580048
|  | 1817 | 69.84820557
|  | 1816 | 68.24904633
|  | 1815 | 66.62627411
|  | 1814 | 65.03672028
|  | 1813 | 63.47647858
|  | 1812 | 61.94958115
|  | 1811 | 60.49805832
|  | 1810 | 59.25450897
|  | 1809 | 57.93099213
|  | 1808 | 56.79114914
|  | 1807 | 55.56544113
|  | 1806 | 54.50325012
|  | 1805 | 53.403759
|  | 1804 | 52.44963837
|  | 1803 | 51.65369415
|  | 1802 | 50.79178238
|  | 1801 | 50.14675903
|  | 1800 | 49.47716522
|  | 1799 | 48.88613129
|  | 1798 | 48.33305359
|  | 1797 | 47.8799057
|  | 1796 | 47.57133865
|  | 1795 | 47.23174286
|  | 1794 | 47.0496254
|  | 1793 | 46.79587936
|  | 1792 | 46.68983841
|  | 1791 | 46.62583542
|  | 1790 | 46.66457367
|  | 1789 | 46.8112793
|  | 1788 | 46.930439
|  | 1787 | 47.2324295
|  | 1786 | 47.56600571
|  | 1785 | 47.9398613
|  | 1784 | 48.44284058
|  | 1783 | 48.93281174
|  | 1782 | 49.54788208
|  | 1781 | 50.21599579
|  | 1780 | 51.04277039
|  | 1779 | 51.87592316
|  | 1778 | 52.78552628
|  | 1777 | 53.8302536
|  | 1776 | 54.94429398
|  | 1775 | 56.10624695
|  | 1774 | 57.39328766
|  | 1773 | 58.78059387
|  | 1772 | 60.26615906
|  | 1771 | 61.84348297
|  | 1770 | 63.44989014
|  | 1769 | 65.17780304
|  | 1768 | 66.93829346
|  | 1767 | 68.91838074
|  | 1766 | 70.74591827
|  | 1765 | 72.67751312
|  | 1764 | 74.62007141
|  | 1763 | 76.53767395
|  | 1762 | 78.60157776
|  | 1761 | 80.42786407
|  | 1760 | 82.1339798
|  | 1759 | 83.86433411
|  | 1758 | 85.18487549
|  | 1757 | 86.4776535
|  | 1756 | 87.38156891
|  | 1755 | 87.96486664
|  | 1754 | 88.32208252
|  | 1753 | 88.30439758
|  | 1752 | 88.04412842
|  | 1751 | 87.34064484
|  | 1750 | 86.50512695
|  | 1749 | 85.22983551
|  | 1748 | 83.48612213
|  | 1747 | 81.83031464
|  | 1746 | 79.92663574
|  | 1745 | 77.61151123
|  | 1744 | 75.39530182
|  | 1743 | 73.11152649
|  | 1742 | 70.64564514
|  | 1741 | 68.26656342
|  | 1740 | 65.87620544
|  | 1739 | 63.59122467
|  | 1738 | 61.39761353
|  | 1737 | 59.25180435
|  | 1736 | 57.18483734
|  | 1735 | 55.22229004
|  | 1734 | 53.38433456
|  | 1733 | 51.66562271
|  | 1732 | 50.11784363
|  | 1731 | 48.56773376
|  | 1730 | 47.21365356
|  | 1729 | 45.85003662
|  | 1728 | 44.66529465
|  | 1727 | 43.56964111
|  | 1726 | 42.54151154
|  | 1725 | 41.62179565
|  | 1724 | 40.79238892
|  | 1723 | 40.0341568
|  | 1722 | 39.37676239
|  | 1721 | 38.80596924
|  | 1720 | 38.37269592
|  | 1719 | 38.01155853
|  | 1718 | 37.6906929
|  | 1717 | 37.47871399
|  | 1716 | 37.32826614
|  | 1715 | 37.26448441
|  | 1714 | 37.31713104
|  | 1713 | 37.40169907
|  | 1712 | 37.61212921
|  | 1711 | 37.80468369
|  | 1710 | 38.17523193
|  | 1709 | 38.58708191
|  | 1708 | 39.11151886
|  | 1707 | 39.66261292
|  | 1706 | 40.33308411
|  | 1705 | 41.10636902
|  | 1704 | 42.03794098
|  | 1703 | 43.06759644
|  | 1702 | 44.24551392
|  | 1701 | 45.47490692
|  | 1700 | 46.86252213
|  | 1699 | 48.49302292
|  | 1698 | 50.20450974
|  | 1697 | 52.23123932
|  | 1696 | 54.41483688
|  | 1695 | 56.61330414
|  | 1694 | 59.0582962
|  | 1693 | 61.48788452
|  | 1692 | 64.09480286
|  | 1691 | 66.72680664
|  | 1690 | 69.50769043
|  | 1689 | 72.36233521
|  | 1688 | 75.08250427
|  | 1687 | 77.73635101
|  | 1686 | 80.35984039
|  | 1685 | 82.56060791
|  | 1684 | 84.62231445
|  | 1683 | 86.12802887
|  | 1682 | 87.15031433
|  | 1681 | 87.5428772
|  | 1680 | 87.37520599
|  | 1679 | 86.57981873
|  | 1678 | 85.00645447
|  | 1677 | 82.83261108
|  | 1676 | 80.23033905
|  | 1675 | 77.46632385
|  | 1674 | 74.38034058
|  | 1673 | 71.10676575
|  | 1672 | 67.80097198
|  | 1671 | 64.31858826
|  | 1670 | 61.19431686
|  | 1669 | 58.09935379
|  | 1668 | 55.32151031
|  | 1667 | 52.52968216
|  | 1666 | 50.14063644
|  | 1665 | 47.81043625
|  | 1664 | 45.64527512
|  | 1663 | 43.72758102
|  | 1662 | 41.985466
|  | 1661 | 40.34928513
|  | 1660 | 38.8218689
|  | 1659 | 37.46144867
|  | 1658 | 36.15518188
|  | 1657 | 35.07843018
|  | 1656 | 34.09006882
|  | 1655 | 33.17962265
|  | 1654 | 32.43211365
|  | 1653 | 31.71429062
|  | 1652 | 31.1142292
|  | 1651 | 30.62744713
|  | 1650 | 30.25949287
|  | 1649 | 30.0029583
|  | 1648 | 29.79463577
|  | 1647 | 29.69027138
|  | 1646 | 29.69397545
|  | 1645 | 29.81934547
|  | 1644 | 30.03394318
|  | 1643 | 30.3163147
|  | 1642 | 30.74634933
|  | 1641 | 31.24244881
|  | 1640 | 31.86128235
|  | 1639 | 32.67835617
|  | 1638 | 33.59577942
|  | 1637 | 34.56855011
|  | 1636 | 35.75944901
|  | 1635 | 37.11415863
|  | 1634 | 38.62603378
|  | 1633 | 40.3920784
|  | 1632 | 42.43133545
|  | 1631 | 44.62955475
|  | 1630 | 47.07542038
|  | 1629 | 49.8587532
|  | 1628 | 52.84845734
|  | 1627 | 56.12642288
|  | 1626 | 59.81503677
|  | 1625 | 63.72587204
|  | 1624 | 67.68389893
|  | 1623 | 71.71762848
|  | 1622 | 75.88346863
|  | 1621 | 79.90317535
|  | 1620 | 83.49279022
|  | 1619 | 86.62799835
|  | 1618 | 88.8518219
|  | 1617 | 90.01218414
|  | 1616 | 90.11844635
|  | 1615 | 89.01831818
|  | 1614 | 86.87582397
|  | 1613 | 83.51239777
|  | 1612 | 79.41560364
|  | 1611 | 75.04923248
|  | 1610 | 70.40930176
|  | 1609 | 65.63931274
|  | 1608 | 61.00675583
|  | 1607 | 56.53371811
|  | 1606 | 52.4114418
|  | 1605 | 48.72170258
|  | 1604 | 45.28946686
|  | 1603 | 42.21150208
|  | 1602 | 39.44401169
|  | 1601 | 36.92494202
|  | 1600 | 34.65948868
|  | 1599 | 32.74233246
|  | 1598 | 31.03841019
|  | 1597 | 29.53941536
|  | 1596 | 28.19538498
|  | 1595 | 27.11752701
|  | 1594 | 26.11301231
|  | 1593 | 25.2617569
|  | 1592 | 24.60248566
|  | 1591 | 24.01599884
|  | 1590 | 23.53392982
|  | 1589 | 23.20140839
|  | 1588 | 22.95515633
|  | 1587 | 22.79615021
|  | 1586 | 22.79186249
|  | 1585 | 22.89607048
|  | 1584 | 23.09031105
|  | 1583 | 23.43409729
|  | 1582 | 23.88806725
|  | 1581 | 24.52378082
|  | 1580 | 25.2455349
|  | 1579 | 26.19150543
|  | 1578 | 27.30680466
|  | 1577 | 28.59832001
|  | 1576 | 30.12024689
|  | 1575 | 32.04327393
|  | 1574 | 34.25450897
|  | 1573 | 36.69300842
|  | 1572 | 39.66350937
|  | 1571 | 43.08804703
|  | 1570 | 47.05160522
|  | 1569 | 51.5462265
|  | 1568 | 56.77038574
|  | 1567 | 62.27325058
|  | 1566 | 68.22340393
|  | 1565 | 74.2820282
|  | 1564 | 79.98825836
|  | 1563 | 84.799263
|  | 1562 | 88.4034729
|  | 1561 | 89.61992645
|  | 1560 | 88.39045715
|  | 1559 | 85.08876801
|  | 1558 | 79.83771515
|  | 1557 | 73.60336304
|  | 1556 | 66.39319611
|  | 1555 | 59.3432312
|  | 1554 | 53.05830383
|  | 1553 | 47.10591888
|  | 1552 | 41.88904953
|  | 1551 | 37.38092422
|  | 1550 | 33.45187759
|  | 1549 | 30.0503006
|  | 1548 | 27.17468452
|  | 1547 | 24.86059952
|  | 1546 | 22.76032639
|  | 1545 | 21.05666924
|  | 1544 | 19.59666824
|  | 1543 | 18.32901764
|  | 1542 | 17.29963112
|  | 1541 | 16.43696785
|  | 1540 | 15.73043346
|  | 1539 | 15.15992546
|  | 1538 | 14.72319031
|  | 1537 | 14.38338947
|  | 1536 | 14.14287567
|  | 1535 | 14.02734184
|  | 1534 | 13.99584961
|  | 1533 | 14.09701538
|  | 1532 | 14.3014431
|  | 1531 | 14.62137985
|  | 1530 | 15.09207344
|  | 1529 | 15.70633698
|  | 1528 | 16.46288109
|  | 1527 | 17.48054314
|  | 1526 | 18.70956802
|  | 1525 | 20.22354126
|  | 1524 | 22.239851
|  | 1523 | 24.69278336
|  | 1522 | 27.71277046
|  | 1521 | 31.45333481
|  | 1520 | 36.11022949
|  | 1519 | 41.89588547
|  | 1518 | 49.05035782
|  | 1517 | 57.70234299
|  | 1516 | 67.05500793
|  | 1515 | 76.28466797
|  | 1514 | 83.60740662
|  | 1513 | 86.50514221
|  | 1512 | 84.04712677
|  | 1511 | 76.34319305
|  | 1510 | 65.9108963
|  | 1509 | 55.77624893
|  | 1508 | 46.18301392
|  | 1507 | 38.13902664
|  | 1506 | 31.53338432
|  | 1505 | 26.15977478
|  | 1504 | 21.99328232
|  | 1503 | 18.73274612
|  | 1502 | 16.26771355
|  | 1501 | 14.21021557
|  | 1500 | 12.61813354
|  | 1499 | 11.33257484
|  | 1498 | 10.25758648
|  | 1497 | 9.428664207
|  | 1496 | 8.768761635
|  | 1495 | 8.249423027
|  | 1494 | 7.825394154
|  | 1493 | 7.524400234
|  | 1492 | 7.319001198
|  | 1491 | 7.211627007
|  | 1490 | 7.188325405
|  | 1489 | 7.26237154
|  | 1488 | 7.425437927
|  | 1487 | 7.709042072
|  | 1486 | 8.128762245
|  | 1485 | 8.723459244
|  | 1484 | 9.528248787
|  | 1483 | 10.54782486
|  | 1482 | 11.99985027
|  | 1481 | 13.92517376
|  | 1480 | 16.62652397
|  | 1479 | 20.57538033
|  | 1478 | 26.11506653
|  | 1477 | 33.87926865
|  | 1476 | 45.09192276
|  | 1475 | 59.59740448
|  | 1474 | 73.74316406
|  | 1473 | 79.55651855
|  | 1472 | 70.61327362
|  | 1471 | 54.66136169
|  | 1470 | 39.17901993
|  | 1469 | 27.76955414
|  | 1468 | 20.12812042
|  | 1467 | 14.96658897
|  | 1466 | 11.36217785
|  | 1465 | 8.905680656
|  | 1464 | 7.26125145
|  | 1463 | 5.97083807
|  | 1462 | 5.048201084
|  | 1461 | 4.349921227
|  | 1460 | 3.855593204
|  | 1459 | 3.47203207
|  | 1458 | 3.102620363
|  | 1457 | 2.831518173
|  | 1456 | 2.645974874
|  | 1455 | 2.542846203
|  | 1454 | 2.519924641
|  | 1453 | 2.58881402
|  | 1452 | 2.786447287
|  | 1451 | 3.229881048
|  | 1450 | 3.937402248
|  | 1449 | 5.075200081
|  | 1448 | 5.90599966
|  | 1447 | 7.813371181
|  | 1446 | 10.63059235
|  | 1445 | 14.60867119
|  | 1444 | 21.70417023
|  | 1443 | 32.63291168
|  | 1442 | 46.12773514
|  | 1441 | 46.50370789
|  | 1440 | 30.13331032
|  | 1439 | 17.1745472
|  | 1438 | 10.46392727
|  | 1437 | 7.001878262
|  | 1436 | 5.098845959
|  | 1435 | 4.071558475
|  | 1434 | 2.745574713
|  | 1433 | 1.935899019
|  | 1432 | 1.143629074
|  | 1431 | 0.7097526789
|  | 1430 | 0.4844273031
|  | 1429 | 0.364389956
|  | 1428 | 0.2868642211
|  | 1427 | 0.2375781536
|  | 1426 | 0.2064015269
|  | 1425 | 0.1852046549
|  | 1424 | 0.1746881008
|  | 1423 | 0.1774375439
|  | 1422 | 0.2463903725
|  | 1421 | 0.4727585316
|  | 1420 | 0.7754812837
|  | 1419 | 1.095318198
|  | 1418 | 1.436001778
|  | 1417 | 1.769822836
|  | 1416 | 2.102202177
|  | 1415 | 2.434215069
|  | 1414 | 2.700966835
|  | 1413 | 2.690163136
|  | 1412 | 2.44666028
|  | 1411 | 2.116747856
|  | 1410 | 1.776969075
|  | 1409 | 1.411461949
|  | 1408 | 1.052202106
|  | 1407 | 0.7133509517
|  | 1406 | 0.3777577281
|  | 1405 | 0.1349654645
|  | 1404 | 0.04413354024
|  | 1403 | 0.01620035432
|  | 1402 | 0.007025289815
|  | 1401 | 0.004138190765
|  | 1400 | 0.002907056129
|  | 1399 | 0.002172219334
|  | 1398 | 0.00160340406
|  | 1397 | 0.001239330624
|  | 1396 | 0.0009920456214
|  | 1395 | 0.0008193664835
|  | 1394 | 0.0006827948382
|  | 1393 | 0.0006056156126
|  | 1392 | 0.0005655153655
|  | 1391 | 0.0005577305565
|  | 1390 | 0.0004485198006
|  | 1389 | 0.0004439637996
|  | 1388 | 0.0004205644364
|  | 1387 | 0.0003947594378
|  | 1386 | 0.000459319388
|  | 1385 | 0.000363830768
|  | 1384 | 0.0003602487268
|  | 1383 | 0.0003569956752
|  | 1382 | 0.0003746380098
|  | 1381 | 0.0003831935755
|  | 1380 | 0.000393868424
|  | 1379 | 0.0003715217754
|  | 1378 | 0.0003147380485
|  | 1377 | 0.0004268493794
|  | 1376 | 0.0003007021733
|  | 1375 | 0.0004098040226
|  | 1374 | 0.0003264506522
|  | 1373 | 0.0003687751014
|  | 1372 | 0.0003642203519
|  | 1371 | 0.0003324771533
|  | 1370 | 0.0003047378559
|  | 1369 | 0.0003823456063
|  | 1368 | 0.0002904399007
|  | 1367 | 0.0002903459244
|  | 1366 | 0.0003082180338
|  | 1365 | 0.0003073604603
|  | 1364 | 0.0002735141898
|  | 1363 | 0.0003142026544
|  | 1362 | 0.0002301808563
|  | 1361 | 0.0002923706779
|  | 1360 | 0.0003067957878
|  | 1359 | 0.0003704203409
|  | 1358 | 0.0003233521129
|  | 1357 | 0.0003041762684
|  | 1356 | 0.0003313479538
|  | 1355 | 0.000354914373
|  | 1354 | 0.0002975684474
|  | 1353 | 0.0003633430169
|  | 1352 | 0.0003042662283
|  | 1351 | 0.0003498214646
|  | 1350 | 0.0003197674814
|  | 1349 | 0.0003730547905
|  | 1348 | 0.0003283602418
|  | 1347 | 0.0003427186166
|  | 1346 | 0.0003859101853
|  | 1345 | 0.0003986782685
|  | 1344 | 0.0002874026541
|  | 1343 | 0.0003432747035
|  | 1342 | 0.0002984634193
|  | 1341 | 0.0003022367309
|  | 1340 | 0.0003239502839
|  | 1339 | 0.0003853415255
|  | 1338 | 0.0003536164877
|  | 1337 | 0.0004102240491
|  | 1336 | 0.0003147372627
|  | 1335 | 0.0003212337906
|  | 1334 | 0.0003373028012
|  | 1333 | 0.0003628283739
|  | 1332 | 0.0003955850843
|  | 1331 | 0.0003033970715
|  | 1330 | 0.00033712
|  | 1329 | 0.000271413126
|  | 1328 | 0.000351994735
|  | 1327 | 0.0003889560467
|  | 1326 | 0.0002641059109
|  | 1325 | 0.0003881239099
|  | 1324 | 0.0002799764043
|  | 1323 | 0.0003801669518
|  | 1322 | 0.0003841488215
|  | 1321 | 0.0003665765107
|  | 1320 | 0.0003368170292
|  | 1319 | 0.0003929539234
|  | 1318 | 0.0002688224486
|  | 1317 | 0.0003344236175
|  | 1316 | 0.0003189554845
|  | 1315 | 0.0003451981465
|  | 1314 | 0.0003249391739
|  | 1313 | 0.0003422175942
|  | 1312 | 0.0003767115122
|  | 1311 | 0.0003348252794
|  | 1310 | 0.0003634280292
|  | 1309 | 0.000399808283
|  | 1308 | 0.0003298742522
|  | 1307 | 0.0004015851591
|  | 1306 | 0.0002928184695
|  | 1305 | 0.0003318100644
|  | 1304 | 0.000285043061
|  | 1303 | 0.0004569491139
|  | 1302 | 0.0004078884667
|  | 1301 | 0.0003204795939
|  | 1300 | 0.0003375260567
|  | 1299 | 0.000299788866
|  | 1298 | 0.0003574468428
|  | 1297 | 0.0003763203276
|  | 1296 | 0.0003468435898
|  | 1295 | 0.0003427944321
|  | 1294 | 0.0003787149326
|  | 1293 | 0.0003166271781
|  | 1292 | 0.0003772475757
|  | 1291 | 0.0003200942592
|  | 1290 | 0.0004228649777
|  | 1289 | 0.0003644735552
|  | 1288 | 0.0004616374499
|  | 1287 | 0.000307047274
|  | 1286 | 0.0003036851122
|  | 1285 | 0.0003264941042
|  | 1284 | 0.0004584715352
|  | 1283 | 0.0002711463312
|  | 1282 | 0.000337265752
|  | 1281 | 0.0003594523296
|  | 1280 | 0.0003309564199
|  | 1279 | 0.0003042613971
|  | 1278 | 0.0003173137957
|  | 1277 | 0.0003759116516
|  | 1276 | 0.0003995487641
|  | 1275 | 0.0003742793342
|  | 1274 | 0.0003449991345
|  | 1273 | 0.0003879166907
|  | 1272 | 0.000335120887
|  | 1271 | 0.0003533740819
|  | 1270 | 0.0003253475006
|  | 1269 | 0.0003143441863
|  | 1268 | 0.000361424085
|  | 1267 | 0.0003188777482
|  | 1266 | 0.0002822802053
|  | 1265 | 0.0003769578179
|  | 1264 | 0.000294753263
|  | 1263 | 0.0003528204979
|  | 1262 | 0.000471534906
|  | 1261 | 0.0003684475378
|  | 1260 | 0.0003900645825
|  | 1259 | 0.0003400325077
|  | 1258 | 0.0003787295136
|  | 1257 | 0.0003228342102
|  | 1256 | 0.0003085683566
|  | 1255 | 0.0003609351697
|  | 1254 | 0.000332159776
|  | 1253 | 0.0002725025406
|  | 1252 | 0.0003233679745
|  | 1251 | 0.0003270919551
|  | 1250 | 0.0003510932147
|  | 1249 | 0.0003973115818
|  | 1248 | 0.0003502392792
|  | 1247 | 0.0003118294117
|  | 1246 | 0.000359708938
|  | 1245 | 0.0003891809611
|  | 1244 | 0.0003418698907
|  | 1243 | 0.000329414208
|  | 1242 | 0.0003371058847
|  | 1241 | 0.0003725472779
|  | 1240 | 0.0003881274606
|  | 1239 | 0.0003931884712
|  | 1238 | 0.0003126344818
|  | 1237 | 0.0003649678547
|  | 1236 | 0.0003089598031
|  | 1235 | 0.0003422429436
|  | 1234 | 0.0002427797008
|  | 1233 | 0.0003163122165
|  | 1232 | 0.0003407196491
|  | 1231 | 0.0003771066549
|  | 1230 | 0.0003891947563
|  | 1229 | 0.0002805300173
|  | 1228 | 0.0003755622311
|  | 1227 | 0.0003712970065
|  | 1226 | 0.0002943289001
|  | 1225 | 0.0003698688233
|  | 1224 | 0.000400867284
|  | 1223 | 0.0003295626084
|  | 1222 | 0.0003376013192
|  | 1221 | 0.0003939104208
|  | 1220 | 0.0003977311717
|  | 1219 | 0.0003962111368
|  | 1218 | 0.0003442140005
|  | 1217 | 0.0003268864821
|  | 1216 | 0.0003341201809
|  | 1215 | 0.0004005816299
|  | 1214 | 0.0004050152202
|  | 1213 | 0.000352139672
|  | 1212 | 0.0003364912118
|  | 1211 | 0.0002942553838
|  | 1210 | 0.0003110092948
|  | 1209 | 0.0003176522441
|  | 1208 | 0.000384352461
|  | 1207 | 0.000337382633
|  | 1206 | 0.000390402507
|  | 1205 | 0.0003493120312
|  | 1204 | 0.0003692535392
|  | 1203 | 0.0003202098014
|  | 1202 | 0.0003979284957
|  | 1201 | 0.000360561331
|  | 1200 | 0.0003162279609
|  | 1199 | 0.0005034503993
|  | 1198 | 0.0005099228001
|  | 1197 | 0.0002964868036
|  | 1196 | 0.0004368975642
|  | 1195 | 0.0004853835562
|  | 1194 | 0.0003849877394
|  | 1193 | 0.0003966290969
|  | 1192 | 0.000339602615
|  | 1191 | 0.0003645408142
|  | 1190 | 0.0003524149943
|  | 1189 | 0.0003509695816
|  | 1188 | 0.0003336944792
|  | 1187 | 0.000370229769
|  | 1186 | 0.0003225837718
|  | 1185 | 0.0003521196195
|  | 1184 | 0.0002711411216
|  | 1183 | 0.0004065857502
|  | 1182 | 0.0003152581921
|  | 1181 | 0.0003580408229
|  | 1180 | 0.0004244575975
|  | 1179 | 0.0003211402509
|  | 1178 | 0.0003008911735
|  | 1177 | 0.0003565509396
|  | 1176 | 0.0004831588594
|  | 1175 | 0.0003132403072
|  | 1174 | 0.0003771268239
|  | 1173 | 0.0003711097525
|  | 1172 | 0.0002953029471
|  | 1171 | 0.0003091509861
|  | 1170 | 0.000300516811
|  | 1169 | 0.0003231889859
|  | 1168 | 0.0003209279676
|  | 1167 | 0.0004052279692
|  | 1166 | 0.0004325015761
|  | 1165 | 0.0003835757088
|  | 1164 | 0.0003167480754
|  | 1163 | 0.0003617250768
|  | 1162 | 0.000320013176
|  | 1161 | 0.0003869406646
|  | 1160 | 0.0003324400459
|  | 1159 | 0.0003154781007
|  | 1158 | 0.0002996524563
|  | 1157 | 0.0003849715577
|  | 1156 | 0.0004061659274
|  | 1155 | 0.0003227044945
|  | 1154 | 0.0002582842135
|  | 1153 | 0.0003270384332
|  | 1152 | 0.0004100031801
|  | 1151 | 0.000429861946
|  | 1150 | 0.0002837817301
|  | 1149 | 0.0002874041093
|  | 1148 | 0.0003901301243
|  | 1147 | 0.0004142700927
|  | 1146 | 0.0003921298776
|  | 1145 | 0.0002980895224
|  | 1144 | 0.0003539802856
|  | 1143 | 0.0004577325017
|  | 1142 | 0.0003333111235
|  | 1141 | 0.0003790336195
|  | 1140 | 0.0002622469328
|  | 1139 | 0.0003005311009
|  | 1138 | 0.0003769287432
|  | 1137 | 0.0003961426555
|  | 1136 | 0.0003847292101
|  | 1135 | 0.0004005456867
|  | 1134 | 0.0003741862311
|  | 1133 | 0.000453044544
|  | 1132 | 0.0003395498788
|  | 1131 | 0.0003529439273
|  | 1130 | 0.0004043282242
|  | 1129 | 0.0004217773967
|  | 1128 | 0.0003490921517
|  | 1127 | 0.000304717425
|  | 1126 | 0.0004455191083
|  | 1125 | 0.0002597914718
|  | 1124 | 0.0004141280951
|  | 1123 | 0.000358696765
|  | 1122 | 0.0003046944621
|  | 1121 | 0.0003671459563
|  | 1120 | 0.0003257220087
|  | 1119 | 0.0003092460393
|  | 1118 | 0.0003704263654
|  | 1117 | 0.000297720806
|  | 1116 | 0.0003069763479
|  | 1115 | 0.0002956449753
|  | 1114 | 0.0003789651673
|  | 1113 | 0.000300724525
|  | 1112 | 0.0003917873546
|  | 1111 | 0.0004098944773
|  | 1110 | 0.0004113305768
|  | 1109 | 0.0004603728012
|  | 1108 | 0.0003105613869
|  | 1107 | 0.0003243356477
|  | 1106 | 0.0003420104622
|  | 1105 | 0.0003465101472
|  | 1104 | 0.000379035715
|  | 1103 | 0.0003946524812
|  | 1102 | 0.0003655743203
|  | 1101 | 0.0003774065117
|  | 1100 | 0.0003451298107
|  | 1099 | 0.0004140014935
|  | 1098 | 0.0003165957751
|  | 1097 | 0.0003896103299
|  | 1096 | 0.0004828152305
|  | 1095 | 0.0003695466439
|  | 1094 | 0.0003710809397
|  | 1093 | 0.0003877414274
|  | 1092 | 0.000382171449
|  | 1091 | 0.0003594946465
|  | 1090 | 0.0003675493062
|  | 1089 | 0.000392724527
|  | 1088 | 0.0004052776203
|  | 1087 | 0.0004110340378
|  | 1086 | 0.0003328495368
|  | 1085 | 0.0003711991594
|  | 1084 | 0.0003503230982
|  | 1083 | 0.0003659483336
|  | 1082 | 0.0003843140439
|  | 1081 | 0.0003200859355
|  | 1080 | 0.0003759592655
|  | 1079 | 0.000438020099
|  | 1078 | 0.000410794426
|  | 1077 | 0.0004231323255
|  | 1076 | 0.0003917665163
|  | 1075 | 0.0004141087993
|  | 1074 | 0.000362088962
|  | 1073 | 0.0004047409166
|  | 1072 | 0.0003542082559
|  | 1071 | 0.0003086942015
|  | 1070 | 0.0003915724519
|  | 1069 | 0.0004351786047
|  | 1068 | 0.0003362053249
|  | 1067 | 0.0004171672626
|  | 1066 | 0.0003590889391
|  | 1065 | 0.0003797879035
|  | 1064 | 0.0003245855623
|  | 1063 | 0.0004003858485
|  | 1062 | 0.000321997737
|  | 1061 | 0.0004348036018
|  | 1060 | 0.0003725693095
|  | 1059 | 0.0003562800121
|  | 1058 | 0.0003248742723
|  | 1057 | 0.000400197081
|  | 1056 | 0.0003278256918
|  | 1055 | 0.0004562398244
|  | 1054 | 0.0004488033592
|  | 1053 | 0.0004542430688
|  | 1052 | 0.0003879637516
|  | 1051 | 0.0004334196565
|  | 1050 | 0.0004032190773
|  | 1049 | 0.0003789764596
|  | 1048 | 0.0004483594093
|  | 1047 | 0.0003846003092
|  | 1046 | 0.0005000915844
|  | 1045 | 0.0004127432476
|  | 1044 | 0.0003952021943
|  | 1043 | 0.0004847415839
|  | 1042 | 0.0004242672585
|  | 1041 | 0.0004393249983
|  | 1040 | 0.0005235170829
|  | 1039 | 0.0005321071949
|  | 1038 | 0.0004775850393
|  | 1037 | 0.0006004813476
|  | 1036 | 0.0006052725948
|  | 1035 | 0.0005715857842
|  | 1034 | 0.0006712796167
|  | 1033 | 0.0007145960117
|  | 1032 | 0.0009293868789
|  | 1031 | 0.000983485952
|  | 1030 | 0.001214287709
|  | 1029 | 0.001667679986
|  | 1028 | 0.001989230746
|  | 1027 | 0.002743147314
|  | 1026 | 0.003733221442
|  | 1025 | 0.005202489439
|  | 1024 | 0.007400830276
|  | 1023 | 0.01085773297
|  | 1022 | 0.01619543508
|  | 1021 | 0.02452171221
|  | 1020 | 0.03817597777
|  | 1019 | 0.0600483045
|  | 1018 | 0.09280248731
|  | 1017 | 0.1507838666
|  | 1016 | 0.2450553179
|  | 1015 | 0.4042938352
|  | 1014 | 0.6863563657
|  | 1013 | 1.172529221
|  | 1012 | 1.979829192
|  | 1011 | 3.293844223
|  | 1010 | 4.654156208
|  | 1009 | 5.926755905
|  | 1008 | 7.954973221
|  | 1007 | 10.96602726
|  | 1006 | 15.27579689
|  | 1005 | 21.99176788
|  | 1004 | 31.87768173
|  | 1003 | 45.50767517
|  | 1002 | 60.87739563
|  | 1001 | 74.91560364
|  | 1000 | 83.63899994
|  | 999 | 87.04252625
|  | 998 | 87.55068207
|  | 997 | 86.79544067
|  | 996 | 86.0666275
|  | 995 | 85.69961548
|  | 994 | 85.88263702
|  | 993 | 86.17609406
|  | 992 | 86.87726593
|  | 991 | 87.65283966
|  | 990 | 88.35643768
|  | 989 | 89.19444275
|  | 988 | 89.70765686
|  | 987 | 90.10153961
|  | 986 | 90.50104523
|  | 985 | 90.82173157
|  | 984 | 90.94024658
|  | 983 | 91.01153564
|  | 982 | 90.83517456
|  | 981 | 90.9646759
|  | 980 | 90.77976227
|  | 979 | 90.43936157
|  | 978 | 90.16653442
|  | 977 | 89.98919678
|  | 976 | 89.61717224
|  | 975 | 89.36992645
|  | 974 | 89.1828537
|  | 973 | 88.98509979
|  | 972 | 88.86590576
|  | 971 | 88.87216949
|  | 970 | 89.02492523
|  | 969 | 89.14785767
|  | 968 | 89.39444733
|  | 967 | 89.7062149
|  | 966 | 89.93930817
|  | 965 | 90.14105225
|  | 964 | 90.34034729
|  | 963 | 90.50413513
|  | 962 | 90.51979828
|  | 961 | 90.40341949
|  | 960 | 90.19852448
|  | 959 | 90.07820129
|  | 958 | 89.68767548
|  | 957 | 89.33703613
|  | 956 | 88.96901703
|  | 955 | 88.87456512
|  | 954 | 88.53573608
|  | 953 | 88.37758636
|  | 952 | 88.27984619
|  | 951 | 88.38819885
|  | 950 | 88.52365875
|  | 949 | 88.68322754
|  | 948 | 89.01112366
|  | 947 | 89.1937027
|  | 946 | 89.50840759
|  | 945 | 89.77340698
|  | 944 | 90.13928223
|  | 943 | 90.39857483
|  | 942 | 90.52787018
|  | 941 | 90.63634491
|  | 940 | 90.77033234
|  | 939 | 90.75991058
|  | 938 | 90.72755432
|  | 937 | 90.70656586
|  | 936 | 90.71060181
|  | 935 | 90.54188538
|  | 934 | 90.58483124
|  | 933 | 90.51752472
|  | 932 | 90.44818878
|  | 931 | 90.60890198
|  | 930 | 90.69734955
|  | 929 | 90.80875397
|  | 928 | 90.73069
|  | 927 | 90.81046295
|  | 926 | 90.74303436
|  | 925 | 90.68321228
|  | 924 | 90.65026093
|  | 923 | 90.36396027
|  | 922 | 90.21465302
|  | 921 | 89.95924377
|  | 920 | 89.61521149
|  | 919 | 89.52801514
|  | 918 | 89.23924255
|  | 917 | 88.98854828
|  | 916 | 88.85241699
|  | 915 | 88.72978973
|  | 914 | 88.65635681
|  | 913 | 88.76186371
|  | 912 | 88.94674683
|  | 911 | 89.01657104
|  | 910 | 89.33094788
|  | 909 | 89.54550171
|  | 908 | 89.841362
|  | 907 | 90.02619934
|  | 906 | 90.17253876
|  | 905 | 90.41203308
|  | 904 | 90.61795807
|  | 903 | 90.67990112
|  | 902 | 90.78542328
|  | 901 | 90.79876709
|  | 900 | 90.63896942
|  | 899 | 90.54193878
|  | 898 | 90.52340698
|  | 897 | 90.37552643
|  | 896 | 90.32722473
|  | 895 | 90.24861145
|  | 894 | 90.22846222
|  | 893 | 90.31349945
|  | 892 | 90.47381592
|  | 891 | 90.59004974
|  | 890 | 90.66946411
|  | 889 | 90.81344604
|  | 888 | 91.00849915
|  | 887 | 91.12830353
|  | 886 | 91.15657043
|  | 885 | 91.4466095
|  | 884 | 91.39247131
|  | 883 | 91.49811554
|  | 882 | 91.48027802
|  | 881 | 91.53405762
|  | 880 | 91.36997223
|  | 879 | 91.35251617
|  | 878 | 91.36282349
|  | 877 | 91.3269577
|  | 876 | 91.26651001
|  | 875 | 91.39311981
|  | 874 | 91.42889404
|  | 873 | 91.3848114
|  | 872 | 91.44347382
|  | 871 | 91.22135162
|  | 870 | 91.32023621
|  | 869 | 91.34645844
|  | 868 | 91.2902832
|  | 867 | 91.12065125
|  | 866 | 90.95586395
|  | 865 | 90.68836975
|  | 864 | 90.6031723
|  | 863 | 90.30661774
|  | 862 | 90.25809479
|  | 861 | 90.12109375
|  | 860 | 89.92255402
|  | 859 | 89.86542511
|  | 858 | 89.80709076
|  | 857 | 89.81018066
|  | 856 | 89.91602325
|  | 855 | 90.04566956
|  | 854 | 90.18464661
|  | 853 | 90.25733185
|  | 852 | 90.42182922
|  | 851 | 90.51904297
|  | 850 | 90.61952972
|  | 849 | 90.64117432
|  | 848 | 90.72528839
|  | 847 | 90.62953186
|  | 846 | 90.54824829
|  | 845 | 90.52018738
|  | 844 | 90.41340637
|  | 843 | 90.31519318
|  | 842 | 90.28011322
|  | 841 | 90.2013092
|  | 840 | 90.07351685
|  | 839 | 90.0612793
|  | 838 | 90.07501221
|  | 837 | 90.11457062
|  | 836 | 90.09687042
|  | 835 | 90.18693542
|  | 834 | 90.07403564
|  | 833 | 90.00221252
|  | 832 | 89.86117554
|  | 831 | 89.72651672
|  | 830 | 89.60334015
|  | 829 | 89.42204285
|  | 828 | 89.26490784
|  | 827 | 89.12242889
|  | 826 | 88.99319458
|  | 825 | 89.01049805
|  | 824 | 88.97068787
|  | 823 | 88.89083862
|  | 822 | 88.92597198
|  | 821 | 88.93044281
|  | 820 | 89.00498962
|  | 819 | 89.06519318
|  | 818 | 89.02154541
|  | 817 | 88.97928619
|  | 816 | 88.96112061
|  | 815 | 88.82913971
|  | 814 | 88.72453308
|  | 813 | 88.42507935
|  | 812 | 88.29654694
|  | 811 | 88.17580414
|  | 810 | 88.17222595
|  | 809 | 87.89781189
|  | 808 | 87.82588196
|  | 807 | 87.79243469
|  | 806 | 87.87533569
|  | 805 | 87.85205078
|  | 804 | 87.90325928
|  | 803 | 87.77360535
|  | 802 | 87.61065674
|  | 801 | 87.50794983
|  | 800 | 87.33003235
|  | 799 | 86.78927612
|  | 798 | 86.31113434
|  | 797 | 85.72667694
|  | 796 | 85.0608139
|  | 795 | 84.45995331
|  | 794 | 83.89261627
|  | 793 | 83.59062195
|  | 792 | 83.33466339
|  | 791 | 83.29950714
|  | 790 | 83.41551971
|  | 789 | 83.5911026
|  | 788 | 83.84155273
|  | 787 | 84.00928497
|  | 786 | 84.23640442
|  | 785 | 84.15048981
|  | 784 | 83.95597839
|  | 783 | 83.47825623
|  | 782 | 82.9726944
|  | 781 | 82.41156006
|  | 780 | 81.80152893
|  | 779 | 81.40341187
|  | 778 | 81.19616699
|  | 777 | 81.27780151
|  | 776 | 81.75045776
|  | 775 | 82.4467392
|  | 774 | 83.31752777
|  | 773 | 84.34760284
|  | 772 | 85.30505371
|  | 771 | 86.10443115
|  | 770 | 86.47891998
|  | 769 | 86.38496399
|  | 768 | 85.83206177
|  | 767 | 84.71258545
|  | 766 | 83.40131378
|  | 765 | 81.94873047
|  | 764 | 80.5658493
|  | 763 | 79.37031555
|  | 762 | 78.75178528
|  | 761 | 78.57266235
|  | 760 | 78.9155426
|  | 759 | 79.69242096
|  | 758 | 80.84013367
|  | 757 | 82.10105896
|  | 756 | 83.21031189
|  | 755 | 83.97498322
|  | 754 | 84.23471069
|  | 753 | 83.84667969
|  | 752 | 82.7930069
|  | 751 | 81.31270599
|  | 750 | 79.67431641
|  | 749 | 78.21694183
|  | 748 | 77.06412506
|  | 747 | 76.53624725
|  | 746 | 76.64636993
|  | 745 | 77.41444397
|  | 744 | 78.75006866
|  | 743 | 80.53515625
|  | 742 | 82.32749939
|  | 741 | 83.79543304
|  | 740 | 84.46539307
|  | 739 | 84.21149445
|  | 738 | 83.01023102
|  | 737 | 81.0236969
|  | 736 | 78.83470154
|  | 735 | 76.68789673
|  | 734 | 75.08527374
|  | 733 | 74.20140839
|  | 732 | 74.32975769
|  | 731 | 75.42512512
|  | 730 | 77.35417175
|  | 729 | 79.87275696
|  | 728 | 82.43308258
|  | 727 | 84.32408905
|  | 726 | 84.81593323
|  | 725 | 83.75988007
|  | 724 | 81.07720947
|  | 723 | 77.54608154
|  | 722 | 73.82352448
|  | 721 | 70.62511444
|  | 720 | 68.33570862
|  | 719 | 67.38070679
|  | 718 | 67.79434967
|  | 717 | 69.61998749
|  | 716 | 72.42034912
|  | 715 | 75.68476868
|  | 714 | 78.48590088
|  | 713 | 79.72813416
|  | 712 | 78.63917542
|  | 711 | 75.26567841
|  | 710 | 70.42707062
|  | 709 | 65.1756134
|  | 708 | 60.67972946
|  | 707 | 57.4289856
|  | 706 | 55.92068481
|  | 705 | 56.27139664
|  | 704 | 58.46252441
|  | 703 | 62.17369843
|  | 702 | 66.77044678
|  | 701 | 70.78904724
|  | 700 | 72.33860779
|  | 699 | 70.35087585
|  | 698 | 65.00481415
|  | 697 | 57.92457581
|  | 696 | 50.92736435
|  | 695 | 45.4907341
|  | 694 | 41.929245
|  | 693 | 40.49423218
|  | 692 | 41.10783768
|  | 691 | 43.88674927
|  | 690 | 48.6400795
|  | 689 | 54.72099686
|  | 688 | 60.01157761
|  | 687 | 61.58288193
|  | 686 | 57.72704315
|  | 685 | 49.86440659
|  | 684 | 40.98387527
|  | 683 | 33.5689888
|  | 682 | 28.58396721
|  | 681 | 25.75487709
|  | 680 | 24.89065552
|  | 679 | 25.92416954
|  | 678 | 29.04025078
|  | 677 | 34.39177704
|  | 676 | 41.65862656
|  | 675 | 48.16942978
|  | 674 | 49.79386139
|  | 673 | 44.81356049
|  | 672 | 36.18468475
|  | 671 | 27.88360405
|  | 670 | 22.06328583
|  | 669 | 18.6844883
|  | 668 | 17.25012779
|  | 667 | 17.5101223
|  | 666 | 19.60658836
|  | 665 | 23.9662571
|  | 664 | 30.35705757
|  | 663 | 36.17340851
|  | 662 | 36.7521286
|  | 661 | 30.89820671
|  | 660 | 22.45641708
|  | 659 | 15.68983841
|  | 658 | 11.49963379
|  | 657 | 9.297000885
|  | 656 | 8.350030899
|  | 655 | 8.392950058
|  | 654 | 9.526859283
|  | 653 | 12.41522026
|  | 652 | 18.4173069
|  | 651 | 27.63084984
|  | 650 | 34.90949249
|  | 649 | 33.19687271
|  | 648 | 24.00680161
|  | 647 | 15.02157784
|  | 646 | 9.958659172
|  | 645 | 7.628830433
|  | 644 | 6.87860918
|  | 643 | 7.323110104
|  | 642 | 9.469468117
|  | 641 | 15.2435894
|  | 640 | 26.35142136
|  | 639 | 35.19645309
|  | 638 | 31.29676247
|  | 637 | 18.9659214
|  | 636 | 9.665268898
|  | 635 | 5.699932098
|  | 634 | 4.259162903
|  | 633 | 3.974540949
|  | 632 | 4.665160656
|  | 631 | 6.940282822
|  | 630 | 10.54868889
|  | 629 | 12.08530331
|  | 628 | 9.095849991
|  | 627 | 4.618928432
|  | 626 | 1.996396899
|  | 625 | 1.028562069
|  | 624 | 0.6532803774
|  | 623 | 0.4887736738
|  | 622 | 0.4228623211
|  | 621 | 0.4253203869
|  | 620 | 0.5204010606
|  | 619 | 0.8933360577
|  | 618 | 2.338461161
|  | 617 | 4.203090191
|  | 616 | 4.061415195
|  | 615 | 2.023270845
|  | 614 | 0.5481361151
|  | 613 | 0.184016794
|  | 612 | 0.0920734331
|  | 611 | 0.05614643544
|  | 610 | 0.03883753717
|  | 609 | 0.02924163453
|  | 608 | 0.02376361564
|  | 607 | 0.02056804299
|  | 606 | 0.01883953251
|  | 605 | 0.01809710264
|  | 604 | 0.01826136373
|  | 603 | 0.01937163249
|  | 602 | 0.02153869346
|  | 601 | 0.02522225305
|  | 600 | 0.03113191947
|  | 599 | 0.04076670483
|  | 598 | 0.05732373521
|  | 597 | 0.08776329458
|  | 596 | 0.1493857056
|  | 595 | 0.2906351984
|  | 594 | 0.6206820607
|  | 593 | 1.16953361
|  | 592 | 1.586874604
|  | 591 | 1.481765985
|  | 590 | 1.026428223
|  | 589 | 0.6526364684
|  | 588 | 0.4591182768
|  | 587 | 0.3632836342
|  | 586 | 0.3150754273
|  | 585 | 0.2925174832
|  | 584 | 0.2872672975
|  | 583 | 0.2957380414
|  | 582 | 0.3184697628
|  | 581 | 0.3586362898
|  | 580 | 0.4225772023
|  | 579 | 0.5232220292
|  | 578 | 0.6843779683
|  | 577 | 0.9588698745
|  | 576 | 1.439641476
|  | 575 | 2.350794554
|  | 574 | 4.230990887
|  | 573 | 8.352966309
|  | 572 | 16.95540619
|  | 571 | 31.12019348
|  | 570 | 46.84485245
|  | 569 | 57.51459122
|  | 568 | 61.1235733
|  | 567 | 60.84918213
|  | 566 | 58.72196579
|  | 565 | 54.33095551
|  | 564 | 48.09711075
|  | 563 | 42.47393417
|  | 562 | 39.52754593
|  | 561 | 40.71802139
|  | 560 | 47.12253571
|  | 559 | 58.88687515
|  | 558 | 72.30041504
|  | 557 | 79.63527679
|  | 556 | 76.07940674
|  | 555 | 66.42653656
|  | 554 | 58.70412445
|  | 553 | 57.52505112
|  | 552 | 63.18140793
|  | 551 | 73.17751312
|  | 550 | 80.96211243
|  | 549 | 80.41699219
|  | 548 | 72.30937958
|  | 547 | 63.42057419
|  | 546 | 59.56054306
|  | 545 | 62.62086487
|  | 544 | 71.17845917
|  | 543 | 79.74092865
|  | 542 | 81.60552979
|  | 541 | 75.36073303
|  | 540 | 66.52976227
|  | 539 | 61.25634384
|  | 538 | 62.55797195
|  | 537 | 69.69041443
|  | 536 | 78.02257538
|  | 535 | 80.50363159
|  | 534 | 74.55143738
|  | 533 | 65.17584991
|  | 532 | 59.45676422
|  | 531 | 60.67728424
|  | 530 | 68.19368744
|  | 529 | 77.07054901
|  | 528 | 80.0668335
|  | 527 | 74.55584717
|  | 526 | 65.62900543
|  | 525 | 60.31746292
|  | 524 | 62.0819931
|  | 523 | 69.48842621
|  | 522 | 76.21414948
|  | 521 | 75.25344849
|  | 520 | 66.8119812
|  | 519 | 57.94464493
|  | 518 | 54.94356918
|  | 517 | 59.8534584
|  | 516 | 69.78677368
|  | 515 | 77.27794647
|  | 514 | 75.1907196
|  | 513 | 66.13286591
|  | 512 | 58.82223129
|  | 511 | 59.12077332
|  | 510 | 66.484375
|  | 509 | 73.77744293
|  | 508 | 72.70310974
|  | 507 | 63.66712952
|  | 506 | 54.86450958
|  | 505 | 53.20053101
|  | 504 | 59.91601181
|  | 503 | 69.08802032
|  | 502 | 71.10308075
|  | 501 | 63.08839417
|  | 500 | 53.51646042
|  | 499 | 51.14505768
|  | 498 | 58.09153748
|  | 497 | 68.11125183
|  | 496 | 69.88952637
|  | 495 | 60.08787918
|  | 494 | 48.0277977
|  | 493 | 43.65200424
|  | 492 | 49.77848053
|  | 491 | 61.80850983
|  | 490 | 68.07982635
|  | 489 | 61.84714508
|  | 488 | 51.67197418
|  | 487 | 49.40344238
|  | 486 | 57.20347214
|  | 485 | 65.51271057
|  | 484 | 62.57069778
|  | 483 | 49.50780487
|  | 482 | 38.98390198
|  | 481 | 38.90879822
|  | 480 | 49.17251968
|  | 479 | 60.37958908
|  | 478 | 59.97359848
|  | 477 | 49.25006104
|  | 476 | 41.19763184
|  | 475 | 43.88041306
|  | 474 | 53.54543304
|  | 473 | 58.84572983
|  | 472 | 53.01380157
|  | 471 | 43.17712402
|  | 470 | 39.55410004
|  | 469 | 43.76099014
|  | 468 | 50.27303696
|  | 467 | 52.62484741
|  | 466 | 50.55836487
|  | 465 | 48.70124435
|  | 464 | 48.1427536
|  | 463 | 45.87825012
|  | 462 | 41.12934494
|  | 461 | 36.98304749
|  | 460 | 35.92328262
|  | 459 | 37.05486679
|  | 458 | 38.44350433
|  | 457 | 39.6485672
|  | 456 | 40.21398926
|  | 455 | 38.08950043
|  | 454 | 33.18524933
|  | 453 | 30.03469658
|  | 452 | 31.61771965
|  | 451 | 32.96778107
|  | 450 | 27.44979477
|  | 449 | 19.57970047
|  | 448 | 20.05015373
|  | 447 | 25.06327057
|  | 446 | 21.34083557
|  | 445 | 11.69351101
|  | 444 | 8.824804306
|  | 443 | 9.947639465
|  | 442 | 5.860532761
|  | 441 | 1.380719185
|  | 440 | 0.320828557
|  | 439 | 0.433075577
|  | 438 | 0.3321436346
|  | 437 | 0.1120685488
|  | 436 | 0.003642881988
|  | 435 | 0.0007055027527
|  | 434 | 0.0008418466896
|  | 433 | 0.001621340751
|  | 432 | 0.001731867436
|  | 431 | 0.0008198776632
|  | 430 | 7.859119796e-05
|  | 429 | 3.803243453e-05
|  | 428 | 3.757907325e-05
|  | 427 | 3.983206989e-05
|  | 426 | 2.944646621e-05
|  | 425 | 4.509846258e-05
|  | 424 | 3.822628787e-05
|  | 423 | 2.504479016e-05
|  | 422 | 4.417382661e-05
|  | 421 | 3.998278407e-05
|  | 420 | 3.477014616e-05
|  | 419 | 3.871928857e-05
|  | 418 | 4.619560787e-05
|  | 417 | 4.997515862e-05
|  | 416 | 3.878274219e-05
|  | 415 | 4.808832091e-05
|  | 414 | 5.479805623e-05
|  | 413 | 3.634795212e-05
|  | 412 | 5.256479199e-05
|  | 411 | 4.310957593e-05
|  | 410 | 4.512546002e-05
|  | 409 | 4.337167047e-05
|  | 408 | 5.331002103e-05
|  | 407 | 6.081139509e-05
|  | 406 | 0.0001335140259
|  | 405 | 0.0009224119713
|  | 404 | 0.003170683049
|  | 403 | 0.006469213404
|  | 402 | 0.01132739894
|  | 401 | 0.02821660973
|  | 400 | 0.1237109974
|  | 399 | 0.5120880008
|  | 398 | 1.200800061
|  | 397 | 1.823126316
|  | 396 | 2.347854137
|  | 395 | 3.459949493
|  | 394 | 5.232244492
|  | 393 | 6.474839211
|  | 392 | 6.338213921
|  | 391 | 5.434082985
|  | 390 | 4.651895523
|  | 389 | 4.023958206
|  | 388 | 3.419658661
|  | 387 | 2.841946363
|  | 386 | 2.289883614
|  | 385 | 1.838064551
|  | 384 | 1.476169825
|  | 383 | 1.163497329
|  | 382 | 0.9014159441
|  | 381 | 0.6699544191
|  | 380 | 0.4733560085
|  | 379 | 0.3234559298
|  | 378 | 0.2146738768
|  | 377 | 0.1413530558
|  | 376 | 0.09088389575
|  | 375 | 0.05634635314
|  | 374 | 0.03341839835
|  | 373 | 0.01893414557
|  | 372 | 0.0103584202
|  | 371 | 0.005347854458
|  | 370 | 0.00259558321
|  | 369 | 0.001236123266
|  | 368 | 0.0005672630505
|  | 367 | 0.0002637671714
|  | 366 | 0.0001504468819
|  | 365 | 9.411913197e-05
|  | 364 | 7.482817455e-05
|  | 363 | 5.154987957e-05
|  | 362 | 6.881650916e-05
|  | 361 | 6.465216575e-05
|  | 360 | 5.8295911e-05
|  | 359 | 6.552864943e-05
|  | 358 | 5.498905011e-05
|  | 357 | 6.306801515e-05
|  | 356 | 7.459232438e-05
|  | 355 | 4.920292486e-05
|  | 354 | 7.553432079e-05
|  | 353 | 5.899551616e-05
|  | 352 | 7.801067841e-05
|  | 351 | 6.923260662e-05
|  | 350 | 6.369128823e-05
|  | 349 | -8.864214033e-05
|  | 348 | 5.026768849e-05
|  | 347 | 4.909788913e-05
|  | 346 | 6.176289025e-05
|  | 345 | 6.267783465e-05
|  | 344 | 5.039880853e-05
|  | 343 | 6.920118176e-05
|  | 342 | 5.446542127e-05
|  | 341 | 5.263937055e-05
|  | 340 | 3.947921505e-05
|  | 339 | 6.386795576e-05
|  | 338 | 6.001929432e-05
|  | 337 | 6.201783253e-05
|  | 336 | 7.323031605e-05
|  | 335 | 6.637129263e-05
|  | 334 | 6.384158041e-05
|  | 333 | 7.554862532e-05
|  | 332 | 0.0001008725594
|  | 331 | 8.154559328e-05
|  | 330 | 8.604460163e-05
|  | 329 | 9.100858006e-05
|  | 328 | 0.0001094474646
|  | 327 | 0.000104334038
|  | 326 | 0.0001156663202
|  | 325 | 0.0001356695429
|  | 324 | 0.0001409476245
|  | 323 | 0.0001629157341
|  | 322 | 0.0001486469118
|  | 321 | 0.0001716726547
|  | 320 | 0.000191344021
|  | 319 | 0.000195028013
|  | 318 | 0.0002028559975
|  | 317 | 0.0002221813775
|  | 316 | 0.0002608221257
|  | 315 | 0.0002886817965
|  | 314 | 0.0003112947452
|  | 313 | 0.0003195662575
|  | 312 | 0.0003422361624
|  | 311 | 0.0003856923722
|  | 310 | 0.0004151010071
|  | 309 | 0.0004708642373
|  | 308 | 0.0005117285764
|  | 307 | 0.0005392135354
|  | 306 | 0.0005531011266
|  | 305 | 0.0006258171052
|  | 304 | 0.0006879645516
|  | 303 | 0.0007122036186
|  | 302 | 0.0007861194899
|  | 301 | 0.0008076636586
|  | 300 | 0.000851405377
|  | 299 | 0.0008992698858
|  | 298 | 0.0009558763704
|  | 297 | 0.001035686233
|  | 296 | 0.001094879699
|  | 295 | 0.001121845795
|  | 294 | 0.001205349457
|  | 293 | 0.001242682338
|  | 292 | 0.001285303151
|  | 291 | 0.00134589849
|  | 290 | 0.001388396136
|  | 289 | 0.001414173748
|  | 288 | 0.00150617992
|  | 287 | 0.001507214154
|  | 286 | 0.001542647951
|  | 285 | 0.001580678276
|  | 284 | 0.001571399858
|  | 283 | 0.001617567963
|  | 282 | 0.001661300892
|  | 281 | 0.001668525161
|  | 280 | 0.001666995231
|  | 279 | 0.001731018536
|  | 278 | 0.001761878259
|  | 277 | 0.00178461615
|  | 276 | 0.001792623894
|  | 275 | 0.001800357713
|  | 274 | 0.001820286154
|  | 273 | 0.001857808675
|  | 272 | 0.001852512127
|  | 271 | 0.001874846523
|  | 270 | 0.001894479967
|  | 269 | 0.001893383916
|  | 268 | 0.00193496549
|  | 267 | 0.001959702699
|  | 266 | 0.00196658005
|  | 265 | 0.001970039681
|  | 264 | 0.002007989446
|  | 263 | 0.001997218467
|  | 262 | 0.002056557452
|  | 261 | 0.002044956898
|  | 260 | 0.002047943883
|  | 259 | 0.002072223462
|  | 258 | 0.002118277829
|  | 257 | 0.002112813061
|  | 256 | 0.002109066816
|  | 255 | 0.002083986066
|  | 254 | 0.002146116924
|  | 253 | 0.002161181066
|  | 252 | 0.002154039685
|  | 251 | 0.002174887341
|  | 250 | 0.002185046673
|  | 249 | 0.002163523575
|  | 248 | 0.002215551212
|  | 247 | 0.002201659139
|  | 246 | 0.002214613371
|  | 245 | 0.002236239845
|  | 244 | 0.002249975922
|  | 243 | 0.002261443762
|  | 242 | 0.002283143578
|  | 241 | 0.002282876056
|  | 240 | 0.002290814184
|  | 239 | 0.002312736353
|  | 238 | 0.002347939881
|  | 237 | 0.002381470054
|  | 236 | 0.002406731248
|  | 235 | 0.002423692727
|  | 234 | 0.002460190095
|  | 233 | 0.002435269998
|  | 232 | 0.002468028571
|  | 231 | 0.002463270212
|  | 230 | 0.002484451048
|  | 229 | 0.002491768915
|  | 228 | 0.00249943044
|  | 227 | 0.002527974313
|  | 226 | 0.002510951832
|  | 225 | 0.002519906731
|  | 224 | 0.002554708859
|  | 223 | 0.002525575226
|  | 222 | 0.002561545698
|  | 221 | 0.002522120252
|  | 220 | 0.002594686812
|  | 219 | 0.002609530231
|  | 218 | 0.002659508493
|  | 217 | 0.002633267781
|  | 216 | 0.00272082095
|  | 215 | 0.00274163112
|  | 214 | 0.002800450893
|  | 213 | 0.00289011281
|  | 212 | 0.002907506656
|  | 211 | 0.003005692735
|  | 210 | 0.003093426814
|  | 209 | 0.00318192807
|  | 208 | 0.003252242925
|  | 207 | 0.003410941688
|  | 206 | 0.003467284376
|  | 205 | 0.003598935204
|  | 204 | 0.003708388191
|  | 203 | 0.003755000653
|  | 202 | 0.003851059591
|  | 201 | 0.003937554546
|  | 200 | 0.004082166124