## Transmission Data
|  | Wavelength (nm) | % Transmission | Optical Density
|  | 2600 | 0.04907 | 3.30919
|  | 2599 | 0.04538 | 3.34313
|  | 2598 | 0.05146 | 3.28852
|  | 2597 | 0.05838 | 3.23373
Product Raw Data |  | 2596 | 0.07376 | 3.13216
Ø1" Bandpass Filter, Center Wavelength: 355 ± 2 nm |  | 2595 | 0.08863 | 3.0524
|  | 2594 | 0.09015 | 3.04503
Item # | FL355-10 | 2593 | 0.06356 | 3.19684
DISCLAIMER: The data presented here are typical. Slight variations in performance data will occur from lot to lot. Please contact Technical Support with any questions regarding the use or reliability of this data. |  | 2592 | 0.03016 | 3.52051
|  | 2591 | 0.03701 | 3.43166
|  | 2590 | 0.0368 | 3.43412
|  | 2589 | 0.0367 | 3.43533
|  | 2588 | 0.03596 | 3.44416
|  | 2587 | 0.08734 | 3.05879
|  | 2586 | 0.05192 | 3.28462
|  | 2585 | 0.03791 | 3.42126
|  | 2584 | 0.03149 | 3.50179
|  | 2583 | 0.05148 | 3.28834
|  | 2582 | 0.06626 | 3.17876
|  | 2581 | 0.0695 | 3.158
|  | 2580 | 0.07124 | 3.14731
|  | 2579 | 0.03422 | 3.46573
|  | 2578 | 0.03432 | 3.46441
|  | 2577 | 0.0531 | 3.27487
|  | 2576 | 0.06092 | 3.21521
|  | 2575 | 0.05104 | 3.29211
|  | 2574 | 0.04962 | 3.30433
|  | 2573 | 0.05493 | 3.26017
|  | 2572 | 0.05548 | 3.25586
|  | 2571 | 0.04418 | 3.35477
|  | 2570 | 0.04482 | 3.34856
|  | 2569 | 0.05524 | 3.25775
|  | 2568 | 0.04852 | 3.31408
|  | 2567 | 0.01032 | 3.98645
|  | 2566 | 0.03932 | 3.40538
|  | 2565 | 0.06044 | 3.2187
|  | 2564 | 0.05559 | 3.25502
|  | 2563 | 0.0578 | 3.23805
|  | 2562 | 0.0539 | 3.2684
|  | 2561 | 0.05425 | 3.26558
|  | 2560 | 0.04837 | 3.31545
|  | 2559 | 0.05447 | 3.26383
|  | 2558 | 0.04487 | 3.34804
|  | 2557 | 0.05312 | 3.27471
|  | 2556 | 0.04506 | 3.34625
|  | 2555 | 0.03632 | 3.43982
|  | 2554 | 0.03804 | 3.41975
|  | 2553 | 0.04183 | 3.37846
|  | 2552 | 0.03324 | 3.47831
|  | 2551 | 0.03541 | 3.45087
|  | 2550 | 0.04084 | 3.38897
|  | 2549 | 0.03704 | 3.43136
|  | 2548 | 0.04194 | 3.37735
|  | 2547 | 0.03979 | 3.40023
|  | 2546 | 0.04773 | 3.32124
|  | 2545 | 0.05642 | 3.2486
|  | 2544 | 0.05869 | 3.23145
|  | 2543 | 0.06585 | 3.18144
|  | 2542 | 0.03868 | 3.41246
|  | 2541 | 0.03694 | 3.43253
|  | 2540 | 0.03617 | 3.44171
|  | 2539 | 0.03583 | 3.44579
|  | 2538 | 0.0345 | 3.46213
|  | 2537 | 0.03795 | 3.42077
|  | 2536 | 0.03578 | 3.44642
|  | 2535 | 0.04294 | 3.3671
|  | 2534 | 0.03264 | 3.48625
|  | 2533 | 0.04413 | 3.35524
|  | 2532 | 0.04566 | 3.34049
|  | 2531 | 0.04827 | 3.31634
|  | 2530 | 0.07723 | 3.11221
|  | 2529 | 0.05567 | 3.25439
|  | 2528 | 0.03559 | 3.44862
|  | 2527 | 0.0279 | 3.55443
|  | 2526 | 0.02508 | 3.60066
|  | 2525 | 0.06478 | 3.18854
|  | 2524 | 0.0397 | 3.40117
|  | 2523 | 0.01855 | 3.73163
|  | 2522 | 0.03275 | 3.48472
|  | 2521 | 0.06549 | 3.18381
|  | 2520 | 0.04012 | 3.39662
|  | 2519 | 0.01681 | 3.77448
|  | 2518 | 0.03209 | 3.49362
|  | 2517 | 0.05671 | 3.24634
|  | 2516 | 0.02549 | 3.59361
|  | 2515 | 0.02148 | 3.66799
|  | 2514 | 0.03871 | 3.41212
|  | 2513 | 0.05509 | 3.2589
|  | 2512 | 0.04696 | 3.32829
|  | 2511 | 0.05725 | 3.24222
|  | 2510 | 0.03253 | 3.48774
|  | 2509 | 0.01355 | 3.868
|  | 2508 | 0.03457 | 3.46135
|  | 2507 | 0.0571 | 3.24337
|  | 2506 | 0.03533 | 3.45184
|  | 2505 | 0.01496 | 3.82516
|  | 2504 | 0.03164 | 3.49974
|  | 2503 | 0.07249 | 3.13974
|  | 2502 | 0.07952 | 3.09952
|  | 2501 | 0.03229 | 3.49086
|  | 2500 | 0.01398 | 3.85449
|  | 2499 | 0.05081 | 3.29402
|  | 2498 | 0.02807 | 3.55183
|  | 2497 | 0.0143 | 3.84457
|  | 2496 | 0.01398 | 3.85462
|  | 2495 | 0.02979 | 3.52593
|  | 2494 | 0.06987 | 3.1557
|  | 2493 | 0.09012 | 3.0452
|  | 2492 | 0.07375 | 3.13223
|  | 2491 | 0.05761 | 3.23947
|  | 2490 | 0.00986 | 4.00626
|  | 2489 | 0.000975 | 5.011
|  | 2488 | 0.01679 | 3.77498
|  | 2487 | 0.06681 | 3.17513
|  | 2486 | 0.08347 | 3.07845
|  | 2485 | 0.06529 | 3.18517
|  | 2484 | 0.01181 | 3.9279
|  | 2483 | 0.00856 | 4.06768
|  | 2482 | 0.0209 | 3.67987
|  | 2481 | 0.07893 | 3.10274
|  | 2480 | 0.06475 | 3.18875
|  | 2479 | 0.02047 | 3.6889
|  | 2478 | 0.02263 | 3.6453
|  | 2477 | 0.06138 | 3.21196
|  | 2476 | 0.06593 | 3.18092
|  | 2475 | 0.04525 | 3.34435
|  | 2474 | 0.00682 | 4.16609
|  | 2473 | 0.00325 | 4.48825
|  | 2472 | 0.00455 | 4.34218
|  | 2471 | 0.00975 | 4.01113
|  | 2470 | 0.01473 | 3.83194
|  | 2469 | 0.03724 | 3.42896
|  | 2468 | 0.07783 | 3.10884
|  | 2467 | 0.06235 | 3.20514
|  | 2466 | 0.0078 | 4.10802
|  | 2465 | 0.00249 | 4.60363
|  | 2464 | 0.02653 | 3.57634
|  | 2463 | 0.07436 | 3.12865
|  | 2462 | 0.06561 | 3.18302
|  | 2461 | 0.01679 | 3.775
|  | 2460 | 0.01202 | 3.92006
|  | 2459 | 0.0104 | 3.98318
|  | 2458 | 0.02652 | 3.57639
|  | 2457 | 0.06526 | 3.18535
|  | 2456 | 0.08246 | 3.08377
|  | 2455 | 0.07283 | 3.13767
|  | 2454 | 0.0368 | 3.43414
|  | 2453 | 0.000541 | 5.2668
|  | 2452 | 0.00639 | 4.1947
|  | 2451 | 0.0013 | 4.88639
|  | 2450 | 0.00346 | 4.46042
|  | 2449 | 0.00887 | 4.05188
|  | 2448 | 0.0344 | 3.4634
|  | 2447 | 0.07345 | 3.13399
|  | 2446 | 0.07735 | 3.11153
|  | 2445 | 0.04815 | 3.31743
|  | 2444 | 0.00314 | 4.50335
|  | 2443 | 0.00454 | 4.34266
|  | 2442 | 0.02422 | 3.61577
|  | 2441 | 0.06011 | 3.22104
|  | 2440 | 0.06734 | 3.17175
|  | 2439 | 0.04475 | 3.34917
|  | 2438 | 0.00551 | 4.25853
|  | 2437 | 0.00378 | 4.42205
|  | 2436 | 0.00659 | 4.18085
|  | 2435 | 0.00541 | 4.2672
|  | 2434 | 0.00951 | 4.02173
|  | 2433 | 0.03069 | 3.51299
|  | 2432 | 0.07368 | 3.13263
|  | 2431 | 0.08263 | 3.08284
|  | 2430 | 0.04494 | 3.34734
|  | 2429 | 0.00919 | 4.03692
|  | 2428 | 0.02172 | 3.66318
|  | 2427 | 0.05304 | 3.27538
|  | 2426 | 0.05973 | 3.22378
|  | 2425 | 0.03003 | 3.5224
|  | 2424 | 0.01394 | 3.85574
|  | 2423 | 0.0214 | 3.66969
|  | 2422 | 0.00151 | 4.82016
|  | 2421 | 0.03047 | 3.51618
|  | 2420 | 0.06038 | 3.21911
|  | 2419 | 0.06739 | 3.1714
|  | 2418 | 0.06252 | 3.20395
|  | 2417 | 0.05194 | 3.2845
|  | 2416 | 0.02203 | 3.65693
|  | 2415 | 0.01372 | 3.86261
|  | 2414 | 0.02042 | 3.68997
|  | 2413 | 0.00767 | 4.11526
|  | 2412 | 0.02375 | 3.62424
|  | 2411 | 0.05139 | 3.28916
|  | 2410 | 0.06293 | 3.20111
|  | 2409 | 0.05818 | 3.2352
|  | 2408 | 0.01836 | 3.7362
|  | 2407 | 0.01231 | 3.90964
|  | 2406 | 0.01512 | 3.82039
|  | 2405 | 0.00972 | 4.01238
|  | 2404 | 0.02213 | 3.65502
|  | 2403 | 0.0503 | 3.2984
|  | 2402 | 0.05754 | 3.24005
|  | 2401 | 0.05732 | 3.24172
|  | 2400 | 0.02515 | 3.59939
|  | 2399 | 0.01015 | 3.99349
|  | 2398 | 0.0202 | 3.69471
|  | 2397 | 0.01501 | 3.82365
|  | 2396 | 0.05635 | 3.24908
|  | 2395 | 0.06369 | 3.19591
|  | 2394 | 0.06023 | 3.22015
|  | 2393 | 0.04955 | 3.30499
|  | 2392 | 0.01328 | 3.8768
|  | 2391 | 0.01793 | 3.74644
|  | 2390 | 0.02236 | 3.65057
|  | 2389 | 0.01728 | 3.76243
|  | 2388 | 0.02246 | 3.64865
|  | 2387 | 0.05235 | 3.28107
|  | 2386 | 0.04911 | 3.3088
|  | 2385 | 0.04695 | 3.32836
|  | 2384 | 0.01749 | 3.75726
|  | 2383 | 0.01512 | 3.82056
|  | 2382 | 0.02797 | 3.55335
|  | 2381 | 0.01684 | 3.77353
|  | 2380 | 0.01533 | 3.81451
|  | 2379 | 0.03972 | 3.40103
|  | 2378 | 0.05051 | 3.29665
|  | 2377 | 0.05525 | 3.25768
|  | 2376 | 0.01964 | 3.70681
|  | 2375 | 0.01328 | 3.87687
|  | 2374 | 0.0149 | 3.82687
|  | 2373 | 0.01565 | 3.80543
|  | 2372 | 0.02029 | 3.69274
|  | 2371 | 0.06161 | 3.21036
|  | 2370 | 0.06268 | 3.20288
|  | 2369 | 0.04865 | 3.3129
|  | 2368 | 0.04304 | 3.36616
|  | 2367 | 0.00863 | 4.06394
|  | 2366 | 0.0245 | 3.61087
|  | 2365 | 0.02817 | 3.55024
|  | 2364 | 0.03097 | 3.50904
|  | 2363 | 0.01456 | 3.83675
|  | 2362 | 0.05469 | 3.26212
|  | 2361 | 0.05749 | 3.2404
|  | 2360 | 0.04357 | 3.36079
|  | 2359 | 0.000647 | 5.1891
|  | 2358 | 0.03314 | 3.47967
|  | 2357 | 0.01943 | 3.71162
|  | 2356 | 0.00852 | 4.06931
|  | 2355 | 0.02233 | 3.65105
|  | 2354 | 0.05588 | 3.25276
|  | 2353 | 0.06353 | 3.19702
|  | 2352 | 0.06029 | 3.21975
|  | 2351 | 0.00572 | 4.24276
|  | 2350 | 0.01867 | 3.7289
|  | 2349 | 0.01931 | 3.71417
|  | 2348 | 0.01877 | 3.72649
|  | 2347 | 0.02006 | 3.6976
|  | 2346 | 0.05683 | 3.24541
|  | 2345 | 0.05294 | 3.27618
|  | 2344 | 0.04572 | 3.33988
|  | 2343 | 0.0041 | 4.38732
|  | 2342 | 0.02708 | 3.56738
|  | 2341 | 0.0206 | 3.68603
|  | 2340 | 0.01251 | 3.9026
|  | 2339 | 0.02578 | 3.5887
|  | 2338 | 0.05069 | 3.29505
|  | 2337 | 0.05262 | 3.27882
|  | 2336 | 0.05046 | 3.29704
|  | 2335 | 0.00237 | 4.6247
|  | 2334 | 0.02622 | 3.58142
|  | 2333 | 0.02082 | 3.68146
|  | 2332 | 0.00345 | 4.46193
|  | 2331 | 0.02837 | 3.54719
|  | 2330 | 0.06298 | 3.20076
|  | 2329 | 0.06611 | 3.17973
|  | 2328 | 0.02319 | 3.63466
|  | 2327 | 0.01824 | 3.73909
|  | 2326 | 0.0178 | 3.74951
|  | 2325 | 0.0123 | 3.91013
|  | 2324 | 0.01748 | 3.75753
|  | 2323 | 0.01025 | 3.98936
|  | 2322 | 0.03042 | 3.51691
|  | 2321 | 0.05878 | 3.23081
|  | 2320 | 0.06071 | 3.21673
|  | 2319 | 0.02697 | 3.56917
|  | 2318 | 0.01824 | 3.73907
|  | 2317 | 0.0095 | 4.02251
|  | 2316 | 0.00852 | 4.06941
|  | 2315 | 0.00356 | 4.44867
|  | 2314 | 0.0315 | 3.50172
|  | 2313 | 0.06084 | 3.21584
|  | 2312 | 0.04466 | 3.35013
|  | 2311 | 0.00593 | 4.22665
|  | 2310 | 0.01392 | 3.85633
|  | 2309 | 0.03032 | 3.51823
|  | 2308 | 0.01813 | 3.7417
|  | 2307 | 0.01575 | 3.80275
|  | 2306 | 0.0357 | 3.44734
|  | 2305 | 0.05327 | 3.27348
|  | 2304 | 0.04842 | 3.31498
|  | 2303 | 0.01683 | 3.77399
|  | 2302 | 0.02093 | 3.67925
|  | 2301 | 0.02524 | 3.59793
|  | 2300 | 0.01488 | 3.82731
|  | 2299 | 0.02049 | 3.68846
|  | 2298 | 0.03495 | 3.4566
|  | 2297 | 0.0564 | 3.24872
|  | 2296 | 0.05823 | 3.23485
|  | 2295 | 0.05154 | 3.28783
|  | 2294 | 0.01586 | 3.79975
|  | 2293 | 0.03236 | 3.48996
|  | 2292 | 0.03064 | 3.51374
|  | 2291 | 0.02017 | 3.69529
|  | 2290 | 0.01963 | 3.70719
|  | 2289 | 0.03892 | 3.40986
|  | 2288 | 0.06306 | 3.20027
|  | 2287 | 0.06499 | 3.18713
|  | 2286 | 0.04721 | 3.32599
|  | 2285 | 0.01682 | 3.77423
|  | 2284 | 0.03666 | 3.43582
|  | 2283 | 0.0317 | 3.499
|  | 2282 | 0.01876 | 3.72688
|  | 2281 | 0.00754 | 4.1224
|  | 2280 | 0.01207 | 3.9184
|  | 2279 | 0.02489 | 3.60403
|  | 2278 | 0.04945 | 3.30584
|  | 2277 | 0.05074 | 3.29466
|  | 2276 | 0.04891 | 3.31061
|  | 2275 | 0.03372 | 3.47218
|  | 2274 | 0.000215 | 5.66756
|  | 2273 | 0.03082 | 3.51117
|  | 2272 | 0.02392 | 3.62115
|  | 2271 | 0.01702 | 3.76899
|  | 2270 | 0.02208 | 3.656
|  | 2269 | 0.03587 | 3.44532
|  | 2268 | 0.05761 | 3.23949
|  | 2267 | 0.05598 | 3.25194
|  | 2266 | 0.05642 | 3.24861
|  | 2265 | 0.0337 | 3.47242
|  | 2264 | 0.02745 | 3.56147
|  | 2263 | 0.01712 | 3.7665
|  | 2262 | 0.02983 | 3.52532
|  | 2261 | 0.04511 | 3.3457
|  | 2260 | 0.03595 | 3.44425
|  | 2259 | 0.0254 | 3.59511
|  | 2258 | 0.00883 | 4.05424
|  | 2257 | 0.00979 | 4.00908
|  | 2256 | 0.04174 | 3.37946
|  | 2255 | 0.06066 | 3.21709
|  | 2254 | 0.04281 | 3.36851
|  | 2253 | 0.04388 | 3.3577
|  | 2252 | 0.03107 | 3.50762
|  | 2251 | 0.03709 | 3.43074
|  | 2250 | 0.01151 | 3.93896
|  | 2249 | 0.03991 | 3.39891
|  | 2248 | 0.03335 | 3.47697
|  | 2247 | 0.02495 | 3.60288
|  | 2246 | 0.01194 | 3.92314
|  | 2245 | 0.01591 | 3.79828
|  | 2244 | 0.06192 | 3.20815
|  | 2243 | 0.05902 | 3.22903
|  | 2242 | 0.03784 | 3.42208
|  | 2241 | 0.00817 | 4.08767
|  | 2240 | 0.02204 | 3.65679
|  | 2239 | 0.03064 | 3.51373
|  | 2238 | 0.02419 | 3.61642
|  | 2237 | 0.02901 | 3.53741
|  | 2236 | 0.05555 | 3.25532
|  | 2235 | 0.0361 | 3.44247
|  | 2234 | 0.03148 | 3.50203
|  | 2233 | 0.01752 | 3.75644
|  | 2232 | 0.03602 | 3.44349
|  | 2231 | 0.03397 | 3.46893
|  | 2230 | 0.02515 | 3.59948
|  | 2229 | 0.01709 | 3.76728
|  | 2228 | 0.03298 | 3.48179
|  | 2227 | 0.05146 | 3.28851
|  | 2226 | 0.04382 | 3.35829
|  | 2225 | 0.02493 | 3.60323
|  | 2224 | 0.03288 | 3.48311
|  | 2223 | 0.02471 | 3.60722
|  | 2222 | 0.0187 | 3.72814
|  | 2221 | 0.04731 | 3.32505
|  | 2220 | 0.0443 | 3.35363
|  | 2219 | 0.0302 | 3.51996
|  | 2218 | 0.02741 | 3.56209
|  | 2217 | 0.0173 | 3.762
|  | 2216 | 0.02558 | 3.59215
|  | 2215 | 0.00473 | 4.32523
|  | 2214 | 0.01064 | 3.97298
|  | 2213 | 0.01182 | 3.92731
|  | 2212 | 0.04555 | 3.34153
|  | 2211 | 0.06886 | 3.16204
|  | 2210 | 0.05081 | 3.29404
|  | 2209 | 0.02857 | 3.54403
|  | 2208 | 0.01676 | 3.77562
|  | 2207 | 0.02815 | 3.55046
|  | 2206 | 0.00999 | 4.00035
|  | 2205 | 0.029 | 3.53756
|  | 2204 | 0.03524 | 3.45303
|  | 2203 | 0.02986 | 3.5249
|  | 2202 | 0.03705 | 3.43125
|  | 2201 | 0.02009 | 3.69711
|  | 2200 | 0.03213 | 3.49309
|  | 2199 | 0.01848 | 3.73332
|  | 2198 | 0.02953 | 3.52969
|  | 2197 | 0.01182 | 3.92757
|  | 2196 | 0.00569 | 4.24474
|  | 2195 | 0.00387 | 4.41263
|  | 2194 | 0.02245 | 3.6488
|  | 2193 | 0.01986 | 3.702
|  | 2192 | 0.04531 | 3.34377
|  | 2191 | 0.00473 | 4.32551
|  | 2190 | 0.02781 | 3.55577
|  | 2189 | 0.00376 | 4.42504
|  | 2188 | 0.00816 | 4.08836
|  | 2187 | 0.0176 | 3.75439
|  | 2186 | 0.00268 | 4.57122
|  | 2185 | 0.01772 | 3.75151
|  | 2184 | 0.02598 | 3.58536
|  | 2183 | 0.03832 | 3.41656
|  | 2182 | 0.02986 | 3.52497
|  | 2181 | 0.0335 | 3.47498
|  | 2180 | 0.03209 | 3.49359
|  | 2179 | 0.04035 | 3.39411
|  | 2178 | 0.02105 | 3.67685
|  | 2177 | 0.02244 | 3.64894
|  | 2176 | 0.03028 | 3.51887
|  | 2175 | 0.03949 | 3.40347
|  | 2174 | 0.06052 | 3.21813
|  | 2173 | 0.04325 | 3.36399
|  | 2172 | 0.02008 | 3.69717
|  | 2171 | 0.03856 | 3.41385
|  | 2170 | 0.02491 | 3.60363
|  | 2169 | 0.02286 | 3.64085
|  | 2168 | 0.03135 | 3.50375
|  | 2167 | 0.01482 | 3.82915
|  | 2166 | 0.03276 | 3.48466
|  | 2165 | 0.01858 | 3.731
|  | 2164 | 0.02834 | 3.54755
|  | 2163 | 0.032 | 3.49492
|  | 2162 | 0.0145 | 3.83863
|  | 2161 | 0.02685 | 3.57102
|  | 2160 | 0.01407 | 3.85183
|  | 2159 | 0.02738 | 3.56258
|  | 2158 | 0.04144 | 3.3826
|  | 2157 | 0.01138 | 3.94374
|  | 2156 | 0.02523 | 3.59803
|  | 2155 | 0.01546 | 3.81079
|  | 2154 | 0.03907 | 3.40812
|  | 2153 | 0.04207 | 3.37601
|  | 2152 | 0.01245 | 3.90469
|  | 2151 | 0.01428 | 3.84527
|  | 2150 | 0.03231 | 3.49069
|  | 2149 | 0.03885 | 3.41058
|  | 2148 | 0.02715 | 3.56625
|  | 2147 | 0.022 | 3.6575
|  | 2146 | 0.03704 | 3.43133
|  | 2145 | 0.00472 | 4.32569
|  | 2144 | 0.00902 | 4.04494
|  | 2143 | 0.02846 | 3.54577
|  | 2142 | 0.02974 | 3.52663
|  | 2141 | 0.01095 | 3.96059
|  | 2140 | 0.0395 | 3.40344
|  | 2139 | 0.02887 | 3.53951
|  | 2138 | 0.02384 | 3.62271
|  | 2137 | 0.02867 | 3.5425
|  | 2136 | 0.0189 | 3.72345
|  | 2135 | 0.02448 | 3.61112
|  | 2134 | 0.01858 | 3.73093
|  | 2133 | 0.02169 | 3.66364
|  | 2132 | 0.02427 | 3.61489
|  | 2131 | 0.03468 | 3.45993
|  | 2130 | 0.01589 | 3.79888
|  | 2129 | 0.0175 | 3.75694
|  | 2128 | 0.02018 | 3.69499
|  | 2127 | 0.01953 | 3.70921
|  | 2126 | 0.01803 | 3.74398
|  | 2125 | 0.01922 | 3.71634
|  | 2124 | 0.02265 | 3.64499
|  | 2123 | 0.01363 | 3.86554
|  | 2122 | 0.02812 | 3.55103
|  | 2121 | 0.01363 | 3.8655
|  | 2120 | 0.02748 | 3.56092
|  | 2119 | 0.0248 | 3.60551
|  | 2118 | 0.01879 | 3.72619
|  | 2117 | 0.0146 | 3.83565
|  | 2116 | 0.02029 | 3.69263
|  | 2115 | 0.02147 | 3.66811
|  | 2114 | 0.01953 | 3.70923
|  | 2113 | 0.04229 | 3.37381
|  | 2112 | 0.01481 | 3.82936
|  | 2111 | 0.03339 | 3.4764
|  | 2110 | 0.0249 | 3.60377
|  | 2109 | 0.02672 | 3.57318
|  | 2108 | 0.0176 | 3.75446
|  | 2107 | 0.02276 | 3.64279
|  | 2106 | 0.02544 | 3.5944
|  | 2105 | 0.01674 | 3.77624
|  | 2104 | 0.03776 | 3.42293
|  | 2103 | 0.00933 | 4.02989
|  | 2102 | 0.01685 | 3.77345
|  | 2101 | 0.00816 | 4.08852
|  | 2100 | 0.02832 | 3.54783
|  | 2099 | 0.00687 | 4.16317
|  | 2098 | 0.02458 | 3.60942
|  | 2097 | 0.01696 | 3.77055
|  | 2096 | 0.022 | 3.65758
|  | 2095 | 0.02596 | 3.58566
|  | 2094 | 0.01255 | 3.90129
|  | 2093 | 0.02683 | 3.57146
|  | 2092 | 0.02318 | 3.63491
|  | 2091 | 0.0133 | 3.87602
|  | 2090 | 0.02971 | 3.52708
|  | 2089 | 0.02628 | 3.58044
|  | 2088 | 0.00922 | 4.03508
|  | 2087 | 0.03927 | 3.40596
|  | 2086 | 0.03294 | 3.4823
|  | 2085 | 0.01437 | 3.84245
|  | 2084 | 0.01019 | 3.99174
|  | 2083 | 0.03177 | 3.49801
|  | 2082 | 0.03606 | 3.44302
|  | 2081 | 0.000215 | 5.66756
|  | 2080 | 0.03315 | 3.47958
|  | 2079 | 0.031 | 3.50869
|  | 2078 | 0.01287 | 3.89039
|  | 2077 | 0.01867 | 3.72888
|  | 2076 | 0.0192 | 3.71663
|  | 2075 | 0.01941 | 3.71188
|  | 2074 | 0.04247 | 3.37193
|  | 2073 | 0.0177 | 3.75205
|  | 2072 | 0.03198 | 3.49515
|  | 2071 | 0.02758 | 3.55945
|  | 2070 | 0.02542 | 3.59479
|  | 2069 | 0.03732 | 3.42804
|  | 2068 | 0.00654 | 4.18416
|  | 2067 | 0.02951 | 3.53007
|  | 2066 | 0.01406 | 3.85217
|  | 2065 | 0.0221 | 3.65563
|  | 2064 | 0.02939 | 3.53179
|  | 2063 | 0.00247 | 4.60783
|  | 2062 | 0.03144 | 3.50249
|  | 2061 | 0.01878 | 3.72637
|  | 2060 | 0.0207 | 3.68397
|  | 2059 | 0.00912 | 4.0401
|  | 2058 | 0.02833 | 3.5478
|  | 2057 | 0.03122 | 3.50551
|  | 2056 | 0.000107 | 5.97062
|  | 2055 | 0.03249 | 3.48821
|  | 2054 | 0.04258 | 3.37084
|  | 2053 | 0.01716 | 3.76543
|  | 2052 | 0.02746 | 3.56124
|  | 2051 | 0.01609 | 3.79342
|  | 2050 | 0.02381 | 3.62326
|  | 2049 | 0.03003 | 3.52244
|  | 2048 | 0.00311 | 4.50724
|  | 2047 | 0.03765 | 3.42424
|  | 2046 | 0.01995 | 3.70006
|  | 2045 | 0.02381 | 3.62328
|  | 2044 | 0.01491 | 3.82655
|  | 2043 | 0.02103 | 3.67722
|  | 2042 | 0.03164 | 3.49972
|  | 2041 | 0.00215 | 4.66857
|  | 2040 | 0.03765 | 3.42427
|  | 2039 | 0.02713 | 3.56649
|  | 2038 | 0.00483 | 4.31632
|  | 2037 | 0.01652 | 3.78202
|  | 2036 | 0.0044 | 4.35684
|  | 2035 | 0.02037 | 3.69092
|  | 2034 | 0.00504 | 4.29748
|  | 2033 | 0.00622 | 4.20621
|  | 2032 | 0.00976 | 4.01064
|  | 2031 | 0.00547 | 4.26201
|  | 2030 | 0.00697 | 4.15658
|  | 2029 | 0.00719 | 4.14351
|  | 2028 | 0.00558 | 4.25352
|  | 2027 | 0.00408 | 4.38977
|  | 2026 | 0.00311 | 4.5071
|  | 2025 | 0.000322 | 5.49214
|  | 2024 | 0.00354 | 4.451
|  | 2023 | 0.00504 | 4.29757
|  | 2022 | 0.01919 | 3.71686
|  | 2021 | 0.02145 | 3.66863
|  | 2020 | 0.01062 | 3.97396
|  | 2019 | 0.02445 | 3.61181
|  | 2018 | 0.02047 | 3.68882
|  | 2017 | 0.00707 | 4.15027
|  | 2016 | 0.04351 | 3.36137
|  | 2015 | 0.02412 | 3.61764
|  | 2014 | 0.01984 | 3.70252
|  | 2013 | 0.02777 | 3.55646
|  | 2012 | 0.02497 | 3.60255
|  | 2011 | 0.00857 | 4.06682
|  | 2010 | 0.04211 | 3.37558
|  | 2009 | 0.01469 | 3.83313
|  | 2008 | 0.02284 | 3.64136
|  | 2007 | 0.00279 | 4.55486
|  | 2006 | 0.03151 | 3.50154
|  | 2005 | 0.03151 | 3.50155
|  | 2004 | 0.00493 | 4.30706
|  | 2003 | 0.02005 | 3.69797
|  | 2002 | 0.02412 | 3.61769
|  | 2001 | 0.02026 | 3.6934
|  | 2000 | 0.00718 | 4.14388
|  | 1999 | 0.03868 | 3.41252
|  | 1998 | 0.00986 | 4.00617
|  | 1997 | 0.02733 | 3.56338
|  | 1996 | 0.02625 | 3.58085
|  | 1995 | 0.00814 | 4.08927
|  | 1994 | 0.04627 | 3.33467
|  | 1993 | 0.02154 | 3.66677
|  | 1992 | 0.0239 | 3.62155
|  | 1991 | 0.02841 | 3.54659
|  | 1990 | 0.02326 | 3.63345
|  | 1989 | 0.02454 | 3.61011
|  | 1988 | 0.02186 | 3.66043
|  | 1987 | 0.0165 | 3.7826
|  | 1986 | 0.00686 | 4.16399
|  | 1985 | 0.02281 | 3.64178
|  | 1984 | 0.04777 | 3.32087
|  | 1983 | 0.05665 | 3.24683
|  | 1982 | 0.04936 | 3.30659
|  | 1981 | 0.03802 | 3.42002
|  | 1980 | 0.02249 | 3.64793
|  | 1979 | 0.01864 | 3.7296
|  | 1978 | 0.02099 | 3.67795
|  | 1977 | 0.02388 | 3.62191
|  | 1976 | 0.01981 | 3.70307
|  | 1975 | 0.04969 | 3.3037
|  | 1974 | 0.0393 | 3.40563
|  | 1973 | 0.03448 | 3.46243
|  | 1972 | 0.03159 | 3.50045
|  | 1971 | 0.02013 | 3.69609
|  | 1970 | 0.02451 | 3.61059
|  | 1969 | 0.04838 | 3.31536
|  | 1968 | 0.00107 | 4.97062
|  | 1967 | 0.03404 | 3.46805
|  | 1966 | 0.03362 | 3.47344
|  | 1965 | 0.01606 | 3.79436
|  | 1964 | 0.0457 | 3.34009
|  | 1963 | 0.01209 | 3.91743
|  | 1962 | 0.02505 | 3.60126
|  | 1961 | 0.00492 | 4.30786
|  | 1960 | 0.02525 | 3.59769
|  | 1959 | 0.02751 | 3.56056
|  | 1958 | 0.00685 | 4.16431
|  | 1957 | 0.00428 | 4.36845
|  | 1956 | 0.01552 | 3.80922
|  | 1955 | 0.00246 | 4.60871
|  | 1954 | 0.00942 | 4.02595
|  | 1953 | 0.00342 | 4.46547
|  | 1952 | 0.01006 | 3.99745
|  | 1951 | 0.00535 | 4.27165
|  | 1950 | 0.03467 | 3.46003
|  | 1949 | 0.00375 | 4.42632
|  | 1948 | 0.04807 | 3.3181
|  | 1947 | 0.02858 | 3.54398
|  | 1946 | 0.02343 | 3.63021
|  | 1945 | 0.04065 | 3.39094
|  | 1944 | 0.00193 | 4.71512
|  | 1943 | 0.000749 | 5.12552
|  | 1942 | 0.01499 | 3.82431
|  | 1941 | 0.02088 | 3.68027
|  | 1940 | 0.00931 | 4.03091
|  | 1939 | 0.02548 | 3.59387
|  | 1938 | 0.00814 | 4.08959
|  | 1937 | 0.00813 | 4.0897
|  | 1936 | 0.01627 | 3.78867
|  | 1935 | 0.0106 | 3.97474
|  | 1934 | 0.00653 | 4.18502
|  | 1933 | 0.01295 | 3.88763
|  | 1932 | 0.00856 | 4.06727
|  | 1931 | 0.00985 | 4.00665
|  | 1930 | 0.02033 | 3.6918
|  | 1929 | 0.02259 | 3.64614
|  | 1928 | 0.00225 | 4.6482
|  | 1927 | 0.02665 | 3.57424
|  | 1926 | 0.04002 | 3.39768
|  | 1925 | 0.00214 | 4.66938
|  | 1924 | 0.02612 | 3.58309
|  | 1923 | 0.02591 | 3.58657
|  | 1922 | 0.03641 | 3.43879
|  | 1921 | 0.00653 | 4.18495
|  | 1920 | 0.02323 | 3.63389
|  | 1919 | 0.04259 | 3.37073
|  | 1918 | 0.0573 | 3.24188
|  | 1917 | 0.00727 | 4.13853
|  | 1916 | 0.0526 | 3.27897
|  | 1915 | 0.05513 | 3.25861
|  | 1914 | 0.00707 | 4.15064
|  | 1913 | 0.05388 | 3.26857
|  | 1912 | 0.08205 | 3.08594
|  | 1911 | 0.05349 | 3.27173
|  | 1910 | 0.00267 | 4.57284
|  | 1909 | 0.05799 | 3.23663
|  | 1908 | 0.09034 | 3.04412
|  | 1907 | 0.05755 | 3.23998
|  | 1906 | 0.00622 | 4.20649
|  | 1905 | 0.04287 | 3.36788
|  | 1904 | 0.05892 | 3.22973
|  | 1903 | 0.01551 | 3.80936
|  | 1902 | 0.01112 | 3.95386
|  | 1901 | 0.03712 | 3.43043
|  | 1900 | 0.02162 | 3.6651
|  | 1899 | 0.00236 | 4.62782
|  | 1898 | 0.01627 | 3.78856
|  | 1897 | 0.02641 | 3.57823
|  | 1896 | 0.02149 | 3.66768
|  | 1895 | 0.00118 | 4.92959
|  | 1894 | 0.04408 | 3.35573
|  | 1893 | 0.05473 | 3.26175
|  | 1892 | 0.04449 | 3.35172
|  | 1891 | 0.000107 | 5.97062
|  | 1890 | 0.01456 | 3.83699
|  | 1889 | 0.05986 | 3.22286
|  | 1888 | 0.02832 | 3.54798
|  | 1887 | 0.03207 | 3.49397
|  | 1886 | 0.0524 | 3.28069
|  | 1885 | 0.02054 | 3.68748
|  | 1884 | 0.0414 | 3.38304
|  | 1883 | 0.03861 | 3.4133
|  | 1882 | 0.01679 | 3.77487
|  | 1881 | 0.03004 | 3.5223
|  | 1880 | 0.0295 | 3.53024
|  | 1879 | 0.03911 | 3.40768
|  | 1878 | 0.0217 | 3.66354
|  | 1877 | 0.0289 | 3.53906
|  | 1876 | 0.01456 | 3.83687
|  | 1875 | 0.0228 | 3.64205
|  | 1874 | 0.01317 | 3.88058
|  | 1873 | 0.03133 | 3.504
|  | 1872 | 0.00257 | 4.59074
|  | 1871 | 0.04379 | 3.35862
|  | 1870 | 0.04281 | 3.3685
|  | 1869 | 0.038 | 3.42019
|  | 1868 | 0.01324 | 3.87814
|  | 1867 | 0.044 | 3.35652
|  | 1866 | 0.03107 | 3.50759
|  | 1865 | 0.01793 | 3.74647
|  | 1864 | 0.00406 | 4.39169
|  | 1863 | 0.02073 | 3.68342
|  | 1862 | 0.05034 | 3.2981
|  | 1861 | 0.0077 | 4.11328
|  | 1860 | 0.00674 | 4.17128
|  | 1859 | 0.01968 | 3.70591
|  | 1858 | 0.04607 | 3.33659
|  | 1857 | 0.02188 | 3.65987
|  | 1856 | 0.03724 | 3.42898
|  | 1855 | 0.00278 | 4.55674
|  | 1854 | 0.01058 | 3.97564
|  | 1853 | 0.01165 | 3.9336
|  | 1852 | 0.00492 | 4.30848
|  | 1851 | 0.02679 | 3.57211
|  | 1850 | 0.00416 | 4.3807
|  | 1849 | 0.01506 | 3.82226
|  | 1848 | 0.01786 | 3.74807
|  | 1847 | 0.01412 | 3.8502
|  | 1846 | 0.03578 | 3.44636
|  | 1845 | 0.0417 | 3.37985
|  | 1844 | 0.01874 | 3.72718
|  | 1843 | 0.02558 | 3.59207
|  | 1842 | 0.05618 | 3.25043
|  | 1841 | 0.01509 | 3.82128
|  | 1840 | 0.04455 | 3.35113
|  | 1839 | 0.00887 | 4.05208
|  | 1838 | 0.02113 | 3.67508
|  | 1837 | 0.00704 | 4.15267
|  | 1836 | 0.000747 | 5.12668
|  | 1835 | 0.01505 | 3.82255
|  | 1834 | 0.02732 | 3.56358
|  | 1833 | 0.01879 | 3.72614
|  | 1832 | 0.02328 | 3.63311
|  | 1831 | 0.03453 | 3.46187
|  | 1830 | 0.03207 | 3.4939
|  | 1829 | 0.02596 | 3.58568
|  | 1828 | 0.02272 | 3.6435
|  | 1827 | 0.02528 | 3.59722
|  | 1826 | 0.03008 | 3.52174
|  | 1825 | 0.01227 | 3.91098
|  | 1824 | 0.02433 | 3.61389
|  | 1823 | 0.00789 | 4.10276
|  | 1822 | 0.00726 | 4.13936
|  | 1821 | 0.05532 | 3.25708
|  | 1820 | 0.01848 | 3.73337
|  | 1819 | 0.02027 | 3.69306
|  | 1818 | 0.00661 | 4.18
|  | 1817 | 0.02321 | 3.63431
|  | 1816 | 0.03803 | 3.41982
|  | 1815 | 0.03592 | 3.4446
|  | 1814 | 0.04143 | 3.38273
|  | 1813 | 0.01931 | 3.71422
|  | 1812 | 0.02368 | 3.62567
|  | 1811 | 0.0241 | 3.61798
|  | 1810 | 0.00426 | 4.37018
|  | 1809 | 0.04251 | 3.3715
|  | 1808 | 0.05475 | 3.26158
|  | 1807 | 0.0179 | 3.74715
|  | 1806 | 0.00341 | 4.46712
|  | 1805 | 0.00181 | 4.7416
|  | 1804 | 0.01226 | 3.91151
|  | 1803 | 0.01066 | 3.97237
|  | 1802 | 0.00746 | 4.12744
|  | 1801 | 0.0065 | 4.18722
|  | 1800 | 0.05064 | 3.29551
|  | 1799 | 0.0081 | 4.09141
|  | 1798 | 0.01481 | 3.82936
|  | 1797 | 0.0162 | 3.79062
|  | 1796 | 0.01908 | 3.71951
|  | 1795 | 0.01215 | 3.91535
|  | 1794 | 0.01566 | 3.80507
|  | 1793 | 0.00181 | 4.74184
|  | 1792 | 0.00149 | 4.82623
|  | 1791 | 0.01321 | 3.879
|  | 1790 | 0.00586 | 4.2321
|  | 1789 | 0.01631 | 3.78765
|  | 1788 | 0.06046 | 3.21851
|  | 1787 | 0.05332 | 3.27311
|  | 1786 | 0.04105 | 3.38667
|  | 1785 | 0.00448 | 4.34901
|  | 1784 | 0.01983 | 3.70276
|  | 1783 | 0.0356 | 3.44857
|  | 1782 | 0.06224 | 3.20593
|  | 1781 | 0.00522 | 4.28216
|  | 1780 | 0.05489 | 3.26053
|  | 1779 | 0.01215 | 3.91546
|  | 1778 | 0.04711 | 3.32692
|  | 1777 | 0.06305 | 3.2003
|  | 1776 | 0.00298 | 4.52535
|  | 1775 | 0.01833 | 3.73696
|  | 1774 | 0.01225 | 3.91176
|  | 1773 | 0.00863 | 4.06394
|  | 1772 | 0.00799 | 4.09734
|  | 1771 | 0.00607 | 4.2166
|  | 1770 | 0.00128 | 4.89313
|  | 1769 | 0.0049 | 4.30972
|  | 1768 | 0.00746 | 4.12749
|  | 1767 | 0.00107 | 4.97265
|  | 1766 | 0.00799 | 4.09756
|  | 1765 | 0.00138 | 4.85855
|  | 1764 | 0.00724 | 4.14008
|  | 1763 | 0.00554 | 4.25665
|  | 1762 | 0.0017 | 4.76853
|  | 1761 | 0.000959 | 5.01818
|  | 1760 | 0.00107 | 4.97265
|  | 1759 | 0.01363 | 3.8655
|  | 1758 | 0.0394 | 3.40447
|  | 1757 | 0.02131 | 3.67146
|  | 1756 | 0.0017 | 4.76828
|  | 1755 | 0.00447 | 4.3493
|  | 1754 | 0.00383 | 4.41623
|  | 1753 | 0.01502 | 3.82336
|  | 1752 | 0.00149 | 4.82652
|  | 1751 | 0.0017 | 4.76853
|  | 1750 | 0.000745 | 5.12784
|  | 1749 | 0.000639 | 5.1945
|  | 1748 | 0.00224 | 4.65053
|  | 1747 | 0.00341 | 4.4675
|  | 1746 | 0.00564 | 4.24841
|  | 1745 | 0.00767 | 4.11526
|  | 1744 | 0.0049 | 4.30989
|  | 1743 | 0.00298 | 4.52549
|  | 1742 | 0.00554 | 4.25665
|  | 1741 | 0.00447 | 4.3494
|  | 1740 | 0.00511 | 4.29115
|  | 1739 | 0.00394 | 4.40406
|  | 1738 | 0.00607 | 4.21653
|  | 1737 | 0.000533 | 5.27327
|  | 1736 | 0.00703 | 4.15304
|  | 1735 | 0.00341 | 4.46737
|  | 1734 | 0.00714 | 4.14655
|  | 1733 | 0.00362 | 4.44129
|  | 1732 | 0.00288 | 4.54136
|  | 1731 | 0.000213 | 5.67162
|  | 1730 | 0.00639 | 4.19464
|  | 1729 | 0.01427 | 3.8457
|  | 1728 | 0.00703 | 4.15329
|  | 1727 | 0.00266 | 4.57496
|  | 1726 | 0.01043 | 3.98167
|  | 1725 | 0.01235 | 3.90833
|  | 1724 | 0.05911 | 3.22833
|  | 1723 | 0.04334 | 3.3631
|  | 1722 | 0.01235 | 3.90823
|  | 1721 | 0.02481 | 3.60536
|  | 1720 | 0.02257 | 3.64645
|  | 1719 | 0.02097 | 3.67844
|  | 1718 | 0.01139 | 3.94355
|  | 1717 | 0.00702 | 4.15342
|  | 1716 | 0.01266 | 3.89746
|  | 1715 | 0.01458 | 3.8363
|  | 1714 | 0.0099 | 4.00454
|  | 1713 | 0.0016 | 4.79697
|  | 1712 | 0.00553 | 4.25712
|  | 1711 | 0.00649 | 4.18776
|  | 1710 | 0.00521 | 4.28291
|  | 1709 | 0.02012 | 3.69648
|  | 1708 | 0.04185 | 3.37834
|  | 1707 | 0.00245 | 4.61101
|  | 1706 | 0.01906 | 3.71992
|  | 1705 | 0.02001 | 3.69867
|  | 1704 | 0.01682 | 3.77423
|  | 1703 | 0.01469 | 3.83304
|  | 1702 | 0.0115 | 3.93949
|  | 1701 | 0.00575 | 4.24056
|  | 1700 | 0.00596 | 4.22475
|  | 1699 | 0.00681 | 4.16679
|  | 1698 | 0.00138 | 4.85886
|  | 1697 | 0.00617 | 4.20957
|  | 1696 | 0.01458 | 3.83624
|  | 1695 | 0.05675 | 3.24603
|  | 1694 | 0.04419 | 3.35469
|  | 1693 | 0.00341 | 4.46763
|  | 1692 | 0.01618 | 3.79102
|  | 1691 | 0.01905 | 3.72004
|  | 1690 | 0.02331 | 3.63249
|  | 1689 | 0.0183 | 3.73753
|  | 1688 | 0.01 | 3.99991
|  | 1687 | 0.0067 | 4.17367
|  | 1686 | 0.00128 | 4.89381
|  | 1685 | 0.01852 | 3.73243
|  | 1684 | 0.05418 | 3.26619
|  | 1683 | 0.03991 | 3.39886
|  | 1682 | 0.0082 | 4.0864
|  | 1681 | 0.02554 | 3.59283
|  | 1680 | 0.02308 | 3.63671
|  | 1679 | 0.01862 | 3.73011
|  | 1678 | 0.01681 | 3.77454
|  | 1677 | 0.01744 | 3.7584
|  | 1676 | 0.0201 | 3.69678
|  | 1675 | 0.00415 | 4.38206
|  | 1674 | 0.04406 | 3.35594
|  | 1673 | 0.03597 | 3.44402
|  | 1672 | 0.00181 | 4.74256
|  | 1671 | 0.01532 | 3.81468
|  | 1670 | 0.01543 | 3.81175
|  | 1669 | 0.01533 | 3.8146
|  | 1668 | 0.00927 | 4.03315
|  | 1667 | 0.000213 | 5.67162
|  | 1666 | 0.0016 | 4.7967
|  | 1665 | 0.000106 | 5.97469
|  | 1664 | 0.00362 | 4.44153
|  | 1663 | 0.00458 | 4.33951
|  | 1662 | 0.00192 | 4.71783
|  | 1661 | 0.000319 | 5.49621
|  | 1660 | 0.000851 | 5.07007
|  | 1659 | 0
|  | 1658 | 0.00213 | 4.67203
|  | 1657 | 0
|  | 1656 | 0.00287 | 4.54182
|  | 1655 | 0.02596 | 3.58571
|  | 1654 | 0.03257 | 3.48721
|  | 1653 | 0.00213 | 4.67182
|  | 1652 | 0.0116 | 3.93558
|  | 1651 | 0.01777 | 3.75041
|  | 1650 | 0.01415 | 3.84927
|  | 1649 | 0.00234 | 4.63078
|  | 1648 | 0.00372 | 4.42922
|  | 1647 | 0.01223 | 3.91257
|  | 1646 | 0.00702 | 4.15372
|  | 1645 | 0.02351 | 3.62878
|  | 1644 | 0.0167 | 3.77718
|  | 1643 | 0.00351 | 4.45457
|  | 1642 | 0.000957 | 5.01909
|  | 1641 | 0.00181 | 4.7428
|  | 1640 | 0.0034 | 4.46827
|  | 1639 | 0.00734 | 4.13454
|  | 1638 | 0.0151 | 3.82114
|  | 1637 | 0.01903 | 3.72049
|  | 1636 | 0.00883 | 4.05424
|  | 1635 | 0.01882 | 3.72538
|  | 1634 | 0.01446 | 3.83983
|  | 1633 | 0.00638 | 4.19525
|  | 1632 | 0.00563 | 4.24918
|  | 1631 | 0.03265 | 3.48618
|  | 1630 | 0.06594 | 3.18085
|  | 1629 | 0.02148 | 3.66791
|  | 1628 | 0.01893 | 3.7229
|  | 1627 | 0.02807 | 3.55179
|  | 1626 | 0.02615 | 3.5825
|  | 1625 | 0.01244 | 3.90525
|  | 1624 | 0.00776 | 4.11014
|  | 1623 | 0.00829 | 4.08139
|  | 1622 | 0.00404 | 4.39373
|  | 1621 | 0.00542 | 4.26592
|  | 1620 | 0.02371 | 3.62507
|  | 1619 | 0.02382 | 3.62306
|  | 1618 | 0.00479 | 4.32012
|  | 1617 | 0.00734 | 4.13442
|  | 1616 | 0.00957 | 4.01913
|  | 1615 | 0.00819 | 4.08693
|  | 1614 | 0.00287 | 4.54212
|  | 1613 | 0.00925 | 4.03391
|  | 1612 | 0.00128 | 4.89415
|  | 1611 | 0.005 | 4.30138
|  | 1610 | 0.000213 | 5.67162
|  | 1609 | 0.00244 | 4.6119
|  | 1608 | 0.01382 | 3.85955
|  | 1607 | 0.00202 | 4.69486
|  | 1606 | 0.00202 | 4.69486
|  | 1605 | 0.00383 | 4.41726
|  | 1604 | 0.00287 | 4.54212
|  | 1603 | 0.000213 | 5.67162
|  | 1602 | 0.00106 | 4.97347
|  | 1601 | 0.00085 | 5.07058
|  | 1600 | 0.000638 | 5.19518
|  | 1599 | 0.00085 | 5.07058
|  | 1598 | 0.0068 | 4.16749
|  | 1597 | 0.00722 | 4.14122
|  | 1596 | 0.00191 | 4.71851
|  | 1595 | 0.000106 | 5.97469
|  | 1594 | 0.00765 | 4.11645
|  | 1593 | 0.00085 | 5.07058
|  | 1592 | 0.00351 | 4.45506
|  | 1591 | 0.00829 | 4.08145
|  | 1590 | 0.00266 | 4.57561
|  | 1589 | 0.00383 | 4.41726
|  | 1588 | 0.00255 | 4.59329
|  | 1587 | 0.000531 | 5.27491
|  | 1586 | 0.00521 | 4.2835
|  | 1585 | 0.00552 | 4.25775
|  | 1584 | 0.00807 | 4.09291
|  | 1583 | 0.01052 | 3.97811
|  | 1582 | 0.000637 | 5.19586
|  | 1581 | 0.0375 | 3.42596
|  | 1580 | 0.03538 | 3.45119
|  | 1579 | 0.000957 | 5.01909
|  | 1578 | 0.01095 | 3.9607
|  | 1577 | 0.00563 | 4.24926
|  | 1576 | 0.00669 | 4.17431
|  | 1575 | 0.000212 | 5.67366
|  | 1574 | 0.00436 | 4.36101
|  | 1573 | 0.000213 | 5.67162
|  | 1572 | 0.0034 | 4.46839
|  | 1571 | 0.000213 | 5.67162
|  | 1570 | 0.000213 | 5.67162
|  | 1569 | 0.00946 | 4.02429
|  | 1568 | 0.00202 | 4.69486
|  | 1567 | 0.00722 | 4.14122
|  | 1566 | 0.000744 | 5.12843
|  | 1565 | 0.00361 | 4.44201
|  | 1564 | 0.00213 | 4.67244
|  | 1563 | 0
|  | 1562 | 0.00085 | 5.07058
|  | 1561 | 0.01349 | 3.86986
|  | 1560 | 0.00659 | 4.18111
|  | 1559 | 0.000319 | 5.49621
|  | 1558 | 0.000213 | 5.67162
|  | 1557 | 0.0033 | 4.48214
|  | 1556 | 0.000425 | 5.37161
|  | 1555 | 0.000213 | 5.67162
|  | 1554 | 0.00882 | 4.05453
|  | 1553 | 0.01074 | 3.96916
|  | 1552 | 0.00234 | 4.63097
|  | 1551 | 0.00967 | 4.01444
|  | 1550 | 0.000957 | 5.01909
|  | 1549 | 0.01074 | 3.9692
|  | 1548 | 0.00138 | 4.85949
|  | 1547 | 0.00978 | 4.00975
|  | 1546 | 0.00808 | 4.09275
|  | 1545 | 0.00106 | 4.97347
|  | 1544 | 0.00202 | 4.69465
|  | 1543 | 0.01372 | 3.86277
|  | 1542 | 0
|  | 1541 | 0.00266 | 4.57545
|  | 1540 | 0.0068 | 4.16736
|  | 1539 | 0.00553 | 4.25751
|  | 1538 | 0.00585 | 4.23322
|  | 1537 | 0.00978 | 4.00988
|  | 1536 | 0.00128 | 4.89449
|  | 1535 | 0.00468 | 4.33022
|  | 1534 | 0.0102 | 3.99136
|  | 1533 | 0.00138 | 4.85981
|  | 1532 | 0.01977 | 3.70408
|  | 1531 | 0.00999 | 4.0003
|  | 1530 | 0.01308 | 3.88356
|  | 1529 | 0.00967 | 4.01448
|  | 1528 | 0.00808 | 4.09275
|  | 1527 | 0.00882 | 4.05448
|  | 1526 | 0.0119 | 3.92453
|  | 1525 | 0.01752 | 3.75634
|  | 1524 | 0.01307 | 3.88386
|  | 1523 | 0.03411 | 3.46714
|  | 1522 | 0.01371 | 3.86299
|  | 1521 | 0.00574 | 4.24116
|  | 1520 | 0.00786 | 4.10447
|  | 1519 | 0.01222 | 3.913
|  | 1518 | 0.01774 | 3.7511
|  | 1517 | 0.00499 | 4.30164
|  | 1516 | 0.04847 | 3.31455
|  | 1515 | 0.01977 | 3.70402
|  | 1514 | 0.00415 | 4.38248
|  | 1513 | 0.00946 | 4.0242
|  | 1512 | 0.00871 | 4.05993
|  | 1511 | 0.01115 | 3.95257
|  | 1510 | 0.0068 | 4.16755
|  | 1509 | 0.00648 | 4.18829
|  | 1508 | 0.00159 | 4.79751
|  | 1507 | 0.00616 | 4.21014
|  | 1506 | 0.00351 | 4.45519
|  | 1505 | 0.0119 | 3.92453
|  | 1504 | 0.00436 | 4.36091
|  | 1503 | 0.00776 | 4.11036
|  | 1502 | 0.00903 | 4.04412
|  | 1501 | 0.01265 | 3.89791
|  | 1500 | 0.00638 | 4.19532
|  | 1499 | 0.00287 | 4.54227
|  | 1498 | 0.00276 | 4.55862
|  | 1497 | 0.00542 | 4.26616
|  | 1496 | 0.00627 | 4.20294
|  | 1495 | 0.03803 | 3.4199
|  | 1494 | 0.06044 | 3.2187
|  | 1493 | 0.00393 | 4.40539
|  | 1492 | 0.02392 | 3.62131
|  | 1491 | 0.01509 | 3.8212
|  | 1490 | 0.00712 | 4.14746
|  | 1489 | 0.00606 | 4.21781
|  | 1488 | 0.01126 | 3.94838
|  | 1487 | 0.01116 | 3.95249
|  | 1486 | 0.00478 | 4.32048
|  | 1485 | 0.01084 | 3.96513
|  | 1484 | 0.00234 | 4.63134
|  | 1483 | 0.01679 | 3.7749
|  | 1482 | 0.00797 | 4.0986
|  | 1481 | 0.0169 | 3.77216
|  | 1480 | 0.00957 | 4.01927
|  | 1479 | 0.00159 | 4.79751
|  | 1478 | 0.01307 | 3.88379
|  | 1477 | 0.01286 | 3.89079
|  | 1476 | 0.01307 | 3.88382
|  | 1475 | 0.00531 | 4.27474
|  | 1474 | 0.00956 | 4.0195
|  | 1473 | 0.01349 | 3.87005
|  | 1472 | 0.07278 | 3.13799
|  | 1471 | 0.08406 | 3.07539
|  | 1470 | 0.05973 | 3.22381
|  | 1469 | 0.00255 | 4.59346
|  | 1468 | 0.01116 | 3.95253
|  | 1467 | 0.01285 | 3.89096
|  | 1466 | 0.06557 | 3.18327
|  | 1465 | 0.0355 | 3.44973
|  | 1464 | 0.01435 | 3.84324
|  | 1463 | 0.01169 | 3.93211
|  | 1462 | 0.00489 | 4.31087
|  | 1461 | 0.000425 | 5.37161
|  | 1460 | 0.00807 | 4.09291
|  | 1459 | 0.00978 | 4.00979
|  | 1458 | 0.01456 | 3.83684
|  | 1457 | 0.0017 | 4.76955
|  | 1456 | 0.00553 | 4.25759
|  | 1455 | 0.00244 | 4.6119
|  | 1454 | 0.04625 | 3.33491
|  | 1453 | 0.03497 | 3.45629
|  | 1452 | 0.00149 | 4.8274
|  | 1451 | 0.02562 | 3.59149
|  | 1450 | 0.01393 | 3.8562
|  | 1449 | 0.02392 | 3.62131
|  | 1448 | 0.02189 | 3.65981
|  | 1447 | 0.01944 | 3.7113
|  | 1446 | 0.03975 | 3.40067
|  | 1445 | 0.01255 | 3.90143
|  | 1444 | 0.01936 | 3.71318
|  | 1443 | 0.02783 | 3.5555
|  | 1442 | 0.01476 | 3.83088
|  | 1441 | 0.00436 | 4.36071
|  | 1440 | 0.00468 | 4.32994
|  | 1439 | 0.01318 | 3.88018
|  | 1438 | 0.01169 | 3.9323
|  | 1437 | 0.00499 | 4.30164
|  | 1436 | 0.00606 | 4.21767
|  | 1435 | 0.00351 | 4.45506
|  | 1434 | 0.04667 | 3.33096
|  | 1433 | 0.01351 | 3.86944
|  | 1432 | 0.02307 | 3.63686
|  | 1431 | 0.02052 | 3.68776
|  | 1430 | 0.01552 | 3.80911
|  | 1429 | 0.00723 | 4.14104
|  | 1428 | 0.00521 | 4.28333
|  | 1427 | 0.00712 | 4.1474
|  | 1426 | 0.01403 | 3.85294
|  | 1425 | 0.00563 | 4.24941
|  | 1424 | 0.00234 | 4.63116
|  | 1423 | 0.00149 | 4.8274
|  | 1422 | 0.01562 | 3.80624
|  | 1421 | 0.01052 | 3.97807
|  | 1420 | 0.00149 | 4.82769
|  | 1419 | 0.00989 | 4.00494
|  | 1418 | 0.00106 | 4.97347
|  | 1417 | 0.04124 | 3.38463
|  | 1416 | 0.02794 | 3.5538
|  | 1415 | 0.02506 | 3.601
|  | 1414 | 0.01562 | 3.80632
|  | 1413 | 0.0201 | 3.69676
|  | 1412 | 0.04484 | 3.34833
|  | 1411 | 0.02294 | 3.6395
|  | 1410 | 0.02591 | 3.58648
|  | 1409 | 0.06477 | 3.18862
|  | 1408 | 0.04269 | 3.36966
|  | 1407 | 0.00245 | 4.61154
|  | 1406 | 0.01349 | 3.87012
|  | 1405 | 0.02038 | 3.69071
|  | 1404 | 0.02198 | 3.65793
|  | 1403 | 0.036 | 3.44373
|  | 1402 | 0.04542 | 3.34277
|  | 1401 | 0.00531 | 4.27491
|  | 1400 | 0.01958 | 3.70812
|  | 1399 | 0.00756 | 4.12125
|  | 1398 | 0.00574 | 4.24101
|  | 1397 | 0.01994 | 3.7003
|  | 1396 | 0.02876 | 3.5412
|  | 1395 | 0.01267 | 3.89712
|  | 1394 | 0.03462 | 3.46069
|  | 1393 | 0.0388 | 3.41117
|  | 1392 | 0.00531 | 4.27474
|  | 1391 | 0.02713 | 3.5666
|  | 1390 | 0.00649 | 4.18796
|  | 1389 | 0.000319 | 5.49621
|  | 1388 | 0.01766 | 3.75294
|  | 1387 | 0.01119 | 3.95129
|  | 1386 | 0.02372 | 3.62481
|  | 1385 | 0.01084 | 3.96497
|  | 1384 | 0.000319 | 5.49621
|  | 1383 | 0.01021 | 3.99102
|  | 1382 | 0.000532 | 5.27409
|  | 1381 | 0.02637 | 3.57891
|  | 1380 | 0.02526 | 3.59762
|  | 1379 | 0.02566 | 3.59068
|  | 1378 | 0.02937 | 3.53205
|  | 1377 | 0.05627 | 3.24976
|  | 1376 | 0.01583 | 3.8006
|  | 1375 | 0.03754 | 3.42549
|  | 1374 | 0.03211 | 3.49339
|  | 1373 | 0.02126 | 3.67244
|  | 1372 | 0.00245 | 4.61154
|  | 1371 | 0.01979 | 3.70364
|  | 1370 | 0.03148 | 3.50199
|  | 1369 | 0.00234 | 4.63134
|  | 1368 | 0.01784 | 3.74865
|  | 1367 | 0.0102 | 3.99153
|  | 1366 | 0.00934 | 4.02942
|  | 1365 | 0.01019 | 3.9917
|  | 1364 | 0.06284 | 3.2018
|  | 1363 | 0.0385 | 3.41456
|  | 1362 | 0.0102 | 3.99136
|  | 1361 | 0.01404 | 3.8526
|  | 1360 | 0.04094 | 3.38781
|  | 1359 | 0.03831 | 3.4167
|  | 1358 | 0.02289 | 3.64039
|  | 1357 | 0.05696 | 3.24441
|  | 1356 | 0.03925 | 3.40622
|  | 1355 | 0.01969 | 3.70575
|  | 1354 | 0.01585 | 3.79986
|  | 1353 | 0.02167 | 3.6642
|  | 1352 | 0.01326 | 3.87736
|  | 1351 | 0.00202 | 4.69508
|  | 1350 | 0.00744 | 4.12854
|  | 1349 | 0.01126 | 3.94831
|  | 1348 | 0.01339 | 3.87315
|  | 1347 | 0.03147 | 3.50209
|  | 1346 | 0.02232 | 3.65125
|  | 1345 | 0.00829 | 4.0816
|  | 1344 | 0.01052 | 3.97807
|  | 1343 | 0.01424 | 3.84649
|  | 1342 | 0.00425 | 4.37141
|  | 1341 | 0.00351 | 4.45506
|  | 1340 | 0.00871 | 4.05978
|  | 1339 | 0.000106 | 5.97469
|  | 1338 | 0.03326 | 3.47806
|  | 1337 | 0.00436 | 4.36081
|  | 1336 | 0.07384 | 3.13173
|  | 1335 | 0.06491 | 3.18766
|  | 1334 | 0.02167 | 3.66416
|  | 1333 | 0.00149 | 4.82769
|  | 1332 | 0.000106 | 5.97469
|  | 1331 | 0.0051 | 4.29251
|  | 1330 | 0.0239 | 3.62153
|  | 1329 | 0.05718 | 3.24276
|  | 1328 | 0.07558 | 3.12159
|  | 1327 | 0.05782 | 3.23793
|  | 1326 | 0.02561 | 3.59157
|  | 1325 | 0.01817 | 3.74062
|  | 1324 | 0.03368 | 3.47259
|  | 1323 | 0.0221 | 3.65561
|  | 1322 | 0.0171 | 3.76688
|  | 1321 | 0.00744 | 4.1286
|  | 1320 | 0.00425 | 4.37171
|  | 1319 | 0.00914 | 4.03924
|  | 1318 | 0.01456 | 3.83696
|  | 1317 | 0.02508 | 3.60069
|  | 1316 | 0.01552 | 3.80919
|  | 1315 | 0.00935 | 4.02914
|  | 1314 | 0.00956 | 4.0195
|  | 1313 | 0.00521 | 4.2835
|  | 1312 | 0.00329 | 4.48241
|  | 1311 | 0.00818 | 4.08719
|  | 1310 | 0.02189 | 3.65971
|  | 1309 | 0.01414 | 3.84964
|  | 1308 | 0.0135 | 3.86976
|  | 1307 | 0.01212 | 3.91668
|  | 1306 | 0.01126 | 3.94831
|  | 1305 | 0.00128 | 4.89449
|  | 1304 | 0.02698 | 3.56888
|  | 1303 | 0.00202 | 4.69486
|  | 1302 | 0.02062 | 3.68567
|  | 1301 | 0.01042 | 3.98217
|  | 1300 | 0.01893 | 3.72292
|  | 1299 | 0.01191 | 3.92412
|  | 1298 | 0.00128 | 4.89415
|  | 1297 | 0.00202 | 4.69465
|  | 1296 | 0.00393 | 4.40528
|  | 1295 | 0.00627 | 4.20266
|  | 1294 | 0.00776 | 4.11019
|  | 1293 | 0.00765 | 4.11617
|  | 1292 | 0.00117 | 4.93219
|  | 1291 | 0.00574 | 4.24101
|  | 1290 | 0.00319 | 4.49635
|  | 1289 | 0.000425 | 5.37161
|  | 1288 | 0.00128 | 4.89415
|  | 1287 | 0.00404 | 4.39373
|  | 1286 | 0.0085 | 4.07043
|  | 1285 | 0.00617 | 4.21007
|  | 1284 | 0.000957 | 5.01909
|  | 1283 | 0.00319 | 4.49621
|  | 1282 | 0.00181 | 4.7428
|  | 1281 | 0.00223 | 4.65131
|  | 1280 | 0.00393 | 4.40539
|  | 1279 | 0.01488 | 3.82746
|  | 1278 | 0.01743 | 3.7587
|  | 1277 | 0.00606 | 4.2176
|  | 1276 | 0.005 | 4.30129
|  | 1275 | 0.00266 | 4.57545
|  | 1274 | 0.00415 | 4.38227
|  | 1273 | 0.00245 | 4.61172
|  | 1272 | 0.01531 | 3.81505
|  | 1271 | 0.01467 | 3.83348
|  | 1270 | 0.00649 | 4.18802
|  | 1269 | 0.00128 | 4.89415
|  | 1268 | 0.00542 | 4.26584
|  | 1267 | 0.00457 | 4.33999
|  | 1266 | 0.00478 | 4.3203
|  | 1265 | 0.00255 | 4.59329
|  | 1264 | 0.02031 | 3.69233
|  | 1263 | 0.03371 | 3.47219
|  | 1262 | 0.02552 | 3.59309
|  | 1261 | 0.02297 | 3.6389
|  | 1260 | 0.07166 | 3.14471
|  | 1259 | 0.05636 | 3.24907
|  | 1258 | 0.02265 | 3.64491
|  | 1257 | 0.00989 | 4.0048
|  | 1256 | 0.00851 | 4.07022
|  | 1255 | 0.01095 | 3.96047
|  | 1254 | 0.03393 | 3.46947
|  | 1253 | 0.07541 | 3.12257
|  | 1252 | 0.08031 | 3.09521
|  | 1251 | 0.05106 | 3.2919
|  | 1250 | 0.01776 | 3.75051
|  | 1249 | 0.00691 | 4.16033
|  | 1248 | 0.00649 | 4.18789
|  | 1247 | 0.01032 | 3.98649
|  | 1246 | 0.00106 | 4.97347
|  | 1245 | 0.00149 | 4.82711
|  | 1244 | 0.00106 | 4.97306
|  | 1243 | 0.00277 | 4.5583
|  | 1242 | 0.00511 | 4.29192
|  | 1241 | 0.01468 | 3.83333
|  | 1240 | 0.04009 | 3.39697
|  | 1239 | 0.04253 | 3.3713
|  | 1238 | 0.01308 | 3.88346
|  | 1237 | 0.00755 | 4.12205
|  | 1236 | 0.00372 | 4.42922
|  | 1235 | 0.03126 | 3.505
|  | 1234 | 0.05581 | 3.25326
|  | 1233 | 0.05412 | 3.26668
|  | 1232 | 0.0438 | 3.35853
|  | 1231 | 0.0033 | 4.48201
|  | 1230 | 0.02583 | 3.58781
|  | 1229 | 0.02147 | 3.66809
|  | 1228 | 0.02286 | 3.64094
|  | 1227 | 0.0118 | 3.92804
|  | 1226 | 0.00298 | 4.52622
|  | 1225 | 0.0068 | 4.16724
|  | 1224 | 0.00627 | 4.20246
|  | 1223 | 0.03148 | 3.50195
|  | 1222 | 0.01053 | 3.97761
|  | 1221 | 0.03882 | 3.41092
|  | 1220 | 0.03935 | 3.40508
|  | 1219 | 0.00489 | 4.31042
|  | 1218 | 0.02744 | 3.56155
|  | 1217 | 0.00787 | 4.10391
|  | 1216 | 0.02574 | 3.58944
|  | 1215 | 0.0336 | 3.47371
|  | 1214 | 0.02637 | 3.57897
|  | 1213 | 0.01744 | 3.75845
|  | 1212 | 0.04383 | 3.35822
|  | 1211 | 0.0533 | 3.27323
|  | 1210 | 0.05181 | 3.28559
|  | 1209 | 0.01159 | 3.93584
|  | 1208 | 0.00766 | 4.116
|  | 1207 | 0.01744 | 3.75855
|  | 1206 | 0.01946 | 3.7109
|  | 1205 | 0.0235 | 3.62891
|  | 1204 | 0.03625 | 3.44066
|  | 1203 | 0.00617 | 4.21
|  | 1202 | 0.0218 | 3.66154
|  | 1201 | 0.01723 | 3.76379
|  | 1200 | 0.01903 | 3.72058
|  | 1199 | 0.01392 | 3.85627
|  | 1198 | 0.00138 | 4.85949
|  | 1197 | 0.00723 | 4.14092
|  | 1196 | 0.00521 | 4.28316
|  | 1195 | 0.04432 | 3.35339
|  | 1194 | 0.02253 | 3.64728
|  | 1193 | 0.00382 | 4.41737
|  | 1192 | 0.00595 | 4.22548
|  | 1191 | 0.00627 | 4.2028
|  | 1190 | 0.00946 | 4.0242
|  | 1189 | 0.00308 | 4.51131
|  | 1188 | 0.00319 | 4.49662
|  | 1187 | 0.00361 | 4.44225
|  | 1186 | 0.01158 | 3.9364
|  | 1185 | 0.04342 | 3.36226
|  | 1184 | 0.05967 | 3.22427
|  | 1183 | 0.05362 | 3.27066
|  | 1182 | 0.04396 | 3.35691
|  | 1181 | 0.03696 | 3.43232
|  | 1180 | 0.03335 | 3.47694
|  | 1179 | 0.0359 | 3.44486
|  | 1178 | 0.0052 | 4.28366
|  | 1177 | 0.03198 | 3.49519
|  | 1176 | 0.0392 | 3.40676
|  | 1175 | 0.03144 | 3.50248
|  | 1174 | 0.02167 | 3.6641
|  | 1173 | 0.01678 | 3.7751
|  | 1172 | 0.01551 | 3.80939
|  | 1171 | 0.00478 | 4.32057
|  | 1170 | 0.00446 | 4.35067
|  | 1169 | 0.00531 | 4.27491
|  | 1168 | 0.00542 | 4.26632
|  | 1167 | 0.01094 | 3.96098
|  | 1166 | 0.00106 | 4.97388
|  | 1165 | 0.00244 | 4.61208
|  | 1164 | 0.0051 | 4.2926
|  | 1163 | 0.05445 | 3.26404
|  | 1162 | 0.06834 | 3.16533
|  | 1161 | 0.05773 | 3.23861
|  | 1160 | 0.0018 | 4.74376
|  | 1159 | 0.02112 | 3.67522
|  | 1158 | 0.02941 | 3.5315
|  | 1157 | 0.0224 | 3.64971
|  | 1156 | 0.01178 | 3.92871
|  | 1155 | 0.00563 | 4.2498
|  | 1154 | 0.00382 | 4.41771
|  | 1153 | 0.00393 | 4.40583
|  | 1152 | 0.00722 | 4.14158
|  | 1151 | 0.01401 | 3.85344
|  | 1150 | 0.026 | 3.58504
|  | 1149 | 0.03258 | 3.48709
|  | 1148 | 0.03036 | 3.51777
|  | 1147 | 0.000743 | 5.12901
|  | 1146 | 0.01486 | 3.8281
|  | 1145 | 0.01422 | 3.84716
|  | 1144 | 0.02758 | 3.55944
|  | 1143 | 0.05069 | 3.2951
|  | 1142 | 0.04698 | 3.32812
|  | 1141 | 0.04253 | 3.37136
|  | 1140 | 0.04009 | 3.39699
|  | 1139 | 0.04581 | 3.33904
|  | 1138 | 0.03033 | 3.51814
|  | 1137 | 0.02365 | 3.62611
|  | 1136 | 0.00902 | 4.04494
|  | 1135 | 0.03215 | 3.49285
|  | 1134 | 0.06696 | 3.17421
|  | 1133 | 0.03278 | 3.48434
|  | 1132 | 0.01559 | 3.80718
|  | 1131 | 0.0246 | 3.60914
|  | 1130 | 0.01674 | 3.77617
|  | 1129 | 0.01633 | 3.78699
|  | 1128 | 0.04859 | 3.31341
|  | 1127 | 0.02482 | 3.60518
|  | 1126 | 0.00753 | 4.12326
|  | 1125 | 0.00636 | 4.19641
|  | 1124 | 0.00711 | 4.14844
|  | 1123 | 0.00201 | 4.69572
|  | 1122 | 0.00498 | 4.30242
|  | 1121 | 0.05047 | 3.297
|  | 1120 | 0.01335 | 3.87442
|  | 1119 | 0.00307 | 4.51244
|  | 1118 | 0.00053 | 5.27572
|  | 1117 | 0.0018 | 4.74425
|  | 1116 | 0.00138 | 4.86075
|  | 1115 | 0.01198 | 3.92162
|  | 1114 | 0.00201 | 4.69594
|  | 1113 | 0.00254 | 4.59448
|  | 1112 | 0.00223 | 4.65247
|  | 1111 | 0.00413 | 4.38373
|  | 1110 | 0.000848 | 5.0716
|  | 1109 | 0.02915 | 3.53544
|  | 1108 | 0.000106 | 5.97469
|  | 1107 | 0.0106 | 3.97474
|  | 1106 | 0.0035 | 4.4563
|  | 1105 | 0.00954 | 4.0205
|  | 1104 | 0.000106 | 5.97469
|  | 1103 | 0.06217 | 3.20639
|  | 1102 | 0.02732 | 3.56349
|  | 1101 | 0.0072 | 4.14243
|  | 1100 | 0.00826 | 4.08286
|  | 1099 | 0.00954 | 4.02063
|  | 1098 | 0.00646 | 4.18963
|  | 1097 | 0.0053 | 4.27597
|  | 1096 | 0.00456 | 4.34132
|  | 1095 | 0.00625 | 4.20398
|  | 1094 | 0.01599 | 3.79615
|  | 1093 | 0.00614 | 4.21176
|  | 1092 | 0.00233 | 4.63264
|  | 1091 | 0.00815 | 4.08863
|  | 1090 | 0.00837 | 4.07748
|  | 1089 | 0.00572 | 4.24268
|  | 1088 | 0.00953 | 4.02077
|  | 1087 | 0.03125 | 3.50518
|  | 1086 | 0.01842 | 3.73464
|  | 1085 | 0.01207 | 3.91826
|  | 1084 | 0.000741 | 5.13018
|  | 1083 | 0.00117 | 4.93367
|  | 1082 | 0.00159 | 4.79915
|  | 1081 | 0.01123 | 3.94977
|  | 1080 | 0.00434 | 4.36251
|  | 1079 | 0.01736 | 3.7604
|  | 1078 | 0.00307 | 4.51272
|  | 1077 | 0.00508 | 4.29397
|  | 1076 | 0.00985 | 4.0067
|  | 1075 | 0.00805 | 4.09437
|  | 1074 | 0.00815 | 4.08868
|  | 1073 | 0.03908 | 3.40808
|  | 1072 | 0.00392 | 4.40716
|  | 1071 | 0.0145 | 3.83863
|  | 1070 | 0.00349 | 4.45693
|  | 1069 | 0.0145 | 3.83869
|  | 1068 | 0.01058 | 3.97543
|  | 1067 | 0.01555 | 3.80813
|  | 1066 | 0.01671 | 3.77692
|  | 1065 | 0.01514 | 3.81996
|  | 1064 | 0.01387 | 3.85805
|  | 1063 | 0.02265 | 3.64491
|  | 1062 | 0.00677 | 4.16935
|  | 1061 | 0.00899 | 4.0461
|  | 1060 | 0.00952 | 4.02136
|  | 1059 | 0.00762 | 4.11816
|  | 1058 | 0.00328 | 4.48413
|  | 1057 | 0.01852 | 3.73241
|  | 1056 | 0.0109 | 3.96257
|  | 1055 | 0.000953 | 5.02091
|  | 1054 | 0.00254 | 4.595
|  | 1053 | 0.04668 | 3.33091
|  | 1052 | 0.00571 | 4.24321
|  | 1051 | 0.01354 | 3.86838
|  | 1050 | 0.01132 | 3.94612
|  | 1049 | 0.02297 | 3.63891
|  | 1048 | 0.01958 | 3.70825
|  | 1047 | 0.00212 | 4.67428
|  | 1046 | 0.00254 | 4.59517
|  | 1045 | 0.01789 | 3.74751
|  | 1044 | 0.01915 | 3.71788
|  | 1043 | 0.02676 | 3.57256
|  | 1042 | 0.02634 | 3.57947
|  | 1041 | 0.0092 | 4.03602
|  | 1040 | 0.00339 | 4.47031
|  | 1039 | 0.01291 | 3.88911
|  | 1038 | 0.04454 | 3.35121
|  | 1037 | 0.00857 | 4.06722
|  | 1036 | 0.01861 | 3.73025
|  | 1035 | 0.0201 | 3.69685
|  | 1034 | 0.00878 | 4.05655
|  | 1033 | 0.000952 | 5.02136
|  | 1032 | 0.00434 | 4.36271
|  | 1031 | 0.03555 | 3.44916
|  | 1030 | 0.00804 | 4.0948
|  | 1029 | 0.01385 | 3.85839
|  | 1028 | 0.02031 | 3.69233
|  | 1027 | 0.01566 | 3.80532
|  | 1026 | 0.00762 | 4.11822
|  | 1025 | 0.00413 | 4.38458
|  | 1024 | 0.000423 | 5.37366
|  | 1023 | 0.00455 | 4.34218
|  | 1022 | 0.01142 | 3.94237
|  | 1021 | 0.01565 | 3.80535
|  | 1020 | 0.0018 | 4.74521
|  | 1019 | 0.03618 | 3.44151
|  | 1018 | 0.00497 | 4.30356
|  | 1017 | 0.00476 | 4.32248
|  | 1016 | 0.00688 | 4.16273
|  | 1015 | 0.01576 | 3.8025
|  | 1014 | 0.01957 | 3.70843
|  | 1013 | 0.0019 | 4.72033
|  | 1012 | 0
|  | 1011 | 0.00423 | 4.37366
|  | 1010 | 0.00402 | 4.39588
|  | 1009 | 0.00307 | 4.51314
|  | 1008 | 0.01132 | 3.94631
|  | 1007 | 0.011 | 3.95869
|  | 1006 | 0.00137 | 4.8617
|  | 1005 | 0.00455 | 4.34218
|  | 1004 | 0.0054 | 4.26793
|  | 1003 | 0.00254 | 4.59534
|  | 1002 | 0.01216 | 3.91496
|  | 1001 | 0.01544 | 3.8113
|  | 1000 | 0.01375 | 3.86173
|  | 999 | 0.00074 | 5.13077
|  | 998 | 0.00106 | 4.97551
|  | 997 | 0.00539 | 4.26817
|  | 996 | 0.00412 | 4.38468
|  | 995 | 0.01491 | 3.82655
|  | 994 | 0.00233 | 4.6332
|  | 993 | 0.03322 | 3.47863
|  | 992 | 0.00106 | 4.97551
|  | 991 | 0.0073 | 4.13674
|  | 990 | 0.01164 | 3.9342
|  | 989 | 0.01544 | 3.8113
|  | 988 | 0.01682 | 3.7743
|  | 987 | 0.01238 | 3.90742
|  | 986 | 0.00571 | 4.24306
|  | 985 | 0.00889 | 4.05115
|  | 984 | 0.03111 | 3.50704
|  | 983 | 0.00825 | 4.08344
|  | 982 | 0.00137 | 4.8617
|  | 981 | 0.01989 | 3.70139
|  | 980 | 0.00592 | 4.22738
|  | 979 | 0.02676 | 3.57253
|  | 978 | 0.000952 | 5.02136
|  | 977 | 0.03429 | 3.4649
|  | 976 | 0.00127 | 4.8962
|  | 975 | 0.0092 | 4.03598
|  | 974 | 0.01344 | 3.8717
|  | 973 | 0.01661 | 3.77958
|  | 972 | 0.01153 | 3.93802
|  | 971 | 0.00148 | 4.82944
|  | 970 | 0.00656 | 4.1831
|  | 969 | 0.01238 | 3.90735
|  | 968 | 0.00667 | 4.17613
|  | 967 | 0.00296 | 4.52812
|  | 966 | 0.00751 | 4.12419
|  | 965 | 0.00148 | 4.82915
|  | 964 | 0.00212 | 4.67448
|  | 963 | 0.01016 | 3.99319
|  | 962 | 0.00603 | 4.21947
|  | 961 | 0.02825 | 3.54897
|  | 960 | 0.00392 | 4.40716
|  | 959 | 0.00921 | 4.03583
|  | 958 | 0.03449 | 3.46228
|  | 957 | 0.01154 | 3.93794
|  | 956 | 0.03939 | 3.40466
|  | 955 | 0.01429 | 3.845
|  | 954 | 0.05713 | 3.24311
|  | 953 | 0.0128 | 3.89269
|  | 952 | 0.0343 | 3.46476
|  | 951 | 0.02933 | 3.53266
|  | 950 | 0.02086 | 3.68077
|  | 949 | 0.0544 | 3.26443
|  | 948 | 0.0109 | 3.96253
|  | 947 | 0.04246 | 3.37201
|  | 946 | 0.03368 | 3.47265
|  | 945 | 0.02085 | 3.68081
|  | 944 | 0.03217 | 3.49249
|  | 943 | 0.00593 | 4.22702
|  | 942 | 0.02012 | 3.69644
|  | 941 | 0.00646 | 4.18983
|  | 940 | 0.00402 | 4.39545
|  | 939 | 0.02149 | 3.66786
|  | 938 | 0.02382 | 3.62308
|  | 937 | 0.0072 | 4.14267
|  | 936 | 0.03399 | 3.46864
|  | 935 | 0.01249 | 3.9033
|  | 934 | 0.04732 | 3.325
|  | 933 | 0.00212 | 4.67428
|  | 932 | 0.02838 | 3.54706
|  | 931 | 0.00328 | 4.48373
|  | 930 | 0.01122 | 3.94985
|  | 929 | 0.01038 | 3.98389
|  | 928 | 0.01387 | 3.85789
|  | 927 | 0.01578 | 3.80198
|  | 926 | 0.01895 | 3.7223
|  | 925 | 0.02044 | 3.6896
|  | 924 | 0.04426 | 3.35396
|  | 923 | 0.00625 | 4.20433
|  | 922 | 0.03579 | 3.44625
|  | 921 | 0.03918 | 3.40696
|  | 920 | 0.00932 | 4.03068
|  | 919 | 0.03505 | 3.4553
|  | 918 | 0.01875 | 3.72707
|  | 917 | 0.000318 | 5.49757
|  | 916 | 0.000741 | 5.13018
|  | 915 | 0.00551 | 4.25908
|  | 914 | 0.00985 | 4.00656
|  | 913 | 0.00763 | 4.1177
|  | 912 | 0.02319 | 3.6347
|  | 911 | 0.03717 | 3.42985
|  | 910 | 0.00244 | 4.61332
|  | 909 | 0.0303 | 3.5186
|  | 908 | 0.0322 | 3.49216
|  | 907 | 0.02532 | 3.59652
|  | 906 | 0.01081 | 3.96625
|  | 905 | 0.00498 | 4.30295
|  | 904 | 0.02647 | 3.57721
|  | 903 | 0.02891 | 3.53892
|  | 902 | 0.00053 | 5.27572
|  | 901 | 0.01515 | 3.8195
|  | 900 | 0.01303 | 3.88506
|  | 899 | 0.0071 | 4.14893
|  | 898 | 0.000318 | 5.49757
|  | 897 | 0.00328 | 4.4836
|  | 896 | 0.00424 | 4.37284
|  | 895 | 0.01568 | 3.80463
|  | 894 | 0.02193 | 3.6589
|  | 893 | 0.00922 | 4.03546
|  | 892 | 0.02902 | 3.53724
|  | 891 | 0.04143 | 3.38271
|  | 890 | 0.0194 | 3.71229
|  | 889 | 0.00509 | 4.29345
|  | 888 | 0.01145 | 3.94135
|  | 887 | 0.0018 | 4.74425
|  | 886 | 0.00731 | 4.13585
|  | 885 | 0.00424 | 4.37263
|  | 884 | 0.02088 | 3.68025
|  | 883 | 0.00456 | 4.34123
|  | 882 | 0.0159 | 3.79855
|  | 881 | 0.0159 | 3.79849
|  | 880 | 0.0177 | 3.75193
|  | 879 | 0.00901 | 4.04508
|  | 878 | 0.03935 | 3.40501
|  | 877 | 0.0227 | 3.64399
|  | 876 | 0.01835 | 3.73632
|  | 875 | 0.03531 | 3.45205
|  | 874 | 0.0229 | 3.64007
|  | 873 | 0.00594 | 4.22629
|  | 872 | 0.01517 | 3.81904
|  | 871 | 0.04 | 3.39789
|  | 870 | 0.00265 | 4.57626
|  | 869 | 0.04138 | 3.38321
|  | 868 | 0.03672 | 3.43511
|  | 867 | 0.00637 | 4.196
|  | 866 | 0.0017 | 4.77006
|  | 865 | 0.0207 | 3.68407
|  | 864 | 0.02007 | 3.6975
|  | 863 | 0.01656 | 3.78086
|  | 862 | 0.01179 | 3.92863
|  | 861 | 0.00658 | 4.18151
|  | 860 | 0.000316 | 5.50031
|  | 859 | 0.00126 | 4.90136
|  | 858 | 0.000836 | 5.07779
|  | 857 | 0.00178 | 4.75031
|  | 856 | 0.000732 | 5.13549
|  | 855 | 0.00314 | 4.50362
|  | 854 | 0.00136 | 4.86678
|  | 853 | 0.000627 | 5.20273
|  | 852 | 0.00115 | 4.9393
|  | 851 | 0.00188 | 4.72538
|  | 850 | 0.000836 | 5.07779
|  | 849 | 0.00449 | 4.34766
|  | 848 | 0.000209 | 5.67985
|  | 847 | 0.00167 | 4.77702
|  | 846 | 0.000626 | 5.20343
|  | 845 | 0.00251 | 4.60102
|  | 844 | 0.00073 | 5.13668
|  | 843 | 0.00344 | 4.46344
|  | 842 | 0.000521 | 5.28316
|  | 841 | 0.00135 | 4.8687
|  | 840 | 0.000833 | 5.07935
|  | 839 | 0.00291 | 4.53566
|  | 838 | 0.00135 | 4.86934
|  | 837 | 0.000208 | 5.68194
|  | 836 | 0.00104 | 4.9838
|  | 835 | 0.000415 | 5.38195
|  | 834 | 0.00269 | 4.56944
|  | 833 | 0.000829 | 5.08145
|  | 832 | 0.00197 | 4.70642
|  | 831 | 0.000621 | 5.20691
|  | 830 | 0.000517 | 5.28651
|  | 829 | 0.000103 | 5.98716
|  | 828 | 0.00196 | 4.7073
|  | 827 | 0.000103 | 5.98716
|  | 826 | 0.00175 | 4.75622
|  | 825 | 0.000515 | 5.28819
|  | 824 | 0.00113 | 4.94539
|  | 823 | 0.000309 | 5.51004
|  | 822 | 0.00278 | 4.5558
|  | 821 | 0.00113 | 4.94577
|  | 820 | 0.00113 | 4.94615
|  | 819 | 0.000514 | 5.28904
|  | 818 | 0.00123 | 4.90868
|  | 817 | 0.000206 | 5.68613
|  | 816 | 0.0034 | 4.46916
|  | 815 | 0.000309 | 5.51004
|  | 814 | 0.00247 | 4.60783
|  | 813 | 0.00319 | 4.49675
|  | 812 | 0.00134 | 4.87419
|  | 811 | 0.000925 | 5.03386
|  | 810 | 0.00113 | 4.94654
|  | 809 | 0.00113 | 4.94654
|  | 808 | 0.00103 | 4.98801
|  | 807 | 0.00175 | 4.75746
|  | 806 | 0.00154 | 4.81163
|  | 805 | 0.00165 | 4.78383
|  | 804 | 0.0036 | 4.44394
|  | 803 | 0.00257 | 4.59007
|  | 802 | 0.000925 | 5.03386
|  | 801 | 0.000617 | 5.20971
|  | 800 | 0.000514 | 5.28904
|  | 799 | 0.00134 | 4.87387
|  | 798 | 0.00195 | 4.70908
|  | 797 | 0.00422 | 4.375
|  | 796 | 0.000103 | 5.98716
|  | 795 | 0.000206 | 5.68613
|  | 794 | 0.00103 | 4.98716
|  | 793 | 0.000103 | 5.98716
|  | 792 | 0.00268 | 4.57251
|  | 791 | 0.00268 | 4.57251
|  | 790 | 0.00196 | 4.70863
|  | 789 | 0.000927 | 5.03292
|  | 788 | 0.000618 | 5.20901
|  | 787 | 0.00103 | 4.98716
|  | 786 | 0.00175 | 4.75671
|  | 785 | 0.00371 | 4.43074
|  | 784 | 0.00196 | 4.70819
|  | 783 | 0.00134 | 4.8729
|  | 782 | 0.000206 | 5.68613
|  | 781 | 0.000618 | 5.20901
|  | 780 | 0.000928 | 5.03245
|  | 779 | 0.00124 | 4.90763
|  | 778 | 0.00134 | 4.87257
|  | 777 | 0.00165 | 4.78225
|  | 776 | 0.000929 | 5.03198
|  | 775 | 0.00258 | 4.58838
|  | 774 | 0.00031 | 5.50864
|  | 773 | 0.00248 | 4.60607
|  | 772 | 0.00103 | 4.98632
|  | 771 | 0.00186 | 4.73072
|  | 770 | 0.000723 | 5.14086
|  | 769 | 0.0033 | 4.48096
|  | 768 | 0.00289 | 4.5388
|  | 767 | 0.00124 | 4.90693
|  | 766 | 0.000517 | 5.28651
|  | 765 | 0.000827 | 5.08249
|  | 764 | 0.00114 | 4.94424
|  | 763 | 0.00248 | 4.60555
|  | 762 | 0.00269 | 4.57057
|  | 761 | 0.000724 | 5.14026
|  | 760 | 0.000517 | 5.28651
|  | 759 | 0.00269 | 4.57041
|  | 758 | 0.000931 | 5.03105
|  | 757 | 0.00362 | 4.44129
|  | 756 | 0.00341 | 4.46686
|  | 755 | 0
|  | 754 | 0.000414 | 5.383
|  | 753 | 0.00166 | 4.78068
|  | 752 | 0.00383 | 4.41657
|  | 751 | 0.00549 | 4.26067
|  | 750 | 0.000311 | 5.50724
|  | 749 | 0.00103 | 4.98506
|  | 748 | 0.00114 | 4.94348
|  | 747 | 0.00259 | 4.5867
|  | 746 | 0.000104 | 5.98297
|  | 745 | 0.00404 | 4.39351
|  | 744 | 0.003 | 4.5223
|  | 743 | 0.00104 | 4.98464
|  | 742 | 0.000518 | 5.28567
|  | 741 | 0.0027 | 4.56928
|  | 740 | 0.000726 | 5.13906
|  | 739 | 0.00321 | 4.49295
|  | 738 | 0.0029 | 4.53715
|  | 737 | 0.000415 | 5.38195
|  | 736 | 0.00135 | 4.86999
|  | 735 | 0.00208 | 4.68277
|  | 734 | 0.000311 | 5.50724
|  | 733 | 0.00125 | 4.90483
|  | 732 | 0.00083 | 5.08092
|  | 731 | 0.0027 | 4.5688
|  | 730 | 0.00135 | 4.86967
|  | 729 | 0.000727 | 5.13847
|  | 728 | 0.000415 | 5.38195
|  | 727 | 0.00249 | 4.60345
|  | 726 | 0.00177 | 4.75326
|  | 725 | 0.00145 | 4.83744
|  | 724 | 0.000312 | 5.50585
|  | 723 | 0.000935 | 5.02919
|  | 722 | 0.000208 | 5.68194
|  | 721 | 0.00395 | 4.40351
|  | 720 | 0.00249 | 4.6031
|  | 719 | 0.00114 | 4.94157
|  | 718 | 0.000208 | 5.68194
|  | 717 | 0.000936 | 5.02872
|  | 716 | 0.0027 | 4.56783
|  | 715 | 0.00135 | 4.8687
|  | 714 | 0.00218 | 4.66055
|  | 713 | 0.00239 | 4.62106
|  | 712 | 0.00177 | 4.75227
|  | 711 | 0.000624 | 5.20482
|  | 710 | 0.00177 | 4.75203
|  | 709 | 0.00229 | 4.63997
|  | 708 | 0.00385 | 4.41443
|  | 707 | 0.000104 | 5.98297
|  | 706 | 0.000417 | 5.37986
|  | 705 | 0.00167 | 4.77833
|  | 704 | 0.00344 | 4.46369
|  | 703 | 0.00271 | 4.56719
|  | 702 | 0.00365 | 4.43818
|  | 701 | 0.00219 | 4.65995
|  | 700 | 0.00177 | 4.75178
|  | 699 | 0.000834 | 5.07883
|  | 698 | 0.00209 | 4.68089
|  | 697 | 0.00219 | 4.65956
|  | 696 | 0.00386 | 4.41386
|  | 695 | 0.00125 | 4.90274
|  | 694 | 0.00188 | 4.72677
|  | 693 | 0.000417 | 5.37986
|  | 692 | 0.00261 | 4.58386
|  | 691 | 0.00344 | 4.46319
|  | 690 | 0.00448 | 4.34833
|  | 689 | 0.00157 | 4.80549
|  | 688 | 0.00136 | 4.86774
|  | 687 | 0.000313 | 5.50446
|  | 686 | 0.00271 | 4.56639
|  | 685 | 0.00073 | 5.13668
|  | 684 | 0.00438 | 4.35823
|  | 683 | 0.0025 | 4.60119
|  | 682 | 0.00209 | 4.68027
|  | 681 | 0.00136 | 4.8671
|  | 680 | 0.000836 | 5.07779
|  | 679 | 0.00125 | 4.90205
|  | 678 | 0.00251 | 4.60102
|  | 677 | 0.00313 | 4.50404
|  | 676 | 0.00188 | 4.72584
|  | 675 | 0.000732 | 5.13549
|  | 674 | 0.00334 | 4.4756
|  | 673 | 0.00198 | 4.70224
|  | 672 | 0
|  | 671 | 0.00198 | 4.70224
|  | 670 | 0.00219 | 4.65857
|  | 669 | 0.00105 | 4.98047
|  | 668 | 0.00115 | 4.9393
|  | 667 | 0.00146 | 4.83446
|  | 666 | 0.000418 | 5.37882
|  | 665 | 0.00167 | 4.7765
|  | 664 | 0.000628 | 5.20204
|  | 663 | 0.00199 | 4.70158
|  | 662 | 0.000837 | 5.07727
|  | 661 | 0.00105 | 4.98047
|  | 660 | 0.0022 | 4.65817
|  | 659 | 0.000523 | 5.2815
|  | 658 | 0.00136 | 4.86646
|  | 657 | 0.00262 | 4.5822
|  | 656 | 0.000733 | 5.1349
|  | 655 | 0.00251 | 4.60015
|  | 654 | 0.00209 | 4.67923
|  | 653 | 0.000523 | 5.2815
|  | 652 | 0.000314 | 5.50307
|  | 651 | 0.00262 | 4.58203
|  | 650 | 0.000105 | 5.97881
|  | 649 | 0.00356 | 4.44855
|  | 648 | 0.000838 | 5.07676
|  | 647 | 0.00105 | 4.98005
|  | 646 | 0.000209 | 5.67985
|  | 645 | 0.000838 | 5.07676
|  | 644 | 0.00126 | 4.90066
|  | 643 | 0.00147 | 4.83387
|  | 642 | 0.00178 | 4.74934
|  | 641 | 0.000524 | 5.28067
|  | 640 | 0.000733 | 5.1349
|  | 639 | 0.000943 | 5.02549
|  | 638 | 0.000944 | 5.02503
|  | 637 | 0.00293 | 4.53254
|  | 636 | 0.00294 | 4.53239
|  | 635 | 0.00157 | 4.80355
|  | 634 | 0.00126 | 4.90032
|  | 633 | 0.000839 | 5.07624
|  | 632 | 0.000315 | 5.50169
|  | 631 | 0.00262 | 4.58153
|  | 630 | 0.0022 | 4.65718
|  | 629 | 0.000419 | 5.37779
|  | 628 | 0.000629 | 5.20135
|  | 627 | 0.00105 | 4.97922
|  | 626 | 0.000944 | 5.02503
|  | 625 | 0.00388 | 4.41106
|  | 624 | 0.000629 | 5.20135
|  | 623 | 0.00199 | 4.70049
|  | 622 | 0.00168 | 4.77495
|  | 621 | 0.000735 | 5.13371
|  | 620 | 0.00241 | 4.61726
|  | 619 | 0.0043 | 4.36633
|  | 618 | 0.00157 | 4.803
|  | 617 | 0.00063 | 5.20066
|  | 616 | 0.00273 | 4.564
|  | 615 | 0.00263 | 4.58087
|  | 614 | 0.00084 | 5.07572
|  | 613 | 0.00262 | 4.5812
|  | 612 | 0.000944 | 5.02503
|  | 611 | 0.00273 | 4.564
|  | 610 | 0.00199 | 4.70006
|  | 609 | 0.00126 | 4.89963
|  | 608 | 0.00084 | 5.07572
|  | 607 | 0.000945 | 5.02457
|  | 606 | 0.000315 | 5.50169
|  | 605 | 0.00189 | 4.72377
|  | 604 | 0.00178 | 4.74836
|  | 603 | 0.000315 | 5.50169
|  | 602 | 0.00042 | 5.37675
|  | 601 | 0.00063 | 5.20066
|  | 600 | 0.000315 | 5.50169
|  | 599 | 0.00263 | 4.58087
|  | 598 | 0.0021 | 4.67757
|  | 597 | 0.00042 | 5.37675
|  | 596 | 0.00179 | 4.74812
|  | 595 | 0.00263 | 4.58087
|  | 594 | 0.000315 | 5.50169
|  | 593 | 0.00179 | 4.74812
|  | 592 | 0.00252 | 4.59825
|  | 591 | 0.000526 | 5.27901
|  | 590 | 0.000105 | 5.97881
|  | 589 | 0.000631 | 5.19997
|  | 588 | 0.00179 | 4.74812
|  | 587 | 0.00273 | 4.56352
|  | 586 | 0.00189 | 4.72308
|  | 585 | 0.000631 | 5.19997
|  | 584 | 0.00021 | 5.67778
|  | 583 | 0.00179 | 4.74788
|  | 582 | 0.000841 | 5.0752
|  | 581 | 0.000526 | 5.27901
|  | 580 | 0.00252 | 4.59774
|  | 579 | 0.000947 | 5.02365
|  | 578 | 0.00158 | 4.80189
|  | 577 | 0.0021 | 4.67695
|  | 576 | 0.0021 | 4.67695
|  | 575 | 0.00105 | 4.97798
|  | 574 | 0.00179 | 4.74739
|  | 573 | 0.000316 | 5.50031
|  | 572 | 0.00126 | 4.8986
|  | 571 | 0.00137 | 4.86391
|  | 570 | 0.00179 | 4.74739
|  | 569 | 0.000947 | 5.02365
|  | 568 | 0.00158 | 4.80162
|  | 567 | 0.00116 | 4.93592
|  | 566 | 0.00116 | 4.93592
|  | 565 | 0.00179 | 4.74715
|  | 564 | 0.00211 | 4.67654
|  | 563 | 0.000632 | 5.19928
|  | 562 | 0.000421 | 5.37572
|  | 561 | 0.000632 | 5.19928
|  | 560 | 0
|  | 559 | 0.000526 | 5.27901
|  | 558 | 0.000736 | 5.13312
|  | 557 | 0.000105 | 5.97881
|  | 556 | 0.00116 | 4.93667
|  | 555 | 0.000736 | 5.13312
|  | 554 | 0.00105 | 4.97798
|  | 553 | 0.00116 | 4.93667
|  | 552 | 0.00116 | 4.93629
|  | 551 | 0.00021 | 5.67778
|  | 550 | 0.000842 | 5.07469
|  | 549 | 0.00137 | 4.86391
|  | 548 | 0.000316 | 5.50031
|  | 547 | 0.002 | 4.69897
|  | 546 | 0.00105 | 4.97757
|  | 545 | 0.000211 | 5.67572
|  | 544 | 0.00179 | 4.74739
|  | 543 | 0.000421 | 5.37572
|  | 542 | 0.00116 | 4.93629
|  | 541 | 0.00147 | 4.8315
|  | 540 | 0.000948 | 5.02319
|  | 539 | 0.00179 | 4.7469
|  | 538 | 0.00137 | 4.8636
|  | 537 | 0.00232 | 4.63507
|  | 536 | 0.00148 | 4.83121
|  | 535 | 0.000527 | 5.27819
|  | 534 | 0.000105 | 5.97881
|  | 533 | 0.00158 | 4.80107
|  | 532 | 0.00116 | 4.93592
|  | 531 | 0.00169 | 4.77314
|  | 530 | 0
|  | 529 | 0.00285 | 4.54561
|  | 528 | 0.00127 | 4.89757
|  | 527 | 0.000633 | 5.1986
|  | 526 | 0.000422 | 5.37469
|  | 525 | 0.002 | 4.6981
|  | 524 | 0.00116 | 4.93517
|  | 523 | 0.00169 | 4.77237
|  | 522 | 0.00158 | 4.80024
|  | 521 | 0.0019 | 4.72102
|  | 520 | 0.00127 | 4.89722
|  | 519 | 0.00211 | 4.67531
|  | 518 | 0.000845 | 5.07314
|  | 517 | 0.00243 | 4.61439
|  | 516 | 0.000634 | 5.19791
|  | 515 | 0.000106 | 5.97469
|  | 514 | 0.00159 | 4.79997
|  | 513 | 0.000634 | 5.19791
|  | 512 | 0.000423 | 5.37366
|  | 511 | 0.00074 | 5.13077
|  | 510 | 0.00254 | 4.59534
|  | 509 | 0.000846 | 5.07263
|  | 508 | 0.00254 | 4.59534
|  | 507 | 0.000529 | 5.27654
|  | 506 | 0.000212 | 5.67366
|  | 505 | 0.00191 | 4.72011
|  | 504 | 0.000424 | 5.37263
|  | 503 | 0.000106 | 5.97469
|  | 502 | 0.000106 | 5.97469
|  | 501 | 0.00127 | 4.8962
|  | 500 | 0.000106 | 5.97469
|  | 499 | 0.00159 | 4.79915
|  | 498 | 0.000424 | 5.37263
|  | 497 | 0.00106 | 4.9751
|  | 496 | 0.000635 | 5.19723
|  | 495 | 0.0018 | 4.74473
|  | 494 | 0.000212 | 5.67366
|  | 493 | 0.00169 | 4.77083
|  | 492 | 0.000212 | 5.67366
|  | 491 | 0.00138 | 4.86107
|  | 490 | 0.000742 | 5.1296
|  | 489 | 0.00053 | 5.27572
|  | 488 | 0.000318 | 5.49757
|  | 487 | 0.00148 | 4.82857
|  | 486 | 0.000318 | 5.49757
|  | 485 | 0.0017 | 4.77057
|  | 484 | 0.000848 | 5.0716
|  | 483 | 0.0017 | 4.77057
|  | 482 | 0.000424 | 5.37263
|  | 481 | 0.00212 | 4.67325
|  | 480 | 0.000212 | 5.67366
|  | 479 | 0.00202 | 4.69551
|  | 478 | 0.00159 | 4.79806
|  | 477 | 0.000531 | 5.27491
|  | 476 | 0.000637 | 5.19586
|  | 475 | 0.00234 | 4.63134
|  | 474 | 0.000106 | 5.97469
|  | 473 | 0.000213 | 5.67162
|  | 472 | 0.0017 | 4.76955
|  | 471 | 0.000425 | 5.37161
|  | 470 | 0.000425 | 5.37161
|  | 469 | 0.00213 | 4.67203
|  | 468 | 0.00117 | 4.93144
|  | 467 | 0.00245 | 4.61119
|  | 466 | 0.00192 | 4.7176
|  | 465 | 0
|  | 464 | 0.000959 | 5.01818
|  | 463 | 0.00181 | 4.74184
|  | 462 | 0.00064 | 5.19382
|  | 461 | 0.00128 | 4.89313
|  | 460 | 0.000107 | 5.97062
|  | 459 | 0.00245 | 4.6103
|  | 458 | 0.00064 | 5.19382
|  | 457 | 0.00192 | 4.71647
|  | 456 | 0.000534 | 5.27246
|  | 455 | 0.00032 | 5.49485
|  | 454 | 0.000534 | 5.27246
|  | 453 | 0.00214 | 4.6704
|  | 452 | 0.000962 | 5.01682
|  | 451 | 0.00118 | 4.92959
|  | 450 | 0.0016 | 4.7948
|  | 449 | 0.00182 | 4.74041
|  | 448 | 0.000321 | 5.49349
|  | 447 | 0.00171 | 4.7665
|  | 446 | 0.000642 | 5.19246
|  | 445 | 0.00193 | 4.71512
|  | 444 | 0.000214 | 5.66959
|  | 443 | 0.000857 | 5.06702
|  | 442 | 0.00375 | 4.42608
|  | 441 | 0.000429 | 5.36754
|  | 440 | 0.000322 | 5.49214
|  | 439 | 0.000965 | 5.01547
|  | 438 | 0.000858 | 5.06651
|  | 437 | 0.00193 | 4.71422
|  | 436 | 0.00311 | 4.50696
|  | 435 | 0.00172 | 4.76498
|  | 434 | 0.00193 | 4.71377
|  | 433 | 0.000645 | 5.19044
|  | 432 | 0.00118 | 4.92702
|  | 431 | 0.00204 | 4.68973
|  | 430 | 0.00161 | 4.79237
|  | 429 | 0.000968 | 5.01412
|  | 428 | 0.000215 | 5.66756
|  | 427 | 0.000538 | 5.26922
|  | 426 | 0.00151 | 4.8216
|  | 425 | 0.00151 | 4.8216
|  | 424 | 0.0028 | 4.55269
|  | 423 | 0.000647 | 5.1891
|  | 422 | 0.000539 | 5.26841
|  | 421 | 0.000971 | 5.01278
|  | 420 | 0.00119 | 4.92555
|  | 419 | 0.00281 | 4.55191
|  | 418 | 0.00291 | 4.53551
|  | 417 | 0.00173 | 4.76246
|  | 416 | 0.0013 | 4.88739
|  | 415 | 0.00249 | 4.6045
|  | 414 | 0.00422 | 4.37489
|  | 413 | 0.00108 | 4.96617
|  | 412 | 0.00173 | 4.7617
|  | 411 | 0.000108 | 5.96658
|  | 410 | 0.000433 | 5.36351
|  | 409 | 0.000217 | 5.66354
|  | 408 | 0.00152 | 4.81901
|  | 407 | 0.00639 | 4.1943
|  | 406 | 0.00303 | 4.51784
|  | 405 | 0.00336 | 4.47353
|  | 404 | 0.00195 | 4.70952
|  | 403 | 0.00109 | 4.96457
|  | 402 | 0.000543 | 5.2652
|  | 401 | 0.00391 | 4.40793
|  | 400 | 0.000543 | 5.2652
|  | 399 | 0.00337 | 4.47263
|  | 398 | 0.000761 | 5.11862
|  | 397 | 0.00239 | 4.62124
|  | 396 | 0.00283 | 4.54837
|  | 395 | 0.00152 | 4.8173
|  | 394 | 0.00109 | 4.96337
|  | 393 | 0.00142 | 4.84924
|  | 392 | 0.000109 | 5.96257
|  | 391 | 0.00316 | 4.50018
|  | 390 | 0.00153 | 4.81616
|  | 389 | 0.00251 | 4.60067
|  | 388 | 0.000545 | 5.2636
|  | 387 | 0.00164 | 4.78595
|  | 386 | 0.00262 | 4.5817
|  | 385 | 0.00218 | 4.66055
|  | 384 | 0.00339 | 4.47018
|  | 383 | 0.0012 | 4.9201
|  | 382 | 0.00284 | 4.54638
|  | 381 | 0.00339 | 4.4698
|  | 380 | 0.00481 | 4.31758
|  | 379 | 0.00755 | 4.12205
|  | 378 | 0.01602 | 3.79526
|  | 377 | 0.01896 | 3.72221
|  | 376 | 0.02774 | 3.55685
|  | 375 | 0.03951 | 3.40334
|  | 374 | 0.05368 | 3.27021
|  | 373 | 0.0729 | 3.13724
|  | 372 | 0.10615 | 2.97408
|  | 371 | 0.14798 | 2.82981
|  | 370 | 0.21908 | 2.6594
|  | 369 | 0.33298 | 2.47758
|  | 368 | 0.52334 | 2.28122
|  | 367 | 0.85565 | 2.0677
|  | 366 | 1.47794 | 1.83034
|  | 365 | 2.64066 | 1.57829
|  | 364 | 4.99487 | 1.30148
|  | 363 | 9.82593 | 1.00763
|  | 362 | 19.00058 | 0.72123
|  | 361 | 33.65847 | 0.47291
|  | 360 | 49.99051 | 0.30111
|  | 359 | 61.63679 | 0.21016
|  | 358 | 65.90866 | 0.18106
|  | 357 | 66.20233 | 0.17913
|  | 356 | 66.1141 | 0.17971
|  | 355 | 67.01347 | 0.17384
|  | 354 | 68.73453 | 0.16283
|  | 353 | 70.40835 | 0.15238
|  | 352 | 69.70711 | 0.15672
|  | 351 | 62.63202 | 0.2032
|  | 350 | 47.81515 | 0.32043
|  | 349 | 29.96524 | 0.52338
|  | 348 | 16.07375 | 0.79388
|  | 347 | 7.99009 | 1.09745
|  | 346 | 4.01105 | 1.39674
|  | 345 | 2.16275 | 1.66499
|  | 344 | 1.2298 | 1.91017
|  | 343 | 0.72389 | 2.14033
|  | 342 | 0.42059 | 2.37614
|  | 341 | 0.23227 | 2.63401
|  | 340 | 0.12588 | 2.90004
|  | 339 | 0.07828 | 3.10637
|  | 338 | 0.04147 | 3.38226
|  | 337 | 0.03037 | 3.51758
|  | 336 | 0.01702 | 3.76899
|  | 335 | 0.01424 | 3.84643
|  | 334 | 0.00445 | 4.35125
|  | 333 | 0.00635 | 4.19723
|  | 332 | 0.00245 | 4.61066
|  | 331 | 0.00624 | 4.20475
|  | 330 | 0.000334 | 5.47625
|  | 329 | 0.00257 | 4.59091
|  | 328 | 0.0029 | 4.5376
|  | 327 | 0.00234 | 4.63004
|  | 326 | 0.0029 | 4.53715
|  | 325 | 0.00212 | 4.67325
|  | 324 | 0.00101 | 4.99783
|  | 323 | 0.00436 | 4.36081
|  | 322 | 0.00179 | 4.74763
|  | 321 | 0
|  | 320 | 0.00291 | 4.53626
|  | 319 | 0.000783 | 5.10624
|  | 318 | 0.00247 | 4.60695
|  | 317 | 0.00281 | 4.55145
|  | 316 | 0.00124 | 4.90763
|  | 315 | 0.00394 | 4.40472
|  | 314 | 0.00169 | 4.77263
|  | 313 | 0.000113 | 5.94692
|  | 312 | 0.00417 | 4.38028
|  | 311 | 0.00124 | 4.90693
|  | 310 | 0.00417 | 4.37955
|  | 309 | 0.00474 | 4.3245
|  | 308 | 0.000789 | 5.10292
|  | 307 | 0.00406 | 4.39126
|  | 306 | 0.00689 | 4.16197
|  | 305 | 0.00203 | 4.69186
|  | 304 | 0.00339 | 4.46954
|  | 303 | 0.00136 | 4.86742
|  | 302 | 0.00271 | 4.56639
|  | 301 | 0.00464 | 4.33367
|  | 300 | 0.00351 | 4.45482
|  | 299 | 0.000906 | 5.04287
|  | 298 | 0.00249 | 4.60328
|  | 297 | 0.00159 | 4.79942
|  | 296 | 0.00068 | 5.16749
|  | 295 | 0.00431 | 4.36562
|  | 294 | 0.00159 | 4.79915
|  | 293 | 0.00318 | 4.49785
|  | 292 | 0.00193 | 4.71422
|  | 291 | 0.00579 | 4.23695
|  | 290 | 0.00159 | 4.7986
|  | 289 | 0.00716 | 4.14509
|  | 288 | 0.00341 | 4.46712
|  | 287 | 0
|  | 286 | 0.00342 | 4.46648
|  | 285 | 0.00467 | 4.33068
|  | 284 | 0.000114 | 5.9431
|  | 283 | 0.00547 | 4.26209
|  | 282 | 0.000456 | 5.34104
|  | 281 | 0.00137 | 4.86391
|  | 280 | 0.00126 | 4.90136
|  | 279 | 0.00206 | 4.68719
|  | 278 | 0.000114 | 5.9431
|  | 277 | 0.00274 | 4.56209
|  | 276 | 0.000457 | 5.34008
|  | 275 | 0.00171 | 4.76599
|  | 274 | 0.00217 | 4.66294
|  | 273 | 0.00309 | 4.51046
|  | 272 | 0.00377 | 4.42331
|  | 271 | 0.00434 | 4.36211
|  | 270 | 0.00194 | 4.7113
|  | 269 | 0.00103 | 4.98758
|  | 268 | 0.000458 | 5.33913
|  | 267 | 0.00126 | 4.90032
|  | 266 | 0.00126 | 4.90032
|  | 265 | 0.00206 | 4.68655
|  | 264 | 0.000572 | 5.2426
|  | 263 | 0.00297 | 4.52666
|  | 262 | 0.00126 | 4.90032
|  | 261 | 0.00217 | 4.66274
|  | 260 | 0.00137 | 4.86233
|  | 259 | 0.00389 | 4.41005
|  | 258 | 0.00343 | 4.4642
|  | 257 | 0.00137 | 4.86201
|  | 256 | 0.000688 | 5.16241
|  | 255 | 0.00275 | 4.56051
|  | 254 | 0.000459 | 5.33819
|  | 253 | 0.00172 | 4.76422
|  | 252 | 0.000574 | 5.24109
|  | 251 | 0.00046 | 5.33724
|  | 250 | 0.00299 | 4.52447
|  | 249 | 0.00288 | 4.54136
|  | 248 | 0.00311 | 4.50794
|  | 247 | 0.00368 | 4.43403
|  | 246 | 0.0046 | 4.33705
|  | 245 | 0.00046 | 5.33724
|  | 244 | 0.00046 | 5.33724
|  | 243 | 0.0023 | 4.63808
|  | 242 | 0.00218 | 4.66055
|  | 241 | 0.00264 | 4.5779
|  | 240 | 0.00023 | 5.63827
|  | 239 | 0.00459 | 4.33809
|  | 238 | 0.00252 | 4.59791
|  | 237 | 0.000458 | 5.33913
|  | 236 | 0.00172 | 4.76523
|  | 235 | 0.00252 | 4.59912
|  | 234 | 0.00492 | 4.30821
|  | 233 | 0.000229 | 5.64016
|  | 232 | 0.000229 | 5.64016
|  | 231 | 0.00229 | 4.64073
|  | 230 | 0.000686 | 5.16368
|  | 229 | 0.00252 | 4.59894
|  | 228 | 0.00103 | 4.98716
|  | 227 | 0.000229 | 5.64016
|  | 226 | 0.00264 | 4.57856
|  | 225 | 0.00023 | 5.63827
|  | 224 | 0.00092 | 5.03621
|  | 223 | 0.00322 | 4.49174
|  | 222 | 0.00277 | 4.55815
|  | 221 | 0.00104 | 4.9838
|  | 220 | 0.00312 | 4.50598
|  | 219 | 0.00405 | 4.39265
|  | 218 | 0.00452 | 4.34525
|  | 217 | 0.00475 | 4.32303
|  | 216 | 0.00209 | 4.68027
|  | 215 | 0.000348 | 5.45842
|  | 214 | 0.00244 | 4.61243
|  | 213 | 0.000465 | 5.33255
|  | 212 | 0.00198 | 4.70399
|  | 211 | 0.00535 | 4.2714
|  | 210 | 0.00244 | 4.6119
|  | 209 | 0.00314 | 4.50252
|  | 208 | 0.00268 | 4.57187
|  | 207 | 0.000583 | 5.23433
|  | 206 | 0.000699 | 5.15552
|  | 205 | 0.00349 | 4.45668
|  | 204 | 0.000349 | 5.45717
|  | 203 | 0.00186 | 4.72955
|  | 202 | 0.00256 | 4.59125
|  | 201 | 0.00151 | 4.81987
|  | 200 | 0.000582 | 5.23508