## Transmission
|  | Wavelength (nm) | Transmission (%)
|  | 1100 | 55.10067
|  | 1095 | 55.10504
|  | 1090 | 55.10987
|  | 1085 | 55.12674
Product Raw Data |  | 1080 | 55.10666
Reflective ND Filter, Optical Density: 0.3 |  | 1075 | 55.05218
|  | 1070 | 55.06352
Item # | ND503A, ND503B, ND03A, ND03B | 1065 | 55.02768
DISCLAIMER: The data presented here are typical. Slight variations in performance data will occur from lot to lot. Please contact Technical Support with any questions regarding the use or reliability of this data. |  | 1060 | 55.02107
|  | 1055 | 55.01445
|  | 1050 | 55.03211
|  | 1045 | 54.99759
|  | 1040 | 54.97449
|  | 1035 | 54.9554
This data may be used in publications. However, please cite Thorlabs as the source. |  | 1030 | 54.94453
|  | 1025 | 54.9735
|  | 1020 | 54.95075
Additional Information: |  | 1015 | 54.93556
|  | 1010 | 54.90951
|  | 1005 | 54.85844
|  | 1000 | 54.84223
|  | 995 | 54.85378
|  | 990 | 54.85937
|  | 985 | 54.84352
|  | 980 | 54.82081
|  | 975 | 54.80018
|  | 970 | 54.77592
|  | 965 | 54.76597
|  | 960 | 54.75233
|  | 955 | 54.72445
|  | 950 | 54.72879
|  | 945 | 54.70112
|  | 940 | 54.67215
|  | 935 | 54.65538
|  | 930 | 54.64195
|  | 925 | 54.62841
|  | 920 | 54.60535
|  | 915 | 54.59662
|  | 910 | 54.57278
|  | 905 | 54.55484
|  | 900 | 54.53662
|  | 895 | 54.51562
|  | 890 | 54.50757
|  | 885 | 54.47393
|  | 880 | 54.45833
|  | 875 | 54.45245
|  | 870 | 54.44001
|  | 865 | 54.40115
|  | 860 | 54.38284
|  | 855 | 54.33916
|  | 850 | 54.14998
|  | 845 | 54.09692
|  | 840 | 54.08522
|  | 835 | 54.09961
|  | 830 | 54.09035
|  | 825 | 54.09357
|  | 820 | 54.07779
|  | 815 | 54.06634
|  | 810 | 54.0629
|  | 805 | 54.04433
|  | 800 | 54.04928
|  | 795 | 54.02569
|  | 790 | 54.00927
|  | 785 | 54.001
|  | 780 | 53.98529
|  | 775 | 53.97713
|  | 770 | 53.96368
|  | 765 | 53.95281
|  | 760 | 53.94967
|  | 755 | 53.92856
|  | 750 | 53.91903
|  | 745 | 53.90976
|  | 740 | 53.8987
|  | 735 | 53.89023
|  | 730 | 53.87602
|  | 725 | 53.855
|  | 720 | 53.8353
|  | 715 | 53.82528
|  | 710 | 53.83065
|  | 705 | 53.81546
|  | 700 | 53.81726
|  | 695 | 53.81408
|  | 690 | 53.80936
|  | 685 | 53.80162
|  | 680 | 53.80082
|  | 675 | 53.77737
|  | 670 | 53.77356
|  | 665 | 53.77027
|  | 660 | 53.7717
|  | 655 | 53.77579
|  | 650 | 53.77384
|  | 645 | 53.76567
|  | 640 | 53.76633
|  | 635 | 53.76532
|  | 630 | 53.75144
|  | 625 | 53.75206
|  | 620 | 53.74799
|  | 615 | 53.75658
|  | 610 | 53.76196
|  | 605 | 53.76746
|  | 600 | 53.77199
|  | 595 | 53.77373
|  | 590 | 53.77529
|  | 585 | 53.79167
|  | 580 | 53.80347
|  | 575 | 53.81297
|  | 570 | 53.8155
|  | 565 | 53.83225
|  | 560 | 53.85441
|  | 555 | 53.88476
|  | 550 | 53.89046
|  | 545 | 53.90787
|  | 540 | 53.92047
|  | 535 | 53.94109
|  | 530 | 53.96579
|  | 525 | 53.99209
|  | 520 | 54.01204
|  | 515 | 54.04583
|  | 510 | 54.06772
|  | 505 | 54.10153
|  | 500 | 54.13981
|  | 495 | 54.18305
|  | 490 | 54.23944
|  | 485 | 54.29401
|  | 480 | 54.35251
|  | 475 | 54.41266
|  | 470 | 54.46413
|  | 465 | 54.51801
|  | 460 | 54.58872
|  | 455 | 54.65544
|  | 450 | 54.7159
|  | 445 | 54.79014
|  | 440 | 54.87044
|  | 435 | 54.95015
|  | 430 | 55.03782
|  | 425 | 55.12198
|  | 420 | 55.20608
|  | 415 | 55.2868
|  | 410 | 55.36615
|  | 405 | 55.4432
|  | 400 | 55.53091
|  | 395 | 55.61183
|  | 390 | 55.68541
|  | 385 | 55.753
|  | 380 | 55.81438
|  | 375 | 55.89789
|  | 370 | 55.99125
|  | 365 | 56.03767
|  | 360 | 56.07977
|  | 355 | 56.10413
|  | 350 | 56.11263
|  | 345 | 56.10086
|  | 340 | 56.0333
|  | 335 | 55.9158
|  | 330 | 55.72606
|  | 325 | 55.44298
|  | 320 | 54.99387
|  | 315 | 54.3808
|  | 310 | 53.50679
|  | 305 | 52.12219
|  | 300 | 50.18107

## Reflectance
|  | Wavelength (nm) | Reflectance (%)
|  | 2300 | 25.02818
|  | 2295 | 24.52104
|  | 2290 | 24.19784
|  | 2285 | 24.09688
Product Raw Data |  | 2280 | 23.86801
Reflective ND Filter, Optical Density: 0.3 |  | 2275 | 23.77811
|  | 2270 | 23.85018
Item # | ND503A, ND503B, ND03A, ND03B | 2265 | 23.8489
DISCLAIMER: The data presented here are typical. Slight variations in performance data will occur from lot to lot. Please contact Technical Support with any questions regarding the use or reliability of this data. |  | 2260 | 24.03201
|  | 2255 | 24.32645
|  | 2250 | 24.397
|  | 2245 | 24.83766
|  | 2240 | 25.04874
|  | 2235 | 25.502
This data may be used in publications. However, please cite Thorlabs as the source. |  | 2230 | 26.04398
|  | 2225 | 26.38193
|  | 2220 | 26.66037
Additional Information: |  | 2215 | 27.1418
|  | 2210 | 27.39801
|  | 2205 | 27.89806
|  | 2200 | 28.17711
|  | 2195 | 28.37215
|  | 2190 | 28.64821
|  | 2185 | 28.74968
|  | 2180 | 28.80865
|  | 2175 | 28.54323
|  | 2170 | 28.40418
|  | 2165 | 28.09834
|  | 2160 | 27.81377
|  | 2155 | 27.57589
|  | 2150 | 27.21435
|  | 2145 | 26.88109
|  | 2140 | 26.3988
|  | 2135 | 25.70397
|  | 2130 | 25.49041
|  | 2125 | 25.07588
|  | 2120 | 24.73628
|  | 2115 | 24.42663
|  | 2110 | 24.01481
|  | 2105 | 23.90671
|  | 2100 | 23.76667
|  | 2095 | 23.77341
|  | 2090 | 23.83061
|  | 2085 | 23.87572
|  | 2080 | 24.0766
|  | 2075 | 24.25687
|  | 2070 | 24.60349
|  | 2065 | 24.97892
|  | 2060 | 25.36296
|  | 2055 | 25.76131
|  | 2050 | 26.08075
|  | 2045 | 26.51346
|  | 2040 | 26.89766
|  | 2035 | 27.15243
|  | 2030 | 27.44964
|  | 2025 | 27.61002
|  | 2020 | 27.6788
|  | 2015 | 27.71219
|  | 2010 | 27.65852
|  | 2005 | 27.51923
|  | 2000 | 27.27586
|  | 1995 | 26.98727
|  | 1990 | 26.67343
|  | 1985 | 26.30201
|  | 1980 | 25.91881
|  | 1975 | 25.57278
|  | 1970 | 25.20188
|  | 1965 | 24.90791
|  | 1960 | 24.58904
|  | 1955 | 24.3898
|  | 1950 | 24.20558
|  | 1945 | 24.12541
|  | 1940 | 24.08812
|  | 1935 | 24.14268
|  | 1930 | 24.26895
|  | 1925 | 24.41329
|  | 1920 | 24.64431
|  | 1915 | 24.80252
|  | 1910 | 25.094
|  | 1905 | 25.34602
|  | 1900 | 25.62431
|  | 1895 | 25.80323
|  | 1890 | 25.91843
|  | 1885 | 26.04616
|  | 1880 | 26.14155
|  | 1875 | 26.16409
|  | 1870 | 26.18615
|  | 1865 | 26.09177
|  | 1860 | 25.92093
|  | 1855 | 25.79474
|  | 1850 | 25.55008
|  | 1845 | 25.26428
|  | 1840 | 25.00638
|  | 1835 | 24.70478
|  | 1830 | 24.49316
|  | 1825 | 24.24868
|  | 1820 | 24.05754
|  | 1815 | 23.98184
|  | 1810 | 23.91823
|  | 1805 | 23.90341
|  | 1800 | 23.96825
|  | 1795 | 24.05158
|  | 1790 | 24.17158
|  | 1785 | 24.35448
|  | 1780 | 24.53553
|  | 1775 | 24.74653
|  | 1770 | 24.89815
|  | 1765 | 25.02821
|  | 1760 | 25.17835
|  | 1755 | 25.24628
|  | 1750 | 25.22832
|  | 1745 | 25.21286
|  | 1740 | 25.15387
|  | 1735 | 25.01074
|  | 1730 | 24.84543
|  | 1725 | 24.72275
|  | 1720 | 24.52467
|  | 1715 | 24.34964
|  | 1710 | 24.20485
|  | 1705 | 24.07478
|  | 1700 | 23.96059
|  | 1695 | 23.91316
|  | 1690 | 23.87575
|  | 1685 | 23.8749
|  | 1680 | 23.91213
|  | 1675 | 24.00192
|  | 1670 | 24.12595
|  | 1665 | 24.20096
|  | 1660 | 24.31203
|  | 1655 | 24.39005
|  | 1650 | 24.46336
|  | 1645 | 24.49294
|  | 1640 | 24.46089
|  | 1635 | 24.40931
|  | 1630 | 24.3333
|  | 1625 | 24.26057
|  | 1620 | 24.1352
|  | 1615 | 24.04992
|  | 1610 | 23.94289
|  | 1605 | 23.83886
|  | 1600 | 23.76701
|  | 1595 | 23.70093
|  | 1590 | 23.65811
|  | 1585 | 23.6552
|  | 1580 | 23.6999
|  | 1575 | 23.76341
|  | 1570 | 23.78898
|  | 1565 | 23.80642
|  | 1560 | 23.82593
|  | 1555 | 23.86442
|  | 1550 | 23.88755
|  | 1545 | 23.84613
|  | 1540 | 23.80187
|  | 1535 | 23.73546
|  | 1530 | 23.68953
|  | 1525 | 23.6356
|  | 1520 | 23.58153
|  | 1515 | 23.53178
|  | 1510 | 23.46956
|  | 1505 | 23.42702
|  | 1500 | 23.41832
|  | 1495 | 23.42351
|  | 1490 | 23.43892
|  | 1485 | 23.45145
|  | 1480 | 23.43844
|  | 1475 | 23.43996
|  | 1470 | 23.45465
|  | 1465 | 23.44968
|  | 1460 | 23.40626
|  | 1455 | 23.35649
|  | 1450 | 23.3071
|  | 1445 | 23.26331
|  | 1440 | 23.22119
|  | 1435 | 23.18629
|  | 1430 | 23.17461
|  | 1425 | 23.1744
|  | 1420 | 23.15229
|  | 1415 | 23.15861
|  | 1410 | 23.1887
|  | 1405 | 23.18918
|  | 1400 | 23.17686
|  | 1395 | 23.14278
|  | 1390 | 23.11442
|  | 1385 | 23.06674
|  | 1380 | 22.99446
|  | 1375 | 22.95291
|  | 1370 | 22.91405
|  | 1365 | 22.86022
|  | 1360 | 22.82339
|  | 1355 | 22.8019
|  | 1350 | 22.79286
|  | 1345 | 22.8156
|  | 1340 | 22.8397
|  | 1335 | 22.84287
|  | 1330 | 22.82876
|  | 1325 | 22.79139
|  | 1320 | 22.74544
|  | 1315 | 22.69958
|  | 1310 | 22.64639
|  | 1305 | 22.591
|  | 1300 | 22.53553
|  | 1295 | 22.52071
|  | 1290 | 22.51081
|  | 1285 | 22.50343
|  | 1280 | 22.5358
|  | 1275 | 22.53343
|  | 1270 | 22.52165
|  | 1265 | 22.52843
|  | 1260 | 22.51312
|  | 1255 | 22.46772
|  | 1250 | 22.41102
|  | 1245 | 22.35457
|  | 1240 | 22.30026
|  | 1235 | 22.26237
|  | 1230 | 22.23767
|  | 1225 | 22.23142
|  | 1220 | 22.23636
|  | 1215 | 22.26172
|  | 1210 | 22.27268
|  | 1205 | 22.26288
|  | 1200 | 22.24036
|  | 1195 | 22.18606
|  | 1190 | 22.12075
|  | 1185 | 22.07016
|  | 1180 | 22.03115
|  | 1175 | 22.01015
|  | 1170 | 22.00893
|  | 1165 | 22.01493
|  | 1160 | 22.0229
|  | 1155 | 22.01092
|  | 1150 | 21.9908
|  | 1145 | 21.97097
|  | 1140 | 21.95825
|  | 1135 | 21.92394
|  | 1130 | 21.8708
|  | 1125 | 21.83189
|  | 1120 | 21.82362
|  | 1115 | 21.82279
|  | 1110 | 21.81275
|  | 1105 | 21.80576
|  | 1100 | 21.77737
|  | 1095 | 21.75045
|  | 1090 | 21.73009
|  | 1085 | 21.71382
|  | 1080 | 21.66809
|  | 1075 | 21.62814
|  | 1070 | 21.62826
|  | 1065 | 21.6292
|  | 1060 | 21.61029
|  | 1055 | 21.56198
|  | 1050 | 21.53611
|  | 1045 | 21.53268
|  | 1040 | 21.53112
|  | 1035 | 21.51566
|  | 1030 | 21.47622
|  | 1025 | 21.45763
|  | 1020 | 21.42332
|  | 1015 | 21.4078
|  | 1010 | 21.40239
|  | 1005 | 21.35893
|  | 1000 | 21.3291
|  | 995 | 21.27795
|  | 990 | 21.26528
|  | 985 | 21.27227
|  | 980 | 21.26444
|  | 975 | 21.18979
|  | 970 | 21.16104
|  | 965 | 21.14744
|  | 960 | 21.1068
|  | 955 | 21.06245
|  | 950 | 21.09247
|  | 945 | 21.0254
|  | 940 | 20.96816
|  | 935 | 20.90101
|  | 930 | 20.85158
|  | 925 | 20.87877
|  | 920 | 20.93027
|  | 915 | 20.85005
|  | 910 | 20.75407
|  | 905 | 20.69604
|  | 900 | 20.75255
|  | 895 | 20.64943
|  | 890 | 20.60504
|  | 885 | 20.76812
|  | 880 | 20.75915
|  | 875 | 20.74458
|  | 870 | 20.702
|  | 865 | 20.63244
|  | 860 | 20.59615
|  | 855 | 20.56339
|  | 850 | 20.5316
|  | 845 | 20.49204
|  | 840 | 20.48735
|  | 835 | 20.47534
|  | 830 | 20.45163
|  | 825 | 20.43615
|  | 820 | 20.38751
|  | 815 | 20.35601
|  | 810 | 20.40439
|  | 805 | 20.44352
|  | 800 | 20.40861
|  | 795 | 20.35977
|  | 790 | 20.32806
|  | 785 | 20.36699
|  | 780 | 20.39594
|  | 775 | 20.37874
|  | 770 | 20.28962
|  | 765 | 20.29693
|  | 760 | 20.36197
|  | 755 | 20.3541
|  | 750 | 20.27336
|  | 745 | 20.2265
|  | 740 | 20.26554
|  | 735 | 20.28862
|  | 730 | 20.20969
|  | 725 | 20.14974
|  | 720 | 20.20432
|  | 715 | 20.17473
|  | 710 | 20.11853
|  | 705 | 20.06887
|  | 700 | 20.0853
|  | 695 | 20.05735
|  | 690 | 19.99278
|  | 685 | 19.97259
|  | 680 | 19.97239
|  | 675 | 19.89452
|  | 670 | 19.85173
|  | 665 | 19.85886
|  | 660 | 19.81039
|  | 655 | 19.74876
|  | 650 | 19.73749
|  | 645 | 19.69893
|  | 640 | 19.64698
|  | 635 | 19.61414
|  | 630 | 19.56133
|  | 625 | 19.50972
|  | 620 | 19.48032
|  | 615 | 19.43796
|  | 610 | 19.37131
|  | 605 | 19.36016
|  | 600 | 19.29709
|  | 595 | 19.24919
|  | 590 | 19.20815
|  | 585 | 19.15124
|  | 580 | 19.09704
|  | 575 | 19.06453
|  | 570 | 18.9979
|  | 565 | 18.97068
|  | 560 | 18.88737
|  | 555 | 18.85139
|  | 550 | 18.81309
|  | 545 | 18.73951
|  | 540 | 18.71675
|  | 535 | 18.64487
|  | 530 | 18.60796
|  | 525 | 18.53832
|  | 520 | 18.50776
|  | 515 | 18.44385
|  | 510 | 18.39284
|  | 505 | 18.31246
|  | 500 | 18.27261
|  | 495 | 18.19056
|  | 490 | 18.13565
|  | 485 | 18.09181
|  | 480 | 18.05023
|  | 475 | 18.00172
|  | 470 | 17.93602
|  | 465 | 17.88456
|  | 460 | 17.83072
|  | 455 | 17.73613
|  | 450 | 17.6558
|  | 445 | 17.61593
|  | 440 | 17.55494
|  | 435 | 17.52387
|  | 430 | 17.44281
|  | 425 | 17.38314
|  | 420 | 17.36798
|  | 415 | 17.30122
|  | 410 | 17.25509
|  | 405 | 17.21082
|  | 400 | 17.16805
|  | 395 | 17.15126
|  | 390 | 17.11642
|  | 385 | 17.10095
|  | 380 | 17.06895
|  | 375 | 17.06736
|  | 370 | 17.07313
|  | 365 | 17.12504
|  | 360 | 17.16808
|  | 355 | 17.13591
|  | 350 | 17.19538
|  | 345 | 17.35653
|  | 340 | 17.48934
|  | 335 | 17.44341
|  | 330 | 17.6174
|  | 325 | 17.65116
|  | 320 | 17.88588
|  | 315 | 17.98937
|  | 310 | 18.23371
|  | 305 | 18.29423
|  | 300 | 18.52589
|  | 295 | 18.81151
|  | 290 | 18.88052
|  | 285 | 18.91484
|  | 280 | 19.01011
|  | 275 | 19.12331
|  | 270 | 19.2327
|  | 265 | 19.25533
|  | 260 | 19.31572
|  | 255 | 19.34416
|  | 250 | 19.307
|  | 245 | 19.16338
|  | 240 | 19.05399
|  | 235 | 18.82874
|  | 230 | 18.70902
|  | 225 | 18.25755
|  | 220 | 17.9526
|  | 215 | 17.54541
|  | 210 | 17.20546
|  | 205 | 16.62026
|  | 200 | 16.065