## Transmission
|  | Wavelength (nm) | Transmission (%)
|  | 1100 | 38.2443
|  | 1095 | 38.25612
|  | 1090 | 38.28373
|  | 1085 | 38.36053
Product Raw Data |  | 1080 | 38.3398
Reflective ND Filter, Optical Density: 0.4 |  | 1075 | 38.33464
|  | 1070 | 38.33787
Item # | ND504A, ND504B, ND04A, ND04B | 1065 | 38.3966
DISCLAIMER: The data presented here are typical. Slight variations in performance data will occur from lot to lot. Please contact Technical Support with any questions regarding the use or reliability of this data. |  | 1060 | 38.44549
|  | 1055 | 38.50952
|  | 1050 | 38.49791
|  | 1045 | 38.46233
|  | 1040 | 38.5374
|  | 1035 | 38.53745
This data may be used in publications. However, please cite Thorlabs as the source. |  | 1030 | 38.60052
|  | 1025 | 38.62616
|  | 1020 | 38.60833
Additional Information: |  | 1015 | 38.62092
|  | 1010 | 38.65233
|  | 1005 | 38.72478
|  | 1000 | 38.74599
|  | 995 | 38.77621
|  | 990 | 38.76747
|  | 985 | 38.80475
|  | 980 | 38.83476
|  | 975 | 38.85907
|  | 970 | 38.88058
|  | 965 | 38.92086
|  | 960 | 38.93615
|  | 955 | 38.96578
|  | 950 | 39.00544
|  | 945 | 39.03278
|  | 940 | 39.03432
|  | 935 | 39.05947
|  | 930 | 39.07961
|  | 925 | 39.09592
|  | 920 | 39.12332
|  | 915 | 39.15318
|  | 910 | 39.17336
|  | 905 | 39.20175
|  | 900 | 39.21467
|  | 895 | 39.23667
|  | 890 | 39.25252
|  | 885 | 39.26976
|  | 880 | 39.29594
|  | 875 | 39.3129
|  | 870 | 39.3373
|  | 865 | 39.35095
|  | 860 | 39.36141
|  | 855 | 39.28869
|  | 850 | 38.90278
|  | 845 | 38.93496
|  | 840 | 38.99328
|  | 835 | 38.98991
|  | 830 | 39.02551
|  | 825 | 39.05815
|  | 820 | 39.07917
|  | 815 | 39.11536
|  | 810 | 39.1329
|  | 805 | 39.16872
|  | 800 | 39.204
|  | 795 | 39.21283
|  | 790 | 39.24194
|  | 785 | 39.27571
|  | 780 | 39.29051
|  | 775 | 39.30935
|  | 770 | 39.3527
|  | 765 | 39.3971
|  | 760 | 39.42682
|  | 755 | 39.45712
|  | 750 | 39.4926
|  | 745 | 39.51932
|  | 740 | 39.55232
|  | 735 | 39.58255
|  | 730 | 39.60418
|  | 725 | 39.63587
|  | 720 | 39.68559
|  | 715 | 39.72292
|  | 710 | 39.7422
|  | 705 | 39.77881
|  | 700 | 39.81651
|  | 695 | 39.8571
|  | 690 | 39.89402
|  | 685 | 39.93117
|  | 680 | 39.98429
|  | 675 | 40.0063
|  | 670 | 40.05159
|  | 665 | 40.09043
|  | 660 | 40.13213
|  | 655 | 40.17677
|  | 650 | 40.22802
|  | 645 | 40.26493
|  | 640 | 40.31264
|  | 635 | 40.3734
|  | 630 | 40.41734
|  | 625 | 40.46517
|  | 620 | 40.51602
|  | 615 | 40.5706
|  | 610 | 40.63662
|  | 605 | 40.68511
|  | 600 | 40.7358
|  | 595 | 40.80607
|  | 590 | 40.87258
|  | 585 | 40.93489
|  | 580 | 41.00936
|  | 575 | 41.07516
|  | 570 | 41.13797
|  | 565 | 41.20887
|  | 560 | 41.28958
|  | 555 | 41.37786
|  | 550 | 41.44061
|  | 545 | 41.52191
|  | 540 | 41.60278
|  | 535 | 41.69315
|  | 530 | 41.78542
|  | 525 | 41.88094
|  | 520 | 41.97024
|  | 515 | 42.06568
|  | 510 | 42.168
|  | 505 | 42.2676
|  | 500 | 42.35448
|  | 495 | 42.45198
|  | 490 | 42.5498
|  | 485 | 42.64807
|  | 480 | 42.76127
|  | 475 | 42.88762
|  | 470 | 42.99417
|  | 465 | 43.11203
|  | 460 | 43.23028
|  | 455 | 43.33873
|  | 450 | 43.44086
|  | 445 | 43.54841
|  | 440 | 43.67159
|  | 435 | 43.79546
|  | 430 | 43.90453
|  | 425 | 44.01134
|  | 420 | 44.12202
|  | 415 | 44.23862
|  | 410 | 44.34519
|  | 405 | 44.45181
|  | 400 | 44.55064
|  | 395 | 44.63283
|  | 390 | 44.72817
|  | 385 | 44.81553
|  | 380 | 44.87798
|  | 375 | 44.94006
|  | 370 | 44.98962
|  | 365 | 45.01859
|  | 360 | 45.04631
|  | 355 | 45.04998
|  | 350 | 44.99915
|  | 345 | 44.90922
|  | 340 | 44.75983
|  | 335 | 44.51708
|  | 330 | 44.14336
|  | 325 | 43.52728
|  | 320 | 42.54604
|  | 315 | 41.04818
|  | 310 | 38.7265
|  | 305 | 35.20312
|  | 300 | 30.221

## Reflectance
|  | Wavelength (nm) | Reflectance (%)
|  | 2300 | 19.07696
|  | 2295 | 18.59062
|  | 2290 | 18.28227
|  | 2285 | 18.26422
Product Raw Data |  | 2280 | 18.05752
Reflective ND Filter, Optical Density: 0.4 |  | 2275 | 18.06762
|  | 2270 | 17.92654
Item # | ND504A, ND504B, ND04A, ND04B | 2265 | 18.11465
DISCLAIMER: The data presented here are typical. Slight variations in performance data will occur from lot to lot. Please contact Technical Support with any questions regarding the use or reliability of this data. |  | 2260 | 18.30953
|  | 2255 | 18.43978
|  | 2250 | 18.83317
|  | 2245 | 19.21283
|  | 2240 | 19.40776
|  | 2235 | 19.87697
This data may be used in publications. However, please cite Thorlabs as the source. |  | 2230 | 20.34911
|  | 2225 | 20.81881
|  | 2220 | 20.95312
Additional Information: |  | 2215 | 21.47992
|  | 2210 | 21.87252
|  | 2205 | 22.24043
|  | 2200 | 22.46424
|  | 2195 | 22.66688
|  | 2190 | 22.97634
|  | 2185 | 22.98913
|  | 2180 | 22.98887
|  | 2175 | 22.81956
|  | 2170 | 22.87416
|  | 2165 | 22.50641
|  | 2160 | 22.28713
|  | 2155 | 21.92405
|  | 2150 | 21.75065
|  | 2145 | 21.35049
|  | 2140 | 21.00773
|  | 2135 | 20.44118
|  | 2130 | 20.14537
|  | 2125 | 19.79863
|  | 2120 | 19.5093
|  | 2115 | 19.16895
|  | 2110 | 18.89869
|  | 2105 | 18.80075
|  | 2100 | 18.701
|  | 2095 | 18.71124
|  | 2090 | 18.74566
|  | 2085 | 18.87861
|  | 2080 | 19.02315
|  | 2075 | 19.2407
|  | 2070 | 19.5905
|  | 2065 | 19.99026
|  | 2060 | 20.35259
|  | 2055 | 20.80015
|  | 2050 | 21.13716
|  | 2045 | 21.56649
|  | 2040 | 21.93317
|  | 2035 | 22.21597
|  | 2030 | 22.51769
|  | 2025 | 22.68014
|  | 2020 | 22.8241
|  | 2015 | 22.80247
|  | 2010 | 22.78164
|  | 2005 | 22.67237
|  | 2000 | 22.49437
|  | 1995 | 22.19727
|  | 1990 | 21.92103
|  | 1985 | 21.57074
|  | 1980 | 21.1947
|  | 1975 | 20.8502
|  | 1970 | 20.52268
|  | 1965 | 20.34871
|  | 1960 | 20.01889
|  | 1955 | 19.82228
|  | 1950 | 19.70201
|  | 1945 | 19.62422
|  | 1940 | 19.5998
|  | 1935 | 19.68475
|  | 1930 | 19.8695
|  | 1925 | 19.94925
|  | 1920 | 20.22947
|  | 1915 | 20.44431
|  | 1910 | 20.56885
|  | 1905 | 20.93482
|  | 1900 | 21.29643
|  | 1895 | 21.58722
|  | 1890 | 21.63682
|  | 1885 | 21.75196
|  | 1880 | 21.84141
|  | 1875 | 21.87568
|  | 1870 | 21.96352
|  | 1865 | 21.91989
|  | 1860 | 21.80622
|  | 1855 | 21.67954
|  | 1850 | 21.48497
|  | 1845 | 21.20396
|  | 1840 | 20.95034
|  | 1835 | 20.6526
|  | 1830 | 20.47788
|  | 1825 | 20.28975
|  | 1820 | 20.12049
|  | 1815 | 20.10229
|  | 1810 | 20.04784
|  | 1805 | 20.04224
|  | 1800 | 20.15452
|  | 1795 | 20.25301
|  | 1790 | 20.39238
|  | 1785 | 20.59291
|  | 1780 | 20.77686
|  | 1775 | 21.01469
|  | 1770 | 21.17992
|  | 1765 | 21.36255
|  | 1760 | 21.48972
|  | 1755 | 21.56083
|  | 1750 | 21.57995
|  | 1745 | 21.63412
|  | 1740 | 21.6379
|  | 1735 | 21.49175
|  | 1730 | 21.31437
|  | 1725 | 21.22364
|  | 1720 | 21.07241
|  | 1715 | 20.88719
|  | 1710 | 20.75117
|  | 1705 | 20.67719
|  | 1700 | 20.63476
|  | 1695 | 20.57819
|  | 1690 | 20.55601
|  | 1685 | 20.63002
|  | 1680 | 20.68981
|  | 1675 | 20.72903
|  | 1670 | 20.8794
|  | 1665 | 21.01508
|  | 1660 | 21.12525
|  | 1655 | 21.22743
|  | 1650 | 21.36591
|  | 1645 | 21.41856
|  | 1640 | 21.39302
|  | 1635 | 21.36994
|  | 1630 | 21.33989
|  | 1625 | 21.28828
|  | 1620 | 21.1979
|  | 1615 | 21.12383
|  | 1610 | 21.0409
|  | 1605 | 20.96262
|  | 1600 | 20.90975
|  | 1595 | 20.89627
|  | 1590 | 20.87696
|  | 1585 | 20.91557
|  | 1580 | 20.97156
|  | 1575 | 21.01847
|  | 1570 | 21.07162
|  | 1565 | 21.15141
|  | 1560 | 21.21467
|  | 1555 | 21.27536
|  | 1550 | 21.30397
|  | 1545 | 21.29911
|  | 1540 | 21.29041
|  | 1535 | 21.26834
|  | 1530 | 21.24126
|  | 1525 | 21.2322
|  | 1520 | 21.20008
|  | 1515 | 21.14207
|  | 1510 | 21.12241
|  | 1505 | 21.11193
|  | 1500 | 21.12691
|  | 1495 | 21.1694
|  | 1490 | 21.22567
|  | 1485 | 21.27626
|  | 1480 | 21.29457
|  | 1475 | 21.31161
|  | 1470 | 21.33906
|  | 1465 | 21.34314
|  | 1460 | 21.34092
|  | 1455 | 21.34391
|  | 1450 | 21.32974
|  | 1445 | 21.27215
|  | 1440 | 21.25227
|  | 1435 | 21.25517
|  | 1430 | 21.2623
|  | 1425 | 21.28231
|  | 1420 | 21.28788
|  | 1415 | 21.32539
|  | 1410 | 21.40043
|  | 1405 | 21.43687
|  | 1400 | 21.45357
|  | 1395 | 21.46263
|  | 1390 | 21.45771
|  | 1385 | 21.43585
|  | 1380 | 21.41741
|  | 1375 | 21.39307
|  | 1370 | 21.35485
|  | 1365 | 21.3357
|  | 1360 | 21.33661
|  | 1355 | 21.34672
|  | 1350 | 21.36102
|  | 1345 | 21.38616
|  | 1340 | 21.43057
|  | 1335 | 21.46638
|  | 1330 | 21.50042
|  | 1325 | 21.51029
|  | 1320 | 21.48451
|  | 1315 | 21.47163
|  | 1310 | 21.44514
|  | 1305 | 21.40218
|  | 1300 | 21.37166
|  | 1295 | 21.36896
|  | 1290 | 21.3882
|  | 1285 | 21.42196
|  | 1280 | 21.47525
|  | 1275 | 21.50905
|  | 1270 | 21.53442
|  | 1265 | 21.55176
|  | 1260 | 21.55249
|  | 1255 | 21.53996
|  | 1250 | 21.5218
|  | 1245 | 21.47839
|  | 1240 | 21.44655
|  | 1235 | 21.43967
|  | 1230 | 21.43304
|  | 1225 | 21.4589
|  | 1220 | 21.49361
|  | 1215 | 21.53895
|  | 1210 | 21.57542
|  | 1205 | 21.60593
|  | 1200 | 21.60378
|  | 1195 | 21.57503
|  | 1190 | 21.54832
|  | 1185 | 21.52522
|  | 1180 | 21.50009
|  | 1175 | 21.51248
|  | 1170 | 21.55273
|  | 1165 | 21.59499
|  | 1160 | 21.63469
|  | 1155 | 21.65591
|  | 1150 | 21.64968
|  | 1145 | 21.65027
|  | 1140 | 21.63582
|  | 1135 | 21.62783
|  | 1130 | 21.62374
|  | 1125 | 21.62614
|  | 1120 | 21.63618
|  | 1115 | 21.6468
|  | 1110 | 21.65527
|  | 1105 | 21.69563
|  | 1100 | 21.68809
|  | 1095 | 21.6818
|  | 1090 | 21.67668
|  | 1085 | 21.67305
|  | 1080 | 21.66823
|  | 1075 | 21.66768
|  | 1070 | 21.69071
|  | 1065 | 21.71222
|  | 1060 | 21.71534
|  | 1055 | 21.72107
|  | 1050 | 21.70785
|  | 1045 | 21.71025
|  | 1040 | 21.72077
|  | 1035 | 21.71321
|  | 1030 | 21.72785
|  | 1025 | 21.76244
|  | 1020 | 21.77298
|  | 1015 | 21.7511
|  | 1010 | 21.75732
|  | 1005 | 21.74835
|  | 1000 | 21.71769
|  | 995 | 21.69958
|  | 990 | 21.72794
|  | 985 | 21.76052
|  | 980 | 21.73331
|  | 975 | 21.71471
|  | 970 | 21.73604
|  | 965 | 21.73922
|  | 960 | 21.68336
|  | 955 | 21.71749
|  | 950 | 21.74415
|  | 945 | 21.69042
|  | 940 | 21.67958
|  | 935 | 21.66652
|  | 930 | 21.66747
|  | 925 | 21.67235
|  | 920 | 21.64043
|  | 915 | 21.66354
|  | 910 | 21.64846
|  | 905 | 21.64411
|  | 900 | 21.72459
|  | 895 | 21.5717
|  | 890 | 21.55742
|  | 885 | 21.99866
|  | 880 | 22.01959
|  | 875 | 22.03657
|  | 870 | 22.01392
|  | 865 | 21.99081
|  | 860 | 21.96826
|  | 855 | 21.96714
|  | 850 | 21.94485
|  | 845 | 21.94495
|  | 840 | 21.94138
|  | 835 | 21.97016
|  | 830 | 21.98256
|  | 825 | 21.97346
|  | 820 | 21.96517
|  | 815 | 21.98053
|  | 810 | 22.01143
|  | 805 | 22.11313
|  | 800 | 22.08785
|  | 795 | 22.08426
|  | 790 | 22.06949
|  | 785 | 22.20607
|  | 780 | 22.25295
|  | 775 | 22.24368
|  | 770 | 22.19677
|  | 765 | 22.24204
|  | 760 | 22.36213
|  | 755 | 22.37324
|  | 750 | 22.31131
|  | 745 | 22.32612
|  | 740 | 22.40513
|  | 735 | 22.47347
|  | 730 | 22.41598
|  | 725 | 22.42164
|  | 720 | 22.48329
|  | 715 | 22.52381
|  | 710 | 22.5052
|  | 705 | 22.49399
|  | 700 | 22.55281
|  | 695 | 22.56919
|  | 690 | 22.55989
|  | 685 | 22.57403
|  | 680 | 22.62575
|  | 675 | 22.61061
|  | 670 | 22.61352
|  | 665 | 22.67415
|  | 660 | 22.67405
|  | 655 | 22.65988
|  | 650 | 22.70644
|  | 645 | 22.70962
|  | 640 | 22.71088
|  | 635 | 22.73307
|  | 630 | 22.7363
|  | 625 | 22.73968
|  | 620 | 22.78178
|  | 615 | 22.78558
|  | 610 | 22.76275
|  | 605 | 22.80558
|  | 600 | 22.79756
|  | 595 | 22.79584
|  | 590 | 22.82034
|  | 585 | 22.82198
|  | 580 | 22.82669
|  | 575 | 22.83697
|  | 570 | 22.82773
|  | 565 | 22.83693
|  | 560 | 22.8084
|  | 555 | 22.83359
|  | 550 | 22.84276
|  | 545 | 22.83385
|  | 540 | 22.84413
|  | 535 | 22.82054
|  | 530 | 22.84756
|  | 525 | 22.80938
|  | 520 | 22.83767
|  | 515 | 22.81071
|  | 510 | 22.8329
|  | 505 | 22.76503
|  | 500 | 22.76742
|  | 495 | 22.70194
|  | 490 | 22.70729
|  | 485 | 22.71491
|  | 480 | 22.70997
|  | 475 | 22.67815
|  | 470 | 22.63845
|  | 465 | 22.63099
|  | 460 | 22.5877
|  | 455 | 22.50573
|  | 450 | 22.45592
|  | 445 | 22.4155
|  | 440 | 22.3814
|  | 435 | 22.33805
|  | 430 | 22.27403
|  | 425 | 22.23275
|  | 420 | 22.19195
|  | 415 | 22.14111
|  | 410 | 22.08263
|  | 405 | 22.02945
|  | 400 | 21.9854
|  | 395 | 21.91222
|  | 390 | 21.82641
|  | 385 | 21.80807
|  | 380 | 21.74854
|  | 375 | 21.67775
|  | 370 | 21.57355
|  | 365 | 21.5695
|  | 360 | 21.4823
|  | 355 | 21.39057
|  | 350 | 21.38766
|  | 345 | 21.39237
|  | 340 | 21.32187
|  | 335 | 21.14411
|  | 330 | 21.23464
|  | 325 | 21.12681
|  | 320 | 21.10186
|  | 315 | 20.92427
|  | 310 | 20.84167
|  | 305 | 20.76534
|  | 300 | 20.71672
|  | 295 | 20.67144
|  | 290 | 20.42295
|  | 285 | 20.23296
|  | 280 | 20.12934
|  | 275 | 19.94685
|  | 270 | 19.84126
|  | 265 | 19.80831
|  | 260 | 19.74245
|  | 255 | 19.7531
|  | 250 | 19.77896
|  | 245 | 19.76515
|  | 240 | 19.89541
|  | 235 | 20.07816
|  | 230 | 20.2818
|  | 225 | 20.30858
|  | 220 | 20.54072
|  | 215 | 20.64683
|  | 210 | 20.76239
|  | 205 | 20.34836
|  | 200 | 19.91266