## Transmission
|  | Wavelength (nm) | Transmission (%)
|  | 1100 | 26.48533
|  | 1095 | 26.53716
|  | 1090 | 26.47606
|  | 1085 | 26.4577
Product Raw Data |  | 1080 | 26.44181
Reflective ND Filter, Optical Density: 0.6 |  | 1075 | 26.45713
|  | 1070 | 26.42524
Item # | ND506A, ND506B, ND06A, ND06B | 1065 | 26.40593
DISCLAIMER: The data presented here are typical. Slight variations in performance data will occur from lot to lot. Please contact Technical Support with any questions regarding the use or reliability of this data. |  | 1060 | 26.40682
|  | 1055 | 26.44222
|  | 1050 | 26.3947
|  | 1045 | 26.3516
|  | 1040 | 26.35943
|  | 1035 | 26.39773
This data may be used in publications. However, please cite Thorlabs as the source. |  | 1030 | 26.39196
|  | 1025 | 26.35283
|  | 1020 | 26.30509
Additional Information: |  | 1015 | 26.28681
|  | 1010 | 26.32939
|  | 1005 | 26.33448
|  | 1000 | 26.32217
|  | 995 | 26.31258
|  | 990 | 26.25356
|  | 985 | 26.22548
|  | 980 | 26.26165
|  | 975 | 26.27875
|  | 970 | 26.26222
|  | 965 | 26.2514
|  | 960 | 26.23723
|  | 955 | 26.22476
|  | 950 | 26.22103
|  | 945 | 26.20595
|  | 940 | 26.17674
|  | 935 | 26.15121
|  | 930 | 26.13512
|  | 925 | 26.13551
|  | 920 | 26.14216
|  | 915 | 26.15642
|  | 910 | 26.13502
|  | 905 | 26.10819
|  | 900 | 26.08927
|  | 895 | 26.08212
|  | 890 | 26.07463
|  | 885 | 26.06589
|  | 880 | 26.05263
|  | 875 | 26.04404
|  | 870 | 26.02422
|  | 865 | 26.0148
|  | 860 | 26.00123
|  | 855 | 25.96626
|  | 850 | 25.88463
|  | 845 | 25.86567
|  | 840 | 25.85118
|  | 835 | 25.82738
|  | 830 | 25.82187
|  | 825 | 25.82909
|  | 820 | 25.81934
|  | 815 | 25.8174
|  | 810 | 25.80478
|  | 805 | 25.7988
|  | 800 | 25.81422
|  | 795 | 25.77959
|  | 790 | 25.78324
|  | 785 | 25.77104
|  | 780 | 25.76164
|  | 775 | 25.75614
|  | 770 | 25.74774
|  | 765 | 25.74219
|  | 760 | 25.7425
|  | 755 | 25.73481
|  | 750 | 25.73605
|  | 745 | 25.73169
|  | 740 | 25.72579
|  | 735 | 25.71761
|  | 730 | 25.71865
|  | 725 | 25.71768
|  | 720 | 25.71284
|  | 715 | 25.70535
|  | 710 | 25.7113
|  | 705 | 25.70395
|  | 700 | 25.70592
|  | 695 | 25.69828
|  | 690 | 25.70073
|  | 685 | 25.70478
|  | 680 | 25.70636
|  | 675 | 25.70075
|  | 670 | 25.71045
|  | 665 | 25.71114
|  | 660 | 25.71246
|  | 655 | 25.71254
|  | 650 | 25.71466
|  | 645 | 25.72681
|  | 640 | 25.73222
|  | 635 | 25.73477
|  | 630 | 25.7374
|  | 625 | 25.74007
|  | 620 | 25.74969
|  | 615 | 25.76461
|  | 610 | 25.77799
|  | 605 | 25.78925
|  | 600 | 25.80201
|  | 595 | 25.8103
|  | 590 | 25.83086
|  | 585 | 25.84566
|  | 580 | 25.86245
|  | 575 | 25.88719
|  | 570 | 25.90734
|  | 565 | 25.9284
|  | 560 | 25.95826
|  | 555 | 25.99142
|  | 550 | 26.01641
|  | 545 | 26.05121
|  | 540 | 26.08796
|  | 535 | 26.12331
|  | 530 | 26.16033
|  | 525 | 26.20559
|  | 520 | 26.25413
|  | 515 | 26.3055
|  | 510 | 26.35832
|  | 505 | 26.41372
|  | 500 | 26.47069
|  | 495 | 26.52889
|  | 490 | 26.58912
|  | 485 | 26.66262
|  | 480 | 26.73988
|  | 475 | 26.82438
|  | 470 | 26.91381
|  | 465 | 27.00898
|  | 460 | 27.10203
|  | 455 | 27.20244
|  | 450 | 27.30331
|  | 445 | 27.41551
|  | 440 | 27.53386
|  | 435 | 27.65719
|  | 430 | 27.79036
|  | 425 | 27.92962
|  | 420 | 28.07228
|  | 415 | 28.21972
|  | 410 | 28.36725
|  | 405 | 28.5281
|  | 400 | 28.68837
|  | 395 | 28.85478
|  | 390 | 29.01898
|  | 385 | 29.18469
|  | 380 | 29.35827
|  | 375 | 29.54672
|  | 370 | 29.73068
|  | 365 | 29.90398
|  | 360 | 30.07915
|  | 355 | 30.24889
|  | 350 | 30.40476
|  | 345 | 30.54568
|  | 340 | 30.67189
|  | 335 | 30.7615
|  | 330 | 30.81843
|  | 325 | 30.80803
|  | 320 | 30.70882
|  | 315 | 30.51053
|  | 310 | 30.13659
|  | 305 | 29.48412
|  | 300 | 28.50894

## Reflectance
|  | Wavelength (nm) | Reflectance (%)
|  | 2300 | 45.36541
|  | 2295 | 44.70666
|  | 2290 | 44.53907
|  | 2285 | 44.31835
Product Raw Data |  | 2280 | 44.06856
Reflective ND Filter, Optical Density: 0.6 |  | 2275 | 44.04022
|  | 2270 | 43.89249
Item # | ND506A, ND506B, ND06A, ND06B | 2265 | 43.91664
DISCLAIMER: The data presented here are typical. Slight variations in performance data will occur from lot to lot. Please contact Technical Support with any questions regarding the use or reliability of this data. |  | 2260 | 44.24111
|  | 2255 | 44.34643
|  | 2250 | 44.67188
|  | 2245 | 44.93639
|  | 2240 | 45.36909
|  | 2235 | 45.64381
This data may be used in publications. However, please cite Thorlabs as the source. |  | 2230 | 46.3219
|  | 2225 | 46.65774
|  | 2220 | 46.96636
Additional Information: |  | 2215 | 47.4091
|  | 2210 | 47.91479
|  | 2205 | 48.221
|  | 2200 | 48.51259
|  | 2195 | 48.75508
|  | 2190 | 48.98889
|  | 2185 | 49.11672
|  | 2180 | 49.02475
|  | 2175 | 48.95218
|  | 2170 | 48.81505
|  | 2165 | 48.46834
|  | 2160 | 48.19956
|  | 2155 | 47.89151
|  | 2150 | 47.40841
|  | 2145 | 47.01908
|  | 2140 | 46.56362
|  | 2135 | 45.90503
|  | 2130 | 45.57857
|  | 2125 | 45.06172
|  | 2120 | 44.62908
|  | 2115 | 44.27779
|  | 2110 | 43.93081
|  | 2105 | 43.80115
|  | 2100 | 43.64186
|  | 2095 | 43.57547
|  | 2090 | 43.6805
|  | 2085 | 43.72969
|  | 2080 | 43.93095
|  | 2075 | 44.15495
|  | 2070 | 44.50685
|  | 2065 | 44.93263
|  | 2060 | 45.30071
|  | 2055 | 45.71699
|  | 2050 | 46.10827
|  | 2045 | 46.50831
|  | 2040 | 46.85324
|  | 2035 | 47.25469
|  | 2030 | 47.51921
|  | 2025 | 47.6833
|  | 2020 | 47.75138
|  | 2015 | 47.77289
|  | 2010 | 47.7136
|  | 2005 | 47.53769
|  | 2000 | 47.28643
|  | 1995 | 46.98297
|  | 1990 | 46.6101
|  | 1985 | 46.19198
|  | 1980 | 45.75674
|  | 1975 | 45.37167
|  | 1970 | 44.99779
|  | 1965 | 44.62351
|  | 1960 | 44.28099
|  | 1955 | 44.02295
|  | 1950 | 43.76268
|  | 1945 | 43.70078
|  | 1940 | 43.69536
|  | 1935 | 43.68729
|  | 1930 | 43.81362
|  | 1925 | 43.95455
|  | 1920 | 44.25431
|  | 1915 | 44.39139
|  | 1910 | 44.64896
|  | 1905 | 44.95126
|  | 1900 | 45.28216
|  | 1895 | 45.47276
|  | 1890 | 45.57667
|  | 1885 | 45.66824
|  | 1880 | 45.82088
|  | 1875 | 45.8727
|  | 1870 | 45.79762
|  | 1865 | 45.68964
|  | 1860 | 45.5873
|  | 1855 | 45.43927
|  | 1850 | 45.15816
|  | 1845 | 44.813
|  | 1840 | 44.5582
|  | 1835 | 44.13486
|  | 1830 | 43.89119
|  | 1825 | 43.62926
|  | 1820 | 43.40211
|  | 1815 | 43.34368
|  | 1810 | 43.22217
|  | 1805 | 43.19841
|  | 1800 | 43.25731
|  | 1795 | 43.34014
|  | 1790 | 43.47747
|  | 1785 | 43.64677
|  | 1780 | 43.82219
|  | 1775 | 44.07037
|  | 1770 | 44.23101
|  | 1765 | 44.37386
|  | 1760 | 44.49454
|  | 1755 | 44.57059
|  | 1750 | 44.57749
|  | 1745 | 44.53425
|  | 1740 | 44.44888
|  | 1735 | 44.29231
|  | 1730 | 44.0819
|  | 1725 | 43.89568
|  | 1720 | 43.6992
|  | 1715 | 43.42467
|  | 1710 | 43.26888
|  | 1705 | 43.16756
|  | 1700 | 43.00351
|  | 1695 | 42.89404
|  | 1690 | 42.86799
|  | 1685 | 42.89278
|  | 1680 | 42.94935
|  | 1675 | 42.98908
|  | 1670 | 43.12793
|  | 1665 | 43.17384
|  | 1660 | 43.28904
|  | 1655 | 43.35797
|  | 1650 | 43.44772
|  | 1645 | 43.45568
|  | 1640 | 43.43033
|  | 1635 | 43.36057
|  | 1630 | 43.27352
|  | 1625 | 43.14672
|  | 1620 | 43.00761
|  | 1615 | 42.91498
|  | 1610 | 42.78642
|  | 1605 | 42.65888
|  | 1600 | 42.5375
|  | 1595 | 42.46924
|  | 1590 | 42.40937
|  | 1585 | 42.39517
|  | 1580 | 42.40852
|  | 1575 | 42.43973
|  | 1570 | 42.46851
|  | 1565 | 42.51288
|  | 1560 | 42.54318
|  | 1555 | 42.55871
|  | 1550 | 42.56241
|  | 1545 | 42.52102
|  | 1540 | 42.4563
|  | 1535 | 42.36127
|  | 1530 | 42.28213
|  | 1525 | 42.2134
|  | 1520 | 42.13807
|  | 1515 | 42.04388
|  | 1510 | 41.98592
|  | 1505 | 41.91621
|  | 1500 | 41.87607
|  | 1495 | 41.88637
|  | 1490 | 41.8973
|  | 1485 | 41.89303
|  | 1480 | 41.87521
|  | 1475 | 41.85679
|  | 1470 | 41.85675
|  | 1465 | 41.83147
|  | 1460 | 41.77131
|  | 1455 | 41.71735
|  | 1450 | 41.64551
|  | 1445 | 41.56742
|  | 1440 | 41.50489
|  | 1435 | 41.45258
|  | 1430 | 41.41095
|  | 1425 | 41.40839
|  | 1420 | 41.41454
|  | 1415 | 41.40924
|  | 1410 | 41.3922
|  | 1405 | 41.38898
|  | 1400 | 41.38506
|  | 1395 | 41.34435
|  | 1390 | 41.29969
|  | 1385 | 41.23461
|  | 1380 | 41.16845
|  | 1375 | 41.108
|  | 1370 | 41.02947
|  | 1365 | 40.91385
|  | 1360 | 40.78857
|  | 1355 | 40.71269
|  | 1350 | 40.70054
|  | 1345 | 40.71411
|  | 1340 | 40.73002
|  | 1335 | 40.73166
|  | 1330 | 40.70722
|  | 1325 | 40.66445
|  | 1320 | 40.59604
|  | 1315 | 40.50836
|  | 1310 | 40.40808
|  | 1305 | 40.32785
|  | 1300 | 40.27932
|  | 1295 | 40.24908
|  | 1290 | 40.21831
|  | 1285 | 40.18843
|  | 1280 | 40.2071
|  | 1275 | 40.19573
|  | 1270 | 40.1617
|  | 1265 | 40.14063
|  | 1260 | 40.10802
|  | 1255 | 40.05697
|  | 1250 | 39.96455
|  | 1245 | 39.86993
|  | 1240 | 39.8037
|  | 1235 | 39.73483
|  | 1230 | 39.6931
|  | 1225 | 39.67443
|  | 1220 | 39.65736
|  | 1215 | 39.68367
|  | 1210 | 39.68996
|  | 1205 | 39.67408
|  | 1200 | 39.62825
|  | 1195 | 39.5315
|  | 1190 | 39.43594
|  | 1185 | 39.37396
|  | 1180 | 39.31029
|  | 1175 | 39.27948
|  | 1170 | 39.27899
|  | 1165 | 39.2692
|  | 1160 | 39.27397
|  | 1155 | 39.27582
|  | 1150 | 39.24162
|  | 1145 | 39.20289
|  | 1140 | 39.14858
|  | 1135 | 39.07039
|  | 1130 | 38.99249
|  | 1125 | 38.96483
|  | 1120 | 38.94979
|  | 1115 | 38.92981
|  | 1110 | 38.91066
|  | 1105 | 38.88408
|  | 1100 | 38.85087
|  | 1095 | 38.80909
|  | 1090 | 38.76866
|  | 1085 | 38.73473
|  | 1080 | 38.68061
|  | 1075 | 38.63052
|  | 1070 | 38.60425
|  | 1065 | 38.60649
|  | 1060 | 38.56804
|  | 1055 | 38.51615
|  | 1050 | 38.45833
|  | 1045 | 38.4164
|  | 1040 | 38.39017
|  | 1035 | 38.36883
|  | 1030 | 38.32961
|  | 1025 | 38.29683
|  | 1020 | 38.26684
|  | 1015 | 38.21897
|  | 1010 | 38.16794
|  | 1005 | 38.10973
|  | 1000 | 38.03827
|  | 995 | 38.00659
|  | 990 | 37.98582
|  | 985 | 37.97899
|  | 980 | 37.88086
|  | 975 | 37.82563
|  | 970 | 37.75946
|  | 965 | 37.71383
|  | 960 | 37.68312
|  | 955 | 37.68019
|  | 950 | 37.62301
|  | 945 | 37.51093
|  | 940 | 37.47993
|  | 935 | 37.45037
|  | 930 | 37.36099
|  | 925 | 37.33962
|  | 920 | 37.30014
|  | 915 | 37.2486
|  | 910 | 37.23273
|  | 905 | 37.15125
|  | 900 | 37.10135
|  | 895 | 37.00612
|  | 890 | 37.13886
|  | 885 | 37.51118
|  | 880 | 37.5271
|  | 875 | 37.50348
|  | 870 | 37.45085
|  | 865 | 37.32404
|  | 860 | 37.32033
|  | 855 | 37.2678
|  | 850 | 37.1807
|  | 845 | 37.16376
|  | 840 | 37.11963
|  | 835 | 37.12071
|  | 830 | 37.08766
|  | 825 | 37.04042
|  | 820 | 36.97173
|  | 815 | 36.93437
|  | 810 | 36.97144
|  | 805 | 37.03346
|  | 800 | 36.98509
|  | 795 | 36.91511
|  | 790 | 36.84569
|  | 785 | 36.94012
|  | 780 | 36.92248
|  | 775 | 36.89454
|  | 770 | 36.77226
|  | 765 | 36.76058
|  | 760 | 36.81186
|  | 755 | 36.81037
|  | 750 | 36.66374
|  | 745 | 36.62611
|  | 740 | 36.64637
|  | 735 | 36.63519
|  | 730 | 36.50748
|  | 725 | 36.45438
|  | 720 | 36.435
|  | 715 | 36.38249
|  | 710 | 36.31032
|  | 705 | 36.23809
|  | 700 | 36.22646
|  | 695 | 36.13975
|  | 690 | 36.02048
|  | 685 | 35.98435
|  | 680 | 35.94742
|  | 675 | 35.83053
|  | 670 | 35.74785
|  | 665 | 35.69517
|  | 660 | 35.60924
|  | 655 | 35.49019
|  | 650 | 35.45151
|  | 645 | 35.35253
|  | 640 | 35.2437
|  | 635 | 35.15472
|  | 630 | 35.03393
|  | 625 | 34.94089
|  | 620 | 34.85377
|  | 615 | 34.75935
|  | 610 | 34.62725
|  | 605 | 34.57068
|  | 600 | 34.43016
|  | 595 | 34.31243
|  | 590 | 34.20456
|  | 585 | 34.09481
|  | 580 | 33.98039
|  | 575 | 33.86488
|  | 570 | 33.74469
|  | 565 | 33.62319
|  | 560 | 33.47296
|  | 555 | 33.36506
|  | 550 | 33.24354
|  | 545 | 33.10274
|  | 540 | 32.98379
|  | 535 | 32.85008
|  | 530 | 32.74648
|  | 525 | 32.58414
|  | 520 | 32.4924
|  | 515 | 32.32847
|  | 510 | 32.21728
|  | 505 | 32.04549
|  | 500 | 31.89068
|  | 495 | 31.70596
|  | 490 | 31.55552
|  | 485 | 31.43712
|  | 480 | 31.28428
|  | 475 | 31.14914
|  | 470 | 30.98866
|  | 465 | 30.84272
|  | 460 | 30.6566
|  | 455 | 30.44735
|  | 450 | 30.22471
|  | 445 | 30.0727
|  | 440 | 29.91326
|  | 435 | 29.76466
|  | 430 | 29.56815
|  | 425 | 29.38472
|  | 420 | 29.2389
|  | 415 | 29.07979
|  | 410 | 28.90774
|  | 405 | 28.74236
|  | 400 | 28.60188
|  | 395 | 28.44207
|  | 390 | 28.25938
|  | 385 | 28.17628
|  | 380 | 28.06493
|  | 375 | 27.96456
|  | 370 | 27.79129
|  | 365 | 27.77269
|  | 360 | 27.72151
|  | 355 | 27.638
|  | 350 | 27.71411
|  | 345 | 27.85785
|  | 340 | 27.81283
|  | 335 | 27.8167
|  | 330 | 28.01111
|  | 325 | 28.13881
|  | 320 | 28.42811
|  | 315 | 28.53073
|  | 310 | 28.93329
|  | 305 | 29.22654
|  | 300 | 29.64884
|  | 295 | 30.11597
|  | 290 | 30.35344
|  | 285 | 30.69669
|  | 280 | 31.13084
|  | 275 | 31.52051
|  | 270 | 31.75981
|  | 265 | 32.00488
|  | 260 | 32.22931
|  | 255 | 32.3967
|  | 250 | 32.39144
|  | 245 | 32.191
|  | 240 | 32.00193
|  | 235 | 31.6792
|  | 230 | 31.30192
|  | 225 | 30.58993
|  | 220 | 29.94982
|  | 215 | 29.1898
|  | 210 | 28.47897
|  | 205 | 26.98951
|  | 200 | 25.68463