## Transmission
|  | Wavelength (nm) | Transmission (%)
|  | 1100 | 11.677226
|  | 1099 | 11.687378
|  | 1098 | 11.683031
|  | 1097 | 11.661595
Product Raw Data |  | 1096 | 11.659064
Reflective ND Filter, Optical Density: 1.0 |  | 1095 | 11.662366
|  | 1094 | 11.675056
Item # | ND510A, ND510B, ND10A, ND10B | 1093 | 11.676324
DISCLAIMER: The data presented here are typical. Slight variations in performance data will occur from lot to lot. Please contact Technical Support with any questions regarding the use or reliability of this data. |  | 1092 | 11.679112
|  | 1091 | 11.712369
|  | 1090 | 11.645371
|  | 1089 | 11.62424
|  | 1088 | 11.626321
|  | 1087 | 11.627523
This data may be used in publications. However, please cite Thorlabs as the source. |  | 1086 | 11.624767
|  | 1085 | 11.649699
|  | 1084 | 11.642119
Additional Information: |  | 1083 | 11.602225
|  | 1082 | 11.602493
|  | 1081 | 11.605365
|  | 1080 | 11.61245
|  | 1079 | 11.620236
|  | 1078 | 11.581534
|  | 1077 | 11.562914
|  | 1076 | 11.58175
|  | 1075 | 11.580471
|  | 1074 | 11.589284
|  | 1073 | 11.591852
|  | 1072 | 11.598064
|  | 1071 | 11.592859
|  | 1070 | 11.562554
|  | 1069 | 11.543914
|  | 1068 | 11.541843
|  | 1067 | 11.541237
|  | 1066 | 11.548899
|  | 1065 | 11.556624
|  | 1064 | 11.568564
|  | 1063 | 11.575321
|  | 1062 | 11.57397
|  | 1061 | 11.572837
|  | 1060 | 11.533503
|  | 1059 | 11.51046
|  | 1058 | 11.521107
|  | 1057 | 11.533735
|  | 1056 | 11.54233
|  | 1055 | 11.547597
|  | 1054 | 11.553916
|  | 1053 | 11.55073
|  | 1052 | 11.51716
|  | 1051 | 11.506632
|  | 1050 | 11.501338
|  | 1049 | 11.516923
|  | 1048 | 11.525129
|  | 1047 | 11.522621
|  | 1046 | 11.485206
|  | 1045 | 11.473703
|  | 1044 | 11.489788
|  | 1043 | 11.495681
|  | 1042 | 11.501627
|  | 1041 | 11.508246
|  | 1040 | 11.506271
|  | 1039 | 11.465327
|  | 1038 | 11.457431
|  | 1037 | 11.470298
|  | 1036 | 11.480812
|  | 1035 | 11.479988
|  | 1034 | 11.485782
|  | 1033 | 11.448135
|  | 1032 | 11.441199
|  | 1031 | 11.455165
|  | 1030 | 11.459395
|  | 1029 | 11.468165
|  | 1028 | 11.465962
|  | 1027 | 11.439688
|  | 1026 | 11.421638
|  | 1025 | 11.433174
|  | 1024 | 11.444944
|  | 1023 | 11.451993
|  | 1022 | 11.455421
|  | 1021 | 11.451758
|  | 1020 | 11.420717
|  | 1019 | 11.408637
|  | 1018 | 11.416236
|  | 1017 | 11.431776
|  | 1016 | 11.432298
|  | 1015 | 11.401561
|  | 1014 | 11.397166
|  | 1013 | 11.403512
|  | 1012 | 11.410009
|  | 1011 | 11.419245
|  | 1010 | 11.417156
|  | 1009 | 11.38127
|  | 1008 | 11.378166
|  | 1007 | 11.382186
|  | 1006 | 11.385585
|  | 1005 | 11.360298
|  | 1004 | 11.359489
|  | 1003 | 11.369522
|  | 1002 | 11.380845
|  | 1001 | 11.377044
|  | 1000 | 11.344508
|  | 999 | 11.339718
|  | 998 | 11.362441
|  | 997 | 11.370391
|  | 996 | 11.367198
|  | 995 | 11.342901
|  | 994 | 11.336999
|  | 993 | 11.346823
|  | 992 | 11.34698
|  | 991 | 11.326263
|  | 990 | 11.324165
|  | 989 | 11.33575
|  | 988 | 11.33563
|  | 987 | 11.315637
|  | 986 | 11.313535
|  | 985 | 11.312908
|  | 984 | 11.298488
|  | 983 | 11.302963
|  | 982 | 11.321845
|  | 981 | 11.316246
|  | 980 | 11.287403
|  | 979 | 11.30032
|  | 978 | 11.296732
|  | 977 | 11.262862
|  | 976 | 11.274425
|  | 975 | 11.295332
|  | 974 | 11.299722
|  | 973 | 11.277315
|  | 972 | 11.271449
|  | 971 | 11.273978
|  | 970 | 11.257879
|  | 969 | 11.256111
|  | 968 | 11.262105
|  | 967 | 11.244066
|  | 966 | 11.217573
|  | 965 | 11.226867
|  | 964 | 11.248763
|  | 963 | 11.259054
|  | 962 | 11.235825
|  | 961 | 11.214005
|  | 960 | 11.223714
|  | 959 | 11.234034
|  | 958 | 11.228903
|  | 957 | 11.236473
|  | 956 | 11.238279
|  | 955 | 11.208273
|  | 954 | 11.183263
|  | 953 | 11.202419
|  | 952 | 11.209588
|  | 951 | 11.199473
|  | 950 | 11.195038
|  | 949 | 11.19315
|  | 948 | 11.19004
|  | 947 | 11.184213
|  | 946 | 11.188748
|  | 945 | 11.177502
|  | 944 | 11.167539
|  | 943 | 11.158471
|  | 942 | 11.164501
|  | 941 | 11.160566
|  | 940 | 11.161414
|  | 939 | 11.159579
|  | 938 | 11.157083
|  | 937 | 11.148499
|  | 936 | 11.136089
|  | 935 | 11.135798
|  | 934 | 11.133206
|  | 933 | 11.146867
|  | 932 | 11.158064
|  | 931 | 11.136559
|  | 930 | 11.113919
|  | 929 | 11.113225
|  | 928 | 11.117454
|  | 927 | 11.122559
|  | 926 | 11.108661
|  | 925 | 11.102485
|  | 924 | 11.102224
|  | 923 | 11.089956
|  | 922 | 11.08138
|  | 921 | 11.097983
|  | 920 | 11.09699
|  | 919 | 11.070739
|  | 918 | 11.060481
|  | 917 | 11.067305
|  | 916 | 11.080301
|  | 915 | 11.085916
|  | 914 | 11.076768
|  | 913 | 11.065811
|  | 912 | 11.04713
|  | 911 | 11.042803
|  | 910 | 11.053432
|  | 909 | 11.043993
|  | 908 | 11.020856
|  | 907 | 11.024213
|  | 906 | 11.045152
|  | 905 | 11.034598
|  | 904 | 11.014868
|  | 903 | 11.017473
|  | 902 | 11.028707
|  | 901 | 11.027284
|  | 900 | 11.017418
|  | 899 | 11.008343
|  | 898 | 10.99431
|  | 897 | 10.97716
|  | 896 | 10.983379
|  | 895 | 11.000632
|  | 894 | 10.998492
|  | 893 | 10.98914
|  | 892 | 10.976091
|  | 891 | 10.957407
|  | 890 | 10.960548
|  | 889 | 10.977019
|  | 888 | 10.975615
|  | 887 | 10.963897
|  | 886 | 10.950152
|  | 885 | 10.930019
|  | 884 | 10.916196
|  | 883 | 10.926902
|  | 882 | 10.959408
|  | 881 | 10.959747
|  | 880 | 10.930724
|  | 879 | 10.916518
|  | 878 | 10.905074
|  | 877 | 10.912045
|  | 876 | 10.938568
|  | 875 | 10.975321
|  | 874 | 11.025144
|  | 873 | 11.070493
|  | 872 | 11.102238
|  | 871 | 11.13354
|  | 870 | 11.155078
|  | 869 | 11.173053
|  | 868 | 11.184559
|  | 867 | 11.192293
|  | 866 | 11.19406
|  | 865 | 11.193958
|  | 864 | 11.191764
|  | 863 | 11.190645
|  | 862 | 11.18894
|  | 861 | 11.190459
|  | 860 | 10.999928
|  | 859 | 10.87407
|  | 858 | 10.89475
|  | 857 | 10.897982
|  | 856 | 10.886572
|  | 855 | 10.874283
|  | 854 | 10.834523
|  | 853 | 10.828057
|  | 852 | 10.859054
|  | 851 | 10.885862
|  | 850 | 10.867777
|  | 849 | 10.837159
|  | 848 | 10.843204
|  | 847 | 10.845164
|  | 846 | 10.830328
|  | 845 | 10.835855
|  | 844 | 10.810136
|  | 843 | 10.810175
|  | 842 | 10.816258
|  | 841 | 10.817863
|  | 840 | 10.821498
|  | 839 | 10.808968
|  | 838 | 10.787324
|  | 837 | 10.800632
|  | 836 | 10.780859
|  | 835 | 10.761005
|  | 834 | 10.757471
|  | 833 | 10.783247
|  | 832 | 10.778169
|  | 831 | 10.751026
|  | 830 | 10.769787
|  | 829 | 10.756639
|  | 828 | 10.759932
|  | 827 | 10.746323
|  | 826 | 10.738846
|  | 825 | 10.734633
|  | 824 | 10.737872
|  | 823 | 10.739631
|  | 822 | 10.732561
|  | 821 | 10.729197
|  | 820 | 10.733999
|  | 819 | 10.722687
|  | 818 | 10.712159
|  | 817 | 10.712089
|  | 816 | 10.724135
|  | 815 | 10.702909
|  | 814 | 10.700593
|  | 813 | 10.705357
|  | 812 | 10.690718
|  | 811 | 10.689518
|  | 810 | 10.686289
|  | 809 | 10.676332
|  | 808 | 10.670616
|  | 807 | 10.684916
|  | 806 | 10.679041
|  | 805 | 10.666557
|  | 804 | 10.648562
|  | 803 | 10.658564
|  | 802 | 10.657867
|  | 801 | 10.656319
|  | 800 | 10.64819
|  | 799 | 10.641909
|  | 798 | 10.646392
|  | 797 | 10.638802
|  | 796 | 10.642627
|  | 795 | 10.632597
|  | 794 | 10.624513
|  | 793 | 10.611911
|  | 792 | 10.615909
|  | 791 | 10.629843
|  | 790 | 10.610924
|  | 789 | 10.613268
|  | 788 | 10.623103
|  | 787 | 10.609956
|  | 786 | 10.58862
|  | 785 | 10.594638
|  | 784 | 10.597921
|  | 783 | 10.596898
|  | 782 | 10.598207
|  | 781 | 10.585972
|  | 780 | 10.588442
|  | 779 | 10.585121
|  | 778 | 10.570099
|  | 777 | 10.572559
|  | 776 | 10.559778
|  | 775 | 10.551968
|  | 774 | 10.564926
|  | 773 | 10.548926
|  | 772 | 10.551819
|  | 771 | 10.542946
|  | 770 | 10.544341
|  | 769 | 10.540729
|  | 768 | 10.534179
|  | 767 | 10.533812
|  | 766 | 10.519239
|  | 765 | 10.529884
|  | 764 | 10.525295
|  | 763 | 10.522867
|  | 762 | 10.521544
|  | 761 | 10.512452
|  | 760 | 10.512038
|  | 759 | 10.52164
|  | 758 | 10.508419
|  | 757 | 10.489735
|  | 756 | 10.494159
|  | 755 | 10.485767
|  | 754 | 10.4921
|  | 753 | 10.4851
|  | 752 | 10.484328
|  | 751 | 10.478875
|  | 750 | 10.46184
|  | 749 | 10.463475
|  | 748 | 10.461781
|  | 747 | 10.462187
|  | 746 | 10.467629
|  | 745 | 10.465414
|  | 744 | 10.450684
|  | 743 | 10.446919
|  | 742 | 10.432203
|  | 741 | 10.45071
|  | 740 | 10.431128
|  | 739 | 10.428188
|  | 738 | 10.42627
|  | 737 | 10.425594
|  | 736 | 10.418373
|  | 735 | 10.415932
|  | 734 | 10.412222
|  | 733 | 10.409366
|  | 732 | 10.398847
|  | 731 | 10.405701
|  | 730 | 10.394087
|  | 729 | 10.382123
|  | 728 | 10.390881
|  | 727 | 10.375771
|  | 726 | 10.393733
|  | 725 | 10.372572
|  | 724 | 10.367767
|  | 723 | 10.371728
|  | 722 | 10.374494
|  | 721 | 10.360656
|  | 720 | 10.357328
|  | 719 | 10.354277
|  | 718 | 10.342241
|  | 717 | 10.346392
|  | 716 | 10.347388
|  | 715 | 10.332333
|  | 714 | 10.346047
|  | 713 | 10.335458
|  | 712 | 10.326325
|  | 711 | 10.326984
|  | 710 | 10.316831
|  | 709 | 10.315129
|  | 708 | 10.322114
|  | 707 | 10.311615
|  | 706 | 10.303473
|  | 705 | 10.308589
|  | 704 | 10.297823
|  | 703 | 10.291212
|  | 702 | 10.292591
|  | 701 | 10.282872
|  | 700 | 10.275351
|  | 699 | 10.27635
|  | 698 | 10.274022
|  | 697 | 10.267421
|  | 696 | 10.266188
|  | 695 | 10.266057
|  | 694 | 10.248327
|  | 693 | 10.250609
|  | 692 | 10.254237
|  | 691 | 10.235724
|  | 690 | 10.247616
|  | 689 | 10.232999
|  | 688 | 10.232118
|  | 687 | 10.225727
|  | 686 | 10.232709
|  | 685 | 10.207514
|  | 684 | 10.219386
|  | 683 | 10.216968
|  | 682 | 10.205149
|  | 681 | 10.199833
|  | 680 | 10.201011
|  | 679 | 10.202139
|  | 678 | 10.197018
|  | 677 | 10.186175
|  | 676 | 10.181842
|  | 675 | 10.181204
|  | 674 | 10.169459
|  | 673 | 10.170078
|  | 672 | 10.168285
|  | 671 | 10.16754
|  | 670 | 10.154543
|  | 669 | 10.15057
|  | 668 | 10.158142
|  | 667 | 10.141335
|  | 666 | 10.150583
|  | 665 | 10.142857
|  | 664 | 10.13456
|  | 663 | 10.134656
|  | 662 | 10.133258
|  | 661 | 10.130088
|  | 660 | 10.120477
|  | 659 | 10.110679
|  | 658 | 10.110463
|  | 657 | 10.106913
|  | 656 | 10.102479
|  | 655 | 10.095389
|  | 654 | 10.09049
|  | 653 | 10.090472
|  | 652 | 10.091107
|  | 651 | 10.083056
|  | 650 | 10.082552
|  | 649 | 10.076617
|  | 648 | 10.071081
|  | 647 | 10.064371
|  | 646 | 10.05669
|  | 645 | 10.053965
|  | 644 | 10.045226
|  | 643 | 10.044409
|  | 642 | 10.039661
|  | 641 | 10.038953
|  | 640 | 10.032056
|  | 639 | 10.032044
|  | 638 | 10.028801
|  | 637 | 10.020828
|  | 636 | 10.017937
|  | 635 | 10.015016
|  | 634 | 10.010048
|  | 633 | 10.011635
|  | 632 | 10.00642
|  | 631 | 9.996622
|  | 630 | 9.998691
|  | 629 | 9.995081
|  | 628 | 9.981438
|  | 627 | 9.978292
|  | 626 | 9.979521
|  | 625 | 9.973647
|  | 624 | 9.97265
|  | 623 | 9.966975
|  | 622 | 9.95957
|  | 621 | 9.961088
|  | 620 | 9.954869
|  | 619 | 9.949128
|  | 618 | 9.94909
|  | 617 | 9.943049
|  | 616 | 9.938451
|  | 615 | 9.936468
|  | 614 | 9.928979
|  | 613 | 9.911229
|  | 612 | 9.915217
|  | 611 | 9.913879
|  | 610 | 9.912416
|  | 609 | 9.911935
|  | 608 | 9.903407
|  | 607 | 9.897977
|  | 606 | 9.894887
|  | 605 | 9.885979
|  | 604 | 9.884297
|  | 603 | 9.887091
|  | 602 | 9.878541
|  | 601 | 9.871198
|  | 600 | 9.873429
|  | 599 | 9.86495
|  | 598 | 9.857717
|  | 597 | 9.862061
|  | 596 | 9.854371
|  | 595 | 9.842904
|  | 594 | 9.845976
|  | 593 | 9.839436
|  | 592 | 9.83797
|  | 591 | 9.841273
|  | 590 | 9.830659
|  | 589 | 9.82384
|  | 588 | 9.822371
|  | 587 | 9.818563
|  | 586 | 9.814964
|  | 585 | 9.81308
|  | 584 | 9.803383
|  | 583 | 9.794977
|  | 582 | 9.798267
|  | 581 | 9.790193
|  | 580 | 9.788817
|  | 579 | 9.792622
|  | 578 | 9.781698
|  | 577 | 9.77554
|  | 576 | 9.77944
|  | 575 | 9.771405
|  | 574 | 9.766527
|  | 573 | 9.766082
|  | 572 | 9.757909
|  | 571 | 9.753994
|  | 570 | 9.751064
|  | 569 | 9.746658
|  | 568 | 9.741689
|  | 567 | 9.742921
|  | 566 | 9.731767
|  | 565 | 9.727007
|  | 564 | 9.730846
|  | 563 | 9.724588
|  | 562 | 9.714717
|  | 561 | 9.711982
|  | 560 | 9.702981
|  | 559 | 9.702519
|  | 558 | 9.703443
|  | 557 | 9.701325
|  | 556 | 9.69883
|  | 555 | 9.692169
|  | 554 | 9.688867
|  | 553 | 9.682737
|  | 552 | 9.679645
|  | 551 | 9.67661
|  | 550 | 9.675512
|  | 549 | 9.66745
|  | 548 | 9.661335
|  | 547 | 9.662121
|  | 546 | 9.659287
|  | 545 | 9.655528
|  | 544 | 9.652929
|  | 543 | 9.645023
|  | 542 | 9.643024
|  | 541 | 9.646497
|  | 540 | 9.641621
|  | 539 | 9.632251
|  | 538 | 9.630106
|  | 537 | 9.624339
|  | 536 | 9.620184
|  | 535 | 9.622554
|  | 534 | 9.620407
|  | 533 | 9.614935
|  | 532 | 9.612312
|  | 531 | 9.604937
|  | 530 | 9.599996
|  | 529 | 9.602636
|  | 528 | 9.597392
|  | 527 | 9.591216
|  | 526 | 9.588693
|  | 525 | 9.585109
|  | 524 | 9.579376
|  | 523 | 9.579458
|  | 522 | 9.578419
|  | 521 | 9.572014
|  | 520 | 9.567336
|  | 519 | 9.561808
|  | 518 | 9.557803
|  | 517 | 9.558417
|  | 516 | 9.555624
|  | 515 | 9.552277
|  | 514 | 9.549121
|  | 513 | 9.539792
|  | 512 | 9.535495
|  | 511 | 9.536318
|  | 510 | 9.536554
|  | 509 | 9.535204
|  | 508 | 9.532692
|  | 507 | 9.529403
|  | 506 | 9.522849
|  | 505 | 9.523999
|  | 504 | 9.521233
|  | 503 | 9.519603
|  | 502 | 9.521699
|  | 501 | 9.518412
|  | 500 | 9.518241
|  | 499 | 9.520991
|  | 498 | 9.515605
|  | 497 | 9.511901
|  | 496 | 9.514922
|  | 495 | 9.511278
|  | 494 | 9.506779
|  | 493 | 9.507721
|  | 492 | 9.507404
|  | 491 | 9.507425
|  | 490 | 9.506738
|  | 489 | 9.507506
|  | 488 | 9.508124
|  | 487 | 9.510536
|  | 486 | 9.506072
|  | 485 | 9.500383
|  | 484 | 9.502342
|  | 483 | 9.503745
|  | 482 | 9.502442
|  | 481 | 9.500962
|  | 480 | 9.499188
|  | 479 | 9.501458
|  | 478 | 9.501567
|  | 477 | 9.497447
|  | 476 | 9.494448
|  | 475 | 9.494651
|  | 474 | 9.493023
|  | 473 | 9.495006
|  | 472 | 9.498753
|  | 471 | 9.49541
|  | 470 | 9.4924
|  | 469 | 9.495204
|  | 468 | 9.495561
|  | 467 | 9.498034
|  | 466 | 9.499995
|  | 465 | 9.494361
|  | 464 | 9.494964
|  | 463 | 9.49994
|  | 462 | 9.501962
|  | 461 | 9.50204
|  | 460 | 9.501881
|  | 459 | 9.498788
|  | 458 | 9.500145
|  | 457 | 9.506912
|  | 456 | 9.509607
|  | 455 | 9.512445
|  | 454 | 9.517086
|  | 453 | 9.514768
|  | 452 | 9.515734
|  | 451 | 9.515726
|  | 450 | 9.513584
|  | 449 | 9.518457
|  | 448 | 9.527094
|  | 447 | 9.522045
|  | 446 | 9.526619
|  | 445 | 9.534251
|  | 444 | 9.533609
|  | 443 | 9.533435
|  | 442 | 9.540756
|  | 441 | 9.541038
|  | 440 | 9.540925
|  | 439 | 9.544661
|  | 438 | 9.5467
|  | 437 | 9.550788
|  | 436 | 9.554782
|  | 435 | 9.556053
|  | 434 | 9.561405
|  | 433 | 9.565131
|  | 432 | 9.564727
|  | 431 | 9.571833
|  | 430 | 9.575631
|  | 429 | 9.576063
|  | 428 | 9.581357
|  | 427 | 9.584692
|  | 426 | 9.587013
|  | 425 | 9.591696
|  | 424 | 9.59927
|  | 423 | 9.593496
|  | 422 | 9.599712
|  | 421 | 9.60671
|  | 420 | 9.612895
|  | 419 | 9.62176
|  | 418 | 9.630179
|  | 417 | 9.627442
|  | 416 | 9.638075
|  | 415 | 9.643483
|  | 414 | 9.642993
|  | 413 | 9.649408
|  | 412 | 9.656212
|  | 411 | 9.657713
|  | 410 | 9.667397
|  | 409 | 9.675694
|  | 408 | 9.678062
|  | 407 | 9.688361
|  | 406 | 9.698128
|  | 405 | 9.703092
|  | 404 | 9.706635
|  | 403 | 9.716481
|  | 402 | 9.719576
|  | 401 | 9.72786
|  | 400 | 9.737126
|  | 399 | 9.738475
|  | 398 | 9.744379
|  | 397 | 9.756016
|  | 396 | 9.760289
|  | 395 | 9.77315
|  | 394 | 9.782021
|  | 393 | 9.781479
|  | 392 | 9.786154
|  | 391 | 9.800151
|  | 390 | 9.799939
|  | 389 | 9.812773
|  | 388 | 9.824495
|  | 387 | 9.83013
|  | 386 | 9.841233
|  | 385 | 9.850171
|  | 384 | 9.854657
|  | 383 | 9.862298
|  | 382 | 9.869033
|  | 381 | 9.874548
|  | 380 | 9.87973
|  | 379 | 9.898198
|  | 378 | 9.915583
|  | 377 | 9.920526
|  | 376 | 9.932666
|  | 375 | 9.95413
|  | 374 | 9.949097
|  | 373 | 9.969735
|  | 372 | 9.966586
|  | 371 | 9.980536
|  | 370 | 9.987977
|  | 369 | 9.996736
|  | 368 | 10.005394
|  | 367 | 10.016947
|  | 366 | 10.024782
|  | 365 | 10.034165
|  | 364 | 10.046943
|  | 363 | 10.052346
|  | 362 | 10.050684
|  | 361 | 10.070047
|  | 360 | 10.085541
|  | 359 | 10.086627
|  | 358 | 10.097821
|  | 357 | 10.103428
|  | 356 | 10.110948
|  | 355 | 10.131581
|  | 354 | 10.127704
|  | 353 | 10.138639
|  | 352 | 10.146087
|  | 351 | 10.160702
|  | 350 | 10.167139
|  | 349 | 10.177606
|  | 348 | 10.187725
|  | 347 | 10.181525
|  | 346 | 10.201614
|  | 345 | 10.218472
|  | 344 | 10.214526
|  | 343 | 10.223415
|  | 342 | 10.239206
|  | 341 | 10.230389
|  | 340 | 10.250471
|  | 339 | 10.253158
|  | 338 | 10.257863
|  | 337 | 10.268262
|  | 336 | 10.267622
|  | 335 | 10.263976
|  | 334 | 10.272824
|  | 333 | 10.279936
|  | 332 | 10.279291
|  | 331 | 10.288695
|  | 330 | 10.292275
|  | 329 | 10.278787
|  | 328 | 10.280508
|  | 327 | 10.283082
|  | 326 | 10.274982
|  | 325 | 10.278217
|  | 324 | 10.275109
|  | 323 | 10.259484
|  | 322 | 10.25572
|  | 321 | 10.252925
|  | 320 | 10.234964
|  | 319 | 10.22272
|  | 318 | 10.304191
|  | 317 | 10.294002
|  | 316 | 10.265505
|  | 315 | 10.250104
|  | 314 | 10.22086
|  | 313 | 10.195627
|  | 312 | 10.189189
|  | 311 | 10.132098
|  | 310 | 10.107991
|  | 309 | 10.054999
|  | 308 | 10.012484
|  | 307 | 9.97454
|  | 306 | 9.917747
|  | 305 | 9.853273
|  | 304 | 9.802674
|  | 303 | 9.727306
|  | 302 | 9.680934
|  | 301 | 9.58282
|  | 300 | 9.516333

## Reflectance
|  | Wavelength (nm) | Reflectance (%)
|  | 2300 | 50.11149
|  | 2295 | 49.6875
|  | 2290 | 49.45089
|  | 2285 | 49.21566
Product Raw Data |  | 2280 | 49.16166
Reflective ND Filter, Optical Density: 1.0 |  | 2275 | 48.86655
|  | 2270 | 49.04087
Item # | ND510A, ND510B, ND10A, ND10B | 2265 | 49.07987
DISCLAIMER: The data presented here are typical. Slight variations in performance data will occur from lot to lot. Please contact Technical Support with any questions regarding the use or reliability of this data. |  | 2260 | 49.18243
|  | 2255 | 49.61955
|  | 2250 | 49.75522
|  | 2245 | 50.16139
|  | 2240 | 50.44774
|  | 2235 | 51.01221
This data may be used in publications. However, please cite Thorlabs as the source. |  | 2230 | 51.31897
|  | 2225 | 51.67233
|  | 2220 | 52.1948
Additional Information: |  | 2215 | 52.77648
|  | 2210 | 53.18548
|  | 2205 | 53.48193
|  | 2200 | 53.91153
|  | 2195 | 54.19552
|  | 2190 | 54.35054
|  | 2185 | 54.37782
|  | 2180 | 54.43298
|  | 2175 | 54.30626
|  | 2170 | 54.25665
|  | 2165 | 54.12285
|  | 2160 | 53.80802
|  | 2155 | 53.46765
|  | 2150 | 53.07837
|  | 2145 | 52.60962
|  | 2140 | 52.2484
|  | 2135 | 51.81649
|  | 2130 | 51.37991
|  | 2125 | 50.90535
|  | 2120 | 50.607
|  | 2115 | 50.23356
|  | 2110 | 49.93053
|  | 2105 | 49.72827
|  | 2100 | 49.71844
|  | 2095 | 49.68739
|  | 2090 | 49.74235
|  | 2085 | 49.83149
|  | 2080 | 50.01618
|  | 2075 | 50.37392
|  | 2070 | 50.66712
|  | 2065 | 51.05172
|  | 2060 | 51.54104
|  | 2055 | 51.99903
|  | 2050 | 52.39787
|  | 2045 | 52.8374
|  | 2040 | 53.21252
|  | 2035 | 53.59351
|  | 2030 | 53.83548
|  | 2025 | 54.05638
|  | 2020 | 54.24493
|  | 2015 | 54.2763
|  | 2010 | 54.26525
|  | 2005 | 54.11542
|  | 2000 | 53.90502
|  | 1995 | 53.6124
|  | 1990 | 53.30746
|  | 1985 | 52.93347
|  | 1980 | 52.5585
|  | 1975 | 52.17257
|  | 1970 | 51.83389
|  | 1965 | 51.56249
|  | 1960 | 51.25513
|  | 1955 | 50.99792
|  | 1950 | 50.86313
|  | 1945 | 50.77246
|  | 1940 | 50.79893
|  | 1935 | 50.90615
|  | 1930 | 51.03544
|  | 1925 | 51.1151
|  | 1920 | 51.44582
|  | 1915 | 51.76102
|  | 1910 | 51.9911
|  | 1905 | 52.21061
|  | 1900 | 52.54408
|  | 1895 | 52.84976
|  | 1890 | 53.03785
|  | 1885 | 53.15709
|  | 1880 | 53.28628
|  | 1875 | 53.30942
|  | 1870 | 53.26362
|  | 1865 | 53.28276
|  | 1860 | 53.19193
|  | 1855 | 52.99621
|  | 1850 | 52.82763
|  | 1845 | 52.54249
|  | 1840 | 52.28939
|  | 1835 | 52.00518
|  | 1830 | 51.74993
|  | 1825 | 51.55327
|  | 1820 | 51.39601
|  | 1815 | 51.26821
|  | 1810 | 51.19967
|  | 1805 | 51.23516
|  | 1800 | 51.35077
|  | 1795 | 51.46586
|  | 1790 | 51.62104
|  | 1785 | 51.81009
|  | 1780 | 52.00057
|  | 1775 | 52.273
|  | 1770 | 52.50133
|  | 1765 | 52.69097
|  | 1760 | 52.8746
|  | 1755 | 52.95183
|  | 1750 | 53.03743
|  | 1745 | 53.04691
|  | 1740 | 53.0238
|  | 1735 | 52.90726
|  | 1730 | 52.76728
|  | 1725 | 52.59472
|  | 1720 | 52.42188
|  | 1715 | 52.27436
|  | 1710 | 52.16649
|  | 1705 | 52.05364
|  | 1700 | 51.93689
|  | 1695 | 51.89593
|  | 1690 | 51.90764
|  | 1685 | 51.93051
|  | 1680 | 52.01814
|  | 1675 | 52.12302
|  | 1670 | 52.2801
|  | 1665 | 52.39999
|  | 1660 | 52.53741
|  | 1655 | 52.6523
|  | 1650 | 52.7523
|  | 1645 | 52.81765
|  | 1640 | 52.82724
|  | 1635 | 52.80275
|  | 1630 | 52.76141
|  | 1625 | 52.67239
|  | 1620 | 52.62314
|  | 1615 | 52.56218
|  | 1610 | 52.47388
|  | 1605 | 52.37973
|  | 1600 | 52.30717
|  | 1595 | 52.26784
|  | 1590 | 52.26983
|  | 1585 | 52.28999
|  | 1580 | 52.33085
|  | 1575 | 52.40223
|  | 1570 | 52.44824
|  | 1565 | 52.50867
|  | 1560 | 52.59234
|  | 1555 | 52.65893
|  | 1550 | 52.67669
|  | 1545 | 52.73401
|  | 1540 | 52.76268
|  | 1535 | 52.71415
|  | 1530 | 52.65959
|  | 1525 | 52.62967
|  | 1520 | 52.61382
|  | 1515 | 52.58908
|  | 1510 | 52.5559
|  | 1505 | 52.5268
|  | 1500 | 52.54401
|  | 1495 | 52.58056
|  | 1490 | 52.6397
|  | 1485 | 52.68933
|  | 1480 | 52.72378
|  | 1475 | 52.7602
|  | 1470 | 52.76268
|  | 1465 | 52.78613
|  | 1460 | 52.79512
|  | 1455 | 52.76541
|  | 1450 | 52.73906
|  | 1445 | 52.72379
|  | 1440 | 52.71155
|  | 1435 | 52.69056
|  | 1430 | 52.68756
|  | 1425 | 52.73334
|  | 1420 | 52.77301
|  | 1415 | 52.80338
|  | 1410 | 52.81864
|  | 1405 | 52.84457
|  | 1400 | 52.90605
|  | 1395 | 52.9229
|  | 1390 | 52.90351
|  | 1385 | 52.87456
|  | 1380 | 52.83646
|  | 1375 | 52.80862
|  | 1370 | 52.81322
|  | 1365 | 52.78688
|  | 1360 | 52.71465
|  | 1355 | 52.70565
|  | 1350 | 52.75519
|  | 1345 | 52.82555
|  | 1340 | 52.90182
|  | 1335 | 52.94893
|  | 1330 | 52.96495
|  | 1325 | 52.99226
|  | 1320 | 53.00737
|  | 1315 | 52.96526
|  | 1310 | 52.9117
|  | 1305 | 52.86559
|  | 1300 | 52.83698
|  | 1295 | 52.85093
|  | 1290 | 52.88123
|  | 1285 | 52.94137
|  | 1280 | 52.99756
|  | 1275 | 53.00189
|  | 1270 | 53.01211
|  | 1265 | 53.0388
|  | 1260 | 53.05098
|  | 1255 | 53.01196
|  | 1250 | 52.98062
|  | 1245 | 52.97346
|  | 1240 | 52.94774
|  | 1235 | 52.89554
|  | 1230 | 52.88135
|  | 1225 | 52.93196
|  | 1220 | 52.98547
|  | 1215 | 53.03996
|  | 1210 | 53.09553
|  | 1205 | 53.11332
|  | 1200 | 53.09178
|  | 1195 | 53.06617
|  | 1190 | 53.01726
|  | 1185 | 52.99576
|  | 1180 | 53.00158
|  | 1175 | 53.01491
|  | 1170 | 53.04967
|  | 1165 | 53.07436
|  | 1160 | 53.11715
|  | 1155 | 53.166
|  | 1150 | 53.14388
|  | 1145 | 53.15096
|  | 1140 | 53.14573
|  | 1135 | 53.08496
|  | 1130 | 53.056
|  | 1125 | 53.0664
|  | 1120 | 53.07977
|  | 1115 | 53.12187
|  | 1110 | 53.14428
|  | 1105 | 53.1673
|  | 1100 | 53.19341
|  | 1095 | 53.19295
|  | 1090 | 53.20597
|  | 1085 | 53.18622
|  | 1080 | 53.16775
|  | 1075 | 53.17103
|  | 1070 | 53.17867
|  | 1065 | 53.21184
|  | 1060 | 53.21932
|  | 1055 | 53.24233
|  | 1050 | 53.22584
|  | 1045 | 53.2058
|  | 1040 | 53.20919
|  | 1035 | 53.17947
|  | 1030 | 53.2241
|  | 1025 | 53.25276
|  | 1020 | 53.24805
|  | 1015 | 53.23329
|  | 1010 | 53.2178
|  | 1005 | 53.24526
|  | 1000 | 53.22147
|  | 995 | 53.25272
|  | 990 | 53.2562
|  | 985 | 53.24427
|  | 980 | 53.21311
|  | 975 | 53.19883
|  | 970 | 53.2171
|  | 965 | 53.19098
|  | 960 | 53.21679
|  | 955 | 53.22729
|  | 950 | 53.17119
|  | 945 | 53.17859
|  | 940 | 53.14488
|  | 935 | 53.12414
|  | 930 | 53.04746
|  | 925 | 53.0496
|  | 920 | 53.08898
|  | 915 | 53.10547
|  | 910 | 52.97914
|  | 905 | 52.9228
|  | 900 | 52.84996
|  | 895 | 52.90894
|  | 890 | 52.98736
|  | 885 | 52.96074
|  | 880 | 52.99806
|  | 875 | 52.98606
|  | 870 | 52.95893
|  | 865 | 52.968
|  | 860 | 52.9496
|  | 855 | 52.97696
|  | 850 | 52.90881
|  | 845 | 52.82582
|  | 840 | 52.90719
|  | 835 | 52.91303
|  | 830 | 52.89491
|  | 825 | 52.88863
|  | 820 | 52.92479
|  | 815 | 52.92944
|  | 810 | 52.93221
|  | 805 | 52.95001
|  | 800 | 53.01783
|  | 795 | 52.94492
|  | 790 | 52.90164
|  | 785 | 52.96673
|  | 780 | 53.11072
|  | 775 | 53.05104
|  | 770 | 53.05722
|  | 765 | 52.97891
|  | 760 | 53.13992
|  | 755 | 53.14187
|  | 750 | 53.12209
|  | 745 | 53.02779
|  | 740 | 53.17532
|  | 735 | 53.20717
|  | 730 | 53.15492
|  | 725 | 53.12688
|  | 720 | 53.18979
|  | 715 | 53.23471
|  | 710 | 53.18979
|  | 705 | 53.18417
|  | 700 | 53.23427
|  | 695 | 53.2523
|  | 690 | 53.2215
|  | 685 | 53.22819
|  | 680 | 53.22862
|  | 675 | 53.216
|  | 670 | 53.18926
|  | 665 | 53.21821
|  | 660 | 53.28783
|  | 655 | 53.23093
|  | 650 | 53.24064
|  | 645 | 53.22866
|  | 640 | 53.2123
|  | 635 | 53.23322
|  | 630 | 53.19778
|  | 625 | 53.18665
|  | 620 | 53.2466
|  | 615 | 53.20705
|  | 610 | 53.1523
|  | 605 | 53.19107
|  | 600 | 53.15975
|  | 595 | 53.15394
|  | 590 | 53.18468
|  | 585 | 53.14361
|  | 580 | 53.11061
|  | 575 | 53.11638
|  | 570 | 53.07338
|  | 565 | 53.05571
|  | 560 | 53.02272
|  | 555 | 53.03639
|  | 550 | 53.01813
|  | 545 | 52.99983
|  | 540 | 52.94561
|  | 535 | 52.88824
|  | 530 | 52.93291
|  | 525 | 52.83721
|  | 520 | 52.82619
|  | 515 | 52.80174
|  | 510 | 52.76221
|  | 505 | 52.72594
|  | 500 | 52.60481
|  | 495 | 52.56253
|  | 490 | 52.50296
|  | 485 | 52.43856
|  | 480 | 52.42544
|  | 475 | 52.37638
|  | 470 | 52.28424
|  | 465 | 52.20262
|  | 460 | 52.10676
|  | 455 | 51.95397
|  | 450 | 51.8802
|  | 445 | 51.79854
|  | 440 | 51.666
|  | 435 | 51.53689
|  | 430 | 51.37902
|  | 425 | 51.22765
|  | 420 | 51.07046
|  | 415 | 51.00532
|  | 410 | 50.78863
|  | 405 | 50.64801
|  | 400 | 50.50543
|  | 395 | 50.24651
|  | 390 | 50.07959
|  | 385 | 49.86739
|  | 380 | 49.62622
|  | 375 | 49.38509
|  | 370 | 49.11111
|  | 365 | 49.01221
|  | 360 | 48.73297
|  | 355 | 48.39201
|  | 350 | 48.19947
|  | 345 | 47.81591
|  | 340 | 47.55123
|  | 335 | 47.21891
|  | 330 | 46.91539
|  | 325 | 46.54368
|  | 320 | 46.36461
|  | 315 | 45.95138
|  | 310 | 45.53627
|  | 305 | 45.05712
|  | 300 | 44.72519
|  | 295 | 44.37492
|  | 290 | 43.9803
|  | 285 | 43.49213
|  | 280 | 43.06149
|  | 275 | 42.66168
|  | 270 | 42.32961
|  | 265 | 41.84363
|  | 260 | 41.37567
|  | 255 | 41.03749
|  | 250 | 40.6178
|  | 245 | 40.20041
|  | 240 | 39.74154
|  | 235 | 39.4983
|  | 230 | 39.01039
|  | 225 | 38.74973
|  | 220 | 38.48191
|  | 215 | 38.35938
|  | 210 | 38.05085
|  | 205 | 37.8885
|  | 200 | 37.62868